## Normalized
Objekt ID | Visible_Copper | Materialtype | Colour | Condition | Mass [g] | Be | Mg | Al | Si | P | S | Ti | V | Cr | Mn | Fe | Co | Ni | Cu | Zn | As | Se | Rb | Sr | Y | Zr | Nb | Mo | Ru | Rh | Pd | Ag | Cd | In | Sn | Sb | Te | Hf | Ta | W | Re | Os | Ir | Pt | Au | Pb | Bi | U | Hg
1 | Copper Bearing Particle | Verbund (Kupfer & Metall) | Silber | Coil | 2.313082 | 0 | 0.1044813 | 0.06362268 | 0.07934261 | 0 | 0.008783974 | 0.02159786 | 0 | 0.01549422 | 0.001283739 | 0.1114925 | 0.003451519 | 0 | 4.273615 | 0.0124565 | 0 | 0 | 0 | 0 | 0 | 0 | 0 | 0.002699144 | 0 | 0 | 0 | 0 | 0 | 0 | 0 | 0 | 0 | 0 | 0 | 0 | 0 | 0 | 0 | 0 | 0 | 0 | 0 | 0 | 0.004025205
2 | Copper Bearing Particle | Verbund (Kupfer & Metall) | Kupferfarben, silber | Coil | 4.530236 | 0 | 0.01712593 | 0.03582244 | 0.08385686 | 0 | 0.003540863 | 0 | 0 | 0.012259 | 0.008083325 | 2.546544 | 0.008158563 | 0 | 1.941879 | 0.01388131 | 0 | 0 | 0 | 0 | 0 | 0 | 0 | 0 | 0 | 0 | 0 | 0 | 0 | 0 | 0 | 0 | 0 | 0.03018433 | 0 | 0 | 0 | 0 | 0 | 0 | 0 | 0 | 0 | 0 | 0
3 | Copper Bearing Particle | Verbund (Kupfer & Metall) | Gold, kupferfarben, silber | Ductile | 3.257782 | 0 | 0 | 0.008266717 | 0.1614643 | 0.002901345 | 0.1367018 | 0.3952553 | 0 | 0.04238691 | 0.01107872 | 3.907604 | 0 | 0.003601994 | 0.02030001 | 0 | 0 | 0 | 0 | 0 | 0 | 0 | 0 | 0.001697545 | 0 | 0 | 0 | 0 | 0 | 0 | 0 | 0 | 0 | 0 | 0 | 0.003992288 | 0 | 0 | 0 | 0 | 0 | 0.006841907 | 0 | 0 | 0
4 | Copper Bearing Particle | Verbund (Kupfer, Metall & Kunststoff) | Kupferfarben, silber | Ductile | 1.562118 | 0 | 0 | 0.002097244 | 0.155972 | 0.002844917 | 0.01121509 | 0.002125458 | 0 | 0.03315621 | 0.007189881 | 4.43918 | 0 | 0.001852723 | 0.04152638 | 0 | 0 | 0 | 0 | 0 | 0 | 0 | 0 | 0.001730462 | 0 | 0 | 0 | 0 | 0 | 0 | 0 | 0 | 0 | 0 | 0 | 0 | 0 | 0 | 0 | 0 | 0 | 0.003211699 | 0 | 0 | 0
5 | Copper Bearing Particle | Verbund (Kupfer & Metall) | Kupferfarben, silber | Coil | 4.200132 | 0 | 0.08889307 | 0.06654284 | 0.1274382 | 0.002398194 | 0.01480767 | 0.005388884 | 0 | 0.01154425 | 0.002360576 | 0.6273535 | 0.003531459 | 0 | 3.735122 | 0.01274335 | 0 | 0.000757077 | 0 | 0 | 0 | 0 | 0 | 0.002195994 | 0 | 0 | 0 | 0 | 0 | 0 | 0 | 0 | 0 | 0 | 0 | 0 | 0 | 0 | 0 | 0 | 0 | 0 | 0 | 0 | 0.00126493
6 | Copper Bearing Particle | Verbund (Kupfer & Metall) | Kupferfarben, silber | Coil | 2.607449 | 0 | 0.022891 | 0 | 0.03578482 | 0.001241418 | 0.002877833 | 0 | 0 | 0.009559861 | 0.009625694 | 3.27993 | 0.005666322 | 0 | 1.311638 | 0.002990689 | 0 | 0 | 0 | 0 | 0 | 0 | 0 | 0 | 0 | 0 | 0 | 0 | 0 | 0 | 0 | 0 | 0 | 0.01912442 | 0 | 0 | 0 | 0 | 0 | 0 | 0 | 0 | 0 | 0 | 0
7 | Copper Bearing Particle | Verbund (Kupfer & Metall) | Kupferfarben, silber | Ductile | 3.478322 | 0 | 0 | 0.003987586 | 0.1382394 | 0 | 0 | 0.006070723 | 0 | 0.02376564 | 0.01272454 | 4.413209 | 0 | 0 | 0.07284398 | 0 | 0 | 0 | 0 | 0 | 0 | 0 | 0 | 0.01131854 | 0 | 0 | 0 | 0 | 0 | 0 | 0.0198768 | 0 | 0 | 0 | 0 | 0 | 0 | 0 | 0 | 0 | 0 | 0 | 0 | 0 | 0
8 | Copper Bearing Particle | Verbund (Kupfer & Metall) | Kupferfarben, silber | Coil | 3.475971 | 0 | 0.03025016 | 0 | 0.04657199 | 0 | 0.006470422 | 0.006122449 | 0 | 0.01615725 | 0.002943666 | 1.23293 | 0.008798081 | 0 | 3.346158 | 0.004265024 | 0 | 0 | 0 | 0 | 0 | 0 | 0 | 0 | 0 | 0 | 0 | 0 | 0 | 0 | 0 | 0 | 0 | 0 | 0 | 0 | 0 | 0 | 0 | 0 | 0 | 0 | 0 | 0 | 0
9 | Copper Bearing Particle | Verbund (Kupfer & Metall) | Kupferfarben, silber | Ductile | 1.076366 | 0 | 0.05639048 | 0.06237656 | 0.08412019 | 0 | 0.005299539 | 0 | 0 | 0.01582338 | 0.004335559 | 1.33776 | 0 | 0 | 3.123488 | 0.006578576 | 0 | 0 | 0 | 0 | 0 | 0 | 0 | 0.0008793379 | 0 | 0 | 0 | 0 | 0 | 0 | 0 | 0 | 0 | 0 | 0 | 0 | 0 | 0 | 0 | 0 | 0 | 0.002054923 | 0.002271231 | 0 | 0
10 | Copper Bearing Particle | Verbund (Kupfer & Metall) | Kupferfarben, silber | Ductile | 2.923916 | 0 | 0 | 0.01037337 | 0.2496238 | 0.009733847 | 0.02663877 | 0.01698486 | 0 | 0.0004420201 | 0.01252234 | 4.141268 | 0 | 0.002769679 | 0.2188517 | 0 | 0 | 0 | 0 | 0 | 0 | 0 | 0 | 0.002426408 | 0 | 0 | 0 | 0 | 0 | 0 | 0.005971974 | 0 | 0 | 0 | 0 | 0 | 0 | 0 | 0 | 0 | 0 | 0.004486034 | 0 | 0 | 0
11 | Copper Bearing Particle | Kupfer | Kupferfarben | Tangle | 0.4241512 | 0 | 0.08274241 | 0.0919778 | 0.1908257 | 0.004312047 | 0.02167309 | 0.01704129 | 0 | 0.0162607 | 0.003639613 | 0.03057933 | 0 | 0 | 4.221226 | 0.01677325 | 0 | 0 | 0 | 0 | 0 | 0 | 0 | 0.002844917 | 0 | 0 | 0 | 0 | 0 | 0 | 0 | 0 | 0 | 0 | 0 | 0 | 0 | 0 | 0 | 0 | 0 | 0 | 0 | 0 | 0.002257124
12 | Copper Bearing Particle | Verbund (Kupfer, Metall & Kunststoff) | Kupferfarben, silber | Tangle | 0.5092636 | 0 | 0 | 0.08351829 | 0.100616 | 0.007345058 | 0.0008934449 | 0.00192796 | 0 | 0.0005689834 | 0.003221104 | 0.02181416 | 0.0004138061 | 0.002840214 | 4.468344 | 0 | 0.0002915452 | 0.0004044014 | 0 | 0 | 0 | 0 | 0 | 0 | 0 | 0 | 0 | 0 | 0 | 0 | 0 | 0.005388884 | 0 | 0 | 0 | 0 | 0 | 0 | 0 | 0 | 0 | 0 | 0 | 0 | 0
14 | Copper Bearing Particle | Verbund (Kupfer, Kunststoff & Textil) | Braun, kupferfarben, schwarz | Mesh | 0.7735352 | 0 | 0.07539265 | 0.04889025 | 0.06572463 | 0 | 0 | 0 | 0 | 0.01250353 | 0 | 0 | 0 | 0 | 4.479446 | 0.01061319 | 0 | 0 | 0 | 0 | 0 | 0 | 0 | 0.001072134 | 0 | 0 | 0 | 0 | 0 | 0 | 0 | 0 | 0 | 0 | 0 | 0 | 0 | 0 | 0 | 0 | 0 | 0.005924951 | 0 | 0 | 0.002779084
15 | Copper Bearing Particle | Verbund (Kupfer & Textil) | Kupferfarben | Tangle | 0.2064328 | 0 | 0.05569924 | 0.06675915 | 0.1476723 | 0 | 0.01497226 | 0.02719364 | 0 | 0.01279507 | 0.001617606 | 0.008816891 | 0.001532963 | 0 | 4.348589 | 0.01296436 | 0 | 0 | 0 | 0 | 0 | 0 | 0 | 0 | 0 | 0 | 0 | 0 | 0 | 0 | 0 | 0 | 0 | 0 | 0 | 0 | 0 | 0 | 0 | 0 | 0 | 0 | 0 | 0 | 0.003315151
16 | Copper Bearing Particle | Verbund (Kupfer & Textil) | Kupferfarben | Tangle | 0.1796295 | 0 | 0.02644597 | 0.05573686 | 0.1177419 | 0 | 0.01557886 | 0.05710524 | 0 | 0.01015706 | 0.0007147559 | 0 | 0.001782188 | 0 | 4.392862 | 0.01222139 | 0 | 0 | 0 | 0 | 0 | 0.001330763 | 0 | 0.0004796389 | 0 | 0 | 0 | 0 | 0 | 0 | 0 | 0 | 0.00504091 | 0 | 0 | 0 | 0 | 0 | 0 | 0 | 0 | 0 | 0.003277532 | 0 | 0.00186683
17 | Copper Bearing Particle | Verbund (Kupfer & Textil) | Kupferfarben, rot | Tangle | 0.2078435 | 0 | 0.07658704 | 0.3129408 | 0.2966801 | 0 | 0.02741935 | 0.02171541 | 0 | 0.01736575 | 0 | 0.01672623 | 0.001415405 | 0 | 3.914869 | 0.01237656 | 0 | 0 | 0 | 0 | 0 | 0 | 0 | 0.002454622 | 0 | 0 | 0 | 0 | 0 | 0 | 0 | 0 | 0 | 0 | 0 | 0 | 0 | 0 | 0 | 0 | 0 | 0 | 0 | 0 | 0
18 | Copper Bearing Particle | Verbund (Kupfer & Metall) | Kupferfarben, silber, weiß | Ductile | 1.300197 | 0 | 0 | 0.0142528 | 0.04564093 | 0 | 0.0004937459 | 0.003432709 | 0 | 0 | 0.000771184 | 0.05860529 | 0.000728863 | 0.003503245 | 4.538028 | 0 | 0.0006018997 | 0 | 0 | 0 | 0 | 0 | 0 | 0 | 0 | 0 | 0 | 0 | 0.001965579 | 0 | 0 | 0.03217342 | 0 | 0 | 0 | 0 | 0 | 0 | 0 | 0 | 0 | 0.000771184 | 0.0008276122 | 0 | 0
19 | Copper Bearing Particle | Metall | Silber | Ductile | 1.817925 | 0 | 0 | 0.04553748 | 0.08410608 | 0.001377786 | 0 | 0.005703941 | 0 | 0.002619204 | 0.009141352 | 4.100028 | 0.01502868 | 0.003992288 | 0.005219599 | 0 | 0 | 0 | 0 | 0 | 0 | 0.001753973 | 0 | 0.001923258 | 0 | 0 | 0 | 0 | 0 | 0 | 0 | 0 | 0 | 0 | 0 | 0.4259146 | 0 | 0 | 0 | 0 | 0 | 0 | 0 | 0 | 0
20 | Copper Bearing Particle | Verbund (Kupfer, Metall & Kunststoff) | Kupferfarben, silber | Tangle | 0.7777673 | 0 | 0 | 0.009489326 | 0.1861516 | 0.005271325 | 0.01844729 | 0.008182075 | 0 | 0.005078529 | 0.007984576 | 4.310966 | 0 | 0.00825261 | 0.140948 | 0 | 0 | 0 | 0 | 0 | 0 | 0 | 0 | 0.001321358 | 0 | 0 | 0 | 0 | 0 | 0 | 0 | 0 | 0 | 0 | 0 | 0 | 0 | 0 | 0 | 0 | 0 | 0 | 0 | 0 | 0
21 | Copper Bearing Particle | Verbund (Kupfer, Metall, Kunststoff & Textil) | Kupferfarben, silber | Ductile | 0.6865419 | 0 | 0.02016834 | 0.05646102 | 0.1589862 | 0.002849619 | 0.01118687 | 0.0256983 | 0 | 0.01243299 | 0.003959372 | 1.306597 | 0.009150757 | 0 | 3.080194 | 0.009376469 | 0 | 0 | 0 | 0 | 0 | 0 | 0 | 0.0007993981 | 0 | 0 | 0 | 0 | 0 | 0 | 0 | 0 | 0 | 0 | 0 | 0 | 0 | 0 | 0 | 0 | 0 | 0.003475031 | 0 | 0 | 0
22 | Copper Bearing Particle | Verbund (Kupfer & Metall) | Silber | Ductile | 0.7030001 | 0 | 0 | 0.01923728 | 0.2109941 | 0.003371579 | 0.02318725 | 0.001758676 | 0 | 0.01130443 | 0.009856108 | 3.53207 | 0 | 0.003949967 | 0.8742782 | 0 | 0 | 0 | 0 | 0 | 0 | 0 | 0 | 0.001655224 | 0 | 0 | 0 | 0 | 0 | 0 | 0.004594188 | 0 | 0 | 0 | 0 | 0.002642716 | 0 | 0 | 0 | 0 | 0 | 0.00319289 | 0 | 0 | 0
23 | Copper Bearing Particle | Kupfer | Kupferfarben | Tangle | 0.363491 | 0 | 0.03581774 | 0.1848773 | 0.4027321 | 0.004232108 | 0.02759804 | 0.0250964 | 0 | 0.01359917 | 0.003305746 | 0.07994921 | 0.002271231 | 0 | 3.889533 | 0.02662936 | 0 | 0 | 0 | 0 | 0 | 0.002191291 | 0 | 0 | 0 | 0 | 0 | 0 | 0 | 0 | 0 | 0 | 0 | 0 | 0 | 0 | 0 | 0 | 0 | 0 | 0 | 0.002036114 | 0 | 0 | 0.0007617794
24 | Copper Bearing Particle | Verbund (Kupfer & Metall) | Kupferfarben, silber | Tangle | 0.4650616 | 0 | 0.01634064 | 0.0628421 | 0.1757547 | 0 | 0.009973667 | 0.02501646 | 0 | 0.0102464 | 0.0009874918 | 0.275435 | 0 | 0 | 4.107312 | 0.010853 | 0 | 0 | 0 | 0 | 0 | 0.001368381 | 0 | 0 | 0 | 0 | 0 | 0 | 0 | 0 | 0 | 0 | 0.00451895 | 0 | 0 | 0 | 0 | 0 | 0 | 0 | 0 | 0 | 0 | 0 | 0.001128562
25 | Copper Bearing Particle | Verbund (Kupfer & Metall) | Kupferfarben, silber | Ductile | 0.4109847 | 0 | 0 | 0.1154942 | 0.07232202 | 0.002332362 | 0 | 0.01259287 | 0 | 0.01895514 | 0.001603499 | 0.5067855 | 0.00303301 | 0 | 3.957599 | 0.006813693 | 0 | 0 | 0 | 0 | 0 | 0 | 0 | 0 | 0 | 0 | 0 | 0 | 0 | 0 | 0 | 0 | 0.004147465 | 0 | 0 | 0 | 0 | 0 | 0 | 0 | 0 | 0 | 0 | 0 | 0.0006677325
26 | Copper Bearing Particle | Kupfer | Kupferfarben | Tangle | 0.07476723 | 0 | 0.1027462 | 0.06993793 | 0.1262344 | 0 | 0.009164864 | 0.02155553 | 0 | 0.01280918 | 0 | 0 | 0 | 0 | 4.322962 | 0.009987774 | 0 | 0 | 0 | 0 | 0 | 0 | 0 | 0.002572181 | 0 | 0 | 0 | 0 | 0 | 0.01806169 | 0 | 0 | 0 | 0 | 0 | 0 | 0 | 0 | 0 | 0 | 0 | 0 | 0 | 0 | 0.0040158
27 | Copper Bearing Particle | Kupfer | Kupferfarben | Tangle | 0.0921659 | 0 | 0.03407787 | 0.09155459 | 0.2179394 | 0 | 0.01869181 | 0.03874259 | 0 | 0.01112574 | 0.001429512 | 0.01216496 | 0.001852723 | 0 | 4.257416 | 0.01302549 | 0 | 0 | 0 | 0 | 0 | 0.001631713 | 0 | 0.0008605285 | 0 | 0 | 0 | 0 | 0 | 0 | 0 | 0 | 0 | 0 | 0 | 0 | 0 | 0 | 0 | 0 | 0 | 0 | 0 | 0 | 0.001833913
28 | Copper Bearing Particle | Verbund (Kupfer & Metall) | Kupferfarben, silber | Ductile | 0.1020408 | 0 | 0.04475219 | 0.0568325 | 0.192796 | 0.002153673 | 0.01750212 | 0.005708643 | 0 | 0.007735352 | 0.009113138 | 2.449389 | 0.009790276 | 0 | 1.874203 | 0.009099031 | 0 | 0 | 0 | 0 | 0 | 0 | 0 | 0 | 0 | 0 | 0 | 0 | 0 | 0 | 0 | 0 | 0.004942161 | 0.01829211 | 0 | 0 | 0 | 0 | 0 | 0 | 0 | 0 | 0 | 0 | 0
29 | Copper Bearing Particle | Verbund (Kupfer & Metall) | Kupferfarben | Tangle | 0.09545754 | 0 | 0.03341014 | 0.1708737 | 0.3479498 | 0.003545566 | 0.04166745 | 0.05888743 | 0 | 0.009479921 | 0.001156776 | 0.0339274 | 0 | 0 | 3.975482 | 0.01903508 | 0 | 0 | 0 | 0 | 0 | 0.001260228 | 0 | 0 | 0 | 0 | 0 | 0 | 0 | 0 | 0 | 0 | 0 | 0 | 0 | 0 | 0 | 0 | 0 | 0 | 0 | 0.002520455 | 0 | 0 | 0.001279037
30 | Copper Bearing Particle | Verbund (Kupfer & Metall) | Kupferfarben, silber | Ductile | 0.3178783 | 0 | 0.02976112 | 0.0933744 | 0.174029 | 0.002120756 | 0.01267751 | 0 | 0 | 0.01097056 | 0 | 0.1563952 | 0.002938964 | 0 | 2.953616 | 1.243548 | 0 | 0 | 0 | 0 | 0 | 0 | 0.01513684 | 0.003188188 | 0 | 0 | 0 | 0 | 0 | 0 | 0 | 0 | 0.004575379 | 0 | 0 | 0 | 0 | 0 | 0 | 0 | 0 | 0 | 0 | 0 | 0
31 | Copper Bearing Particle | Verbund (Kupfer & Textil) | Braun, kupferfarben | Mesh | 0.09310637 | 0 | 0 | 0.09587134 | 0.1959748 | 0.005205492 | 0.03075802 | 0.01019468 | 0 | 0.01770432 | 0.005920248 | 1.819966 | 0.007500235 | 0 | 2.465569 | 0.0345481 | 0 | 0 | 0 | 0 | 0 | 0.001753973 | 0 | 0 | 0 | 0 | 0 | 0 | 0 | 0 | 0 | 0 | 0.003286937 | 0 | 0 | 0 | 0 | 0 | 0 | 0 | 0 | 0.004627104 | 0.003460924 | 0 | 0
32 | Copper Bearing Particle | Verbund (Kupfer & Textil) | Kupferfarben | Tangle | 0.04326154 | 0 | 0 | 0.0845387 | 0.2078999 | 0.002703847 | 0.001984388 | 0.003940562 | 0 | 0.001584689 | 0.002713251 | 0.02696793 | 0.0006583278 | 0.004424904 | 4.355591 | 0 | 0 | 0.000178689 | 0 | 0 | 0 | 0 | 0 | 0 | 0 | 0 | 0 | 0 | 0 | 0 | 0.003630208 | 0.002294743 | 0 | 0 | 0 | 0 | 0 | 0 | 0 | 0 | 0 | 0.001556475 | 0 | 0 | 0
33 | Copper Bearing Particle | Verbund (Kupfer & Metall) | Braun, kupferfarben, silber | Coil | 3.465626 | 0 | 0 | 0.01624189 | 0.1443337 | 0.008929747 | 0.0311248 | 0.02560425 | 0 | 0.00453776 | 0.01101759 | 3.805596 | 0 | 0.003804194 | 0.6429418 | 0 | 0 | 0 | 0 | 0 | 0 | 0 | 0 | 0.002426408 | 0 | 0 | 0 | 0 | 0 | 0 | 0 | 0 | 0 | 0 | 0 | 0.003188188 | 0 | 0 | 0 | 0 | 0 | 0.002351171 | 0 | 0 | 0
34 | Copper Bearing Particle | Verbund (Kupfer & Metall) | Braun, kupferfarben, silber | Coil | 8.427067 | 0 | 0 | 0.008591178 | 0.2399746 | 0.006823098 | 0.02622026 | 0.007495533 | 0 | 0.006719646 | 0.01116336 | 4.308836 | 0 | 0.006014295 | 0.07683156 | 0 | 0 | 0 | 0 | 0 | 0 | 0 | 0 | 0.001438917 | 0 | 0 | 0 | 0 | 0 | 0 | 0 | 0 | 0 | 0 | 0 | 0 | 0 | 0 | 0 | 0 | 0 | 0.001984388 | 0 | 0 | 0
35 | Copper Bearing Particle | Metall | Silber | Coil | 8.446817 | 0 | 0 | 0.01113044 | 0.1112668 | 0.002379385 | 0.01433744 | 0.002685037 | 0 | 0.0007100536 | 0.007843506 | 4.546229 | 0 | 0 | 0.002877833 | 0 | 0 | 0 | 0 | 0 | 0 | 0 | 0 | 0.001170883 | 0 | 0 | 0 | 0 | 0 | 0 | 0 | 0 | 0 | 0 | 0 | 0 | 0 | 0 | 0 | 0 | 0 | 0.001438917 | 0 | 0 | 0
36 | Copper Bearing Particle | Metall | Grün, silber | Coil | 3.270008 | 0 | 0 | 0.08120474 | 0.1866218 | 0.004551867 | 0.02153202 | 0.001011003 | 0 | 0.0007617794 | 0.01016646 | 4.386495 | 0 | 0.001518856 | 0.002322957 | 0 | 0 | 0 | 0 | 0 | 0 | 0 | 0 | 0.00110505 | 0 | 0 | 0 | 0 | 0 | 0 | 0 | 0 | 0 | 0 | 0 | 0 | 0 | 0 | 0 | 0 | 0 | 0.003818302 | 0 | 0 | 0
37 | Copper Bearing Particle | Verbund (Kupfer & Metall) | Gold, kupferfarben, silber | Coil | 2.450861 | 0 | 0 | 0.05300009 | 0.165513 | 0.002285338 | 0.009263613 | 0.01279037 | 0 | 0.01175585 | 0.005238409 | 2.062259 | 0.007138155 | 0 | 2.322049 | 0.005948462 | 0 | 0 | 0 | 0 | 0 | 0 | 0 | 0 | 0 | 0 | 0 | 0 | 0 | 0 | 0 | 0 | 0.002304147 | 0.0343412 | 0 | 0 | 0 | 0 | 0 | 0 | 0 | 0.002280636 | 0.006183579 | 0 | 0
39 | Copper Bearing Particle | Metall | Silber | Coil | 4.854227 | 0 | 0 | 0.5956221 | 0.966919 | 0.008525346 | 0 | 0.01038747 | 0.002844917 | 0.004744663 | 0.01716825 | 3.045566 | 0.004133358 | 0.002083137 | 0.005675727 | 0 | 0 | 0 | 0 | 0 | 0 | 0.002351171 | 0 | 0.002083137 | 0 | 0 | 0 | 0 | 0 | 0 | 0 | 0 | 0 | 0 | 0 | 0.03423775 | 0 | 0 | 0 | 0 | 0 | 0 | 0 | 0 | 0
40 | Copper Bearing Particle | Metall | Silber | Coil | 2.63096 | 0 | 0 | 0.1339932 | 0.1966237 | 0.004250917 | 0.02255713 | 0.003028308 | 0 | 0.005012696 | 0.01806169 | 4.306837 | 0 | 0.003888837 | 0.004128656 | 0 | 0 | 0 | 0 | 0 | 0 | 0 | 0 | 0.001241418 | 0 | 0 | 0 | 0 | 0 | 0 | 0 | 0 | 0 | 0 | 0 | 0.002473432 | 0 | 0 | 0 | 0 | 0 | 0 | 0 | 0 | 0
41 | Copper Bearing Particle | Verbund (Kupfer & Metall) | Kupferfarben, silber | Coil | 1.471833 | 0 | 0 | 0.0228863 | 0.2423164 | 0.006287031 | 0.02837863 | 0.004580081 | 0 | 0.0112527 | 0.005515847 | 3.834731 | 0 | 0 | 0.5450014 | 0 | 0 | 0 | 0 | 0 | 0 | 0 | 0 | 0.001142669 | 0 | 0 | 0 | 0 | 0 | 0 | 0 | 0 | 0 | 0 | 0 | 0 | 0 | 0 | 0 | 0 | 0 | 0 | 0 | 0 | 0
42 | Copper Bearing Particle | Metall | Silber | Coil | 12.94931 | 0 | 0 | 0.09702812 | 0.3000893 | 0.007406188 | 0.02123578 | 0.005233706 | 0 | 0.005849713 | 0.0144644 | 4.223277 | 0.006705539 | 0.005981379 | 0.01011944 | 0 | 0 | 0 | 0 | 0 | 0 | 0 | 0 | 0.001570582 | 0 | 0 | 0 | 0 | 0 | 0 | 0 | 0 | 0 | 0 | 0 | 0 | 0 | 0 | 0 | 0 | 0 | 0.003376281 | 0 | 0 | 0
43 | Copper Bearing Particle | Verbund (Kupfer, Metall & Kunststoff) | Schwarz, silber | Coil | 2.014013 | 0 | 0.5285667 | 0.4327612 | 0.577598 | 0 | 0 | 0.01656165 | 0 | 0.05677137 | 0.0009686824 | 0.1562823 | 0.006837205 | 0.005116148 | 2.877777 | 0.04310166 | 0 | 0 | 0 | 0 | 0 | 0 | 0 | 0 | 0 | 0 | 0 | 0 | 0 | 0 | 0 | 0 | 0 | 0 | 0 | 0 | 0 | 0 | 0 | 0 | 0 | 0 | 0 | 0 | 0
44 | Copper Bearing Particle | Verbund (Kupfer & Metall) | Kupferfarben, silber | Coil | 2.33001 | 0 | 0 | 0.03818772 | 0.06818396 | 0 | 0.0006959466 | 0.002153673 | 0 | 0.000357378 | 0 | 0.01250353 | 0.0002633311 | 0.00132606 | 4.569679 | 0 | 0.0002116054 | 0.0001504749 | 0 | 0 | 0 | 0.0004749365 | 0 | 0 | 0 | 0 | 0 | 0.001001599 | 0.001970281 | 0 | 0.003018903 | 0 | 0 | 0 | 0 | 0 | 0 | 0 | 0 | 0 | 0 | 0 | 0 | 0 | 0
45 | Copper Bearing Particle | Verbund (Kupfer & Metall) | Kupferfarben, silber | Coil | 11.46196 | 0 | 0.1206668 | 0.1004984 | 0.4621414 | 0.124076 | 0.008506536 | 0.01253174 | 0 | 0.01777485 | 0.004641211 | 1.215066 | 0.007199285 | 0 | 2.561812 | 0.01697075 | 0 | 0 | 0 | 0 | 0 | 0.003258723 | 0 | 0.005990783 | 0.01844729 | 0 | 0 | 0 | 0 | 0.02275933 | 0 | 0 | 0 | 0 | 0 | 0 | 0 | 0 | 0 | 0 | 0 | 0 | 0 | 0 | 0
46 | Copper Bearing Particle | Verbund (Kupfer & Metall) | Kupferfarben, silber | Coil | 1.218847 | 0 | 0 | 0.06416816 | 0.2133688 | 0.003823004 | 0.006888931 | 0.006479827 | 0 | 0.01203329 | 0.01099408 | 2.579376 | 0.01408822 | 0 | 1.760138 | 0.01219787 | 0 | 0 | 0 | 0 | 0 | 0 | 0 | 0 | 0 | 0 | 0 | 0 | 0 | 0 | 0 | 0 | 0 | 0.01773253 | 0 | 0 | 0 | 0 | 0 | 0 | 0 | 0 | 0 | 0 | 0
47 | Copper Bearing Particle | Verbund (Kupfer & Metall) | Braun, kupferfarben, silber | Coil | 13.48773 | 0 | 0 | 0.01840497 | 0.1973432 | 0.004636509 | 0.04222233 | 0.006442208 | 0 | 0.003479733 | 0.02310261 | 3.713073 | 0 | 0 | 0.6846139 | 0 | 0 | 0 | 0 | 0 | 0 | 0 | 0 | 0.00164582 | 0 | 0 | 0 | 0 | 0 | 0 | 0 | 0 | 0 | 0 | 0 | 0.002638014 | 0 | 0 | 0 | 0 | 0 | 0.004486034 | 0 | 0 | 0
48 | Copper Bearing Particle | Verbund (Kupfer & Metall) | Kupferfarben, silber | Coil | 4.564563 | 0 | 0.01972162 | 0.09403273 | 0.2442678 | 0 | 0.02073262 | 0.007039406 | 0 | 0.0120427 | 0.004274429 | 1.579644 | 0.02705727 | 0 | 0.005924951 | 2.65908 | 0 | 0 | 0 | 0 | 0.01552713 | 0.004612997 | 0 | 0.003315151 | 0 | 0 | 0 | 0 | 0 | 0 | 0 | 0 | 0.003437412 | 0 | 0 | 0 | 0 | 0 | 0 | 0 | 0 | 0 | 0.00118499 | 0 | 0
49 | Copper Bearing Particle | Verbund (Kupfer & Metall) | Kupferfarben, silber | Coil | 1.622778 | 0 | 0 | 0.02215273 | 0.1027697 | 0 | 0 | 0.004801091 | 0.0002915452 | 0.003244616 | 0.009545754 | 4.322867 | 0.01312424 | 0.005116148 | 0.02315433 | 0 | 0 | 0 | 0 | 0 | 0 | 0.001279037 | 0 | 0.001015706 | 0 | 0 | 0 | 0 | 0 | 0 | 0 | 0 | 0 | 0 | 0 | 0.1922035 | 0 | 0 | 0 | 0 | 0 | 0 | 0 | 0 | 0
50 | Copper Bearing Particle | Verbund (Kupfer & Metall) | Kupferfarben, silber | Coil | 2.074673 | 0 | 0 | 0.03310449 | 0.18278 | 0.003183485 | 0 | 0.006503339 | 0 | 0.006940656 | 0.01302078 | 4.053141 | 0.02103828 | 0.005887332 | 0.007617794 | 0 | 0.0001974984 | 0 | 0 | 0 | 0 | 0.002224208 | 0 | 0.001528261 | 0 | 0 | 0 | 0 | 0 | 0 | 0 | 0 | 0 | 0 | 0 | 0.3651792 | 0 | 0 | 0 | 0 | 0 | 0 | 0 | 0 | 0
51 | Copper Bearing Particle | Metall | Kupferfarben, silber | Coil | 1.921377 | 0 | 0 | 0.04514718 | 0.08611869 | 0.00453776 | 0.0132606 | 0.005149064 | 0 | 0 | 0.005266623 | 2.260261 | 0.03768927 | 2.235225 | 0.004951566 | 0 | 0 | 0 | 0 | 0 | 0 | 0.000192796 | 0 | 0 | 0 | 0 | 0 | 0 | 0 | 0 | 0 | 0 | 0 | 0 | 0 | 0.002938964 | 0 | 0 | 0 | 0 | 0 | 0.001518856 | 0 | 0 | 0
52 | Copper Bearing Particle | Metall | Kupferfarben, silber | Coil | 3.544155 | 0 | 0 | 0.001998495 | 0.1198486 | 0.003522054 | 0.01339227 | 0.005407693 | 0 | 0.002116054 | 0.004805793 | 4.498128 | 0.02192702 | 0.005478228 | 0.006080128 | 0 | 0 | 0 | 0 | 0 | 0 | 0 | 0 | 0.001175585 | 0 | 0 | 0 | 0 | 0 | 0 | 0 | 0 | 0 | 0 | 0 | 0.01644879 | 0 | 0 | 0 | 0 | 0 | 0.002017305 | 0 | 0 | 0
53 | Copper Bearing Particle | Verbund (Kupfer & Metall) | Kupferfarben, schwarz, silber | Coil | 0.8572369 | 0 | 0.02472962 | 0.08523935 | 0.1885028 | 0.001772783 | 0.006399887 | 0.003159974 | 0 | 0.151058 | 0.005553466 | 0.7282235 | 0.002779084 | 0 | 3.48736 | 0.01226841 | 0 | 0 | 0 | 0 | 0 | 0.001772783 | 0 | 0.002402897 | 0 | 0 | 0 | 0 | 0 | 0 | 0 | 0 | 0 | 0 | 0 | 0 | 0 | 0 | 0 | 0 | 0 | 0 | 0 | 0 | 0
54 | Copper Bearing Particle | Metall | Kupferfarben, silber | Coil | 1.937365 | 0 | 0 | 0.114803 | 0.2257077 | 0.005116148 | 0.0160632 | 0.002158375 | 0 | 0.002012602 | 0.006912442 | 2.655281 | 0 | 1.654679 | 0.01061789 | 0 | 0 | 0 | 0 | 0 | 0 | 0.0006018997 | 0 | 0 | 0 | 0 | 0 | 0 | 0 | 0 | 0 | 0 | 0 | 0 | 0 | 0.006409292 | 0 | 0 | 0 | 0 | 0 | 0.001979686 | 0 | 0 | 0
55 | Copper Bearing Particle | Verbund (Kupfer, Metall & Kunststoff) | Kupferfarben, silber, weiß | Coil | 0.9033199 | 0 | 0.01457256 | 0.02431581 | 0.04865983 | 0.1629879 | 0.01852723 | 0 | 0 | 0.006578576 | 0.02126399 | 1.660279 | 0.008421894 | 0.6482883 | 2.050245 | 0.007100536 | 0 | 0 | 0 | 0 | 0 | 0 | 0 | 0 | 0 | 0 | 0 | 0 | 0 | 0 | 0 | 0 | 0 | 0.02398194 | 0 | 0 | 0 | 0 | 0 | 0 | 0 | 0.002285338 | 0.002163077 | 0 | 0
56 | Copper Bearing Particle | Verbund (Kupfer & Metall) | Kupferfarben, silber | Coil | 1.192044 | 0 | 0.01990031 | 0.1376422 | 0.5191056 | 0.004486034 | 0.02685037 | 0.01818866 | 0 | 0.01768081 | 0.009639801 | 2.825731 | 0.01193925 | 0 | 1.07196 | 0.01598326 | 0 | 0 | 0 | 0 | 0 | 0.002995392 | 0 | 0 | 0 | 0 | 0 | 0 | 0 | 0 | 0 | 0 | 0 | 0.01908681 | 0 | 0 | 0 | 0 | 0 | 0 | 0 | 0 | 0 | 0 | 0
57 | Copper Bearing Particle | Verbund (Kupfer & Metall) | Kupferfarben, silber | Coil | 0.6061319 | 0 | 0 | 0.1126164 | 0.1713345 | 0.005910844 | 0.002045519 | 0.00208784 | 0 | 0.004072228 | 0.001876234 | 0.2009499 | 0.002205398 | 0.001025111 | 4.190624 | 0 | 0.0004514248 | 0 | 0 | 0 | 0 | 0 | 0 | 0 | 0 | 0 | 0 | 0 | 0 | 0 | 0.002097244 | 0 | 0 | 0 | 0 | 0 | 0 | 0 | 0 | 0 | 0 | 0 | 0.001170883 | 0 | 0
58 | Copper Bearing Particle | Verbund (Kupfer, Metall & Kunststoff) | Kupferfarben, silber | Coil | 0.600489 | 0 | 0 | 0.09711276 | 0.2487398 | 0.001114455 | 0.01745039 | 0.02877363 | 0 | 0.009997179 | 0.0006113044 | 0.05042791 | 0 | 0 | 4.228111 | 0.01381078 | 0 | 0 | 0 | 0 | 0 | 0.002938964 | 0 | 0 | 0 | 0 | 0 | 0 | 0 | 0 | 0 | 0 | 0.001749271 | 0 | 0 | 0 | 0 | 0 | 0 | 0 | 0 | 0 | 0 | 0 | 0.001029813
59 | Copper Bearing Particle | Verbund (Kupfer & Metall) | Kupferfarben, silber | Coil | 0.6075426 | 0 | 0 | 0.08050879 | 0.1079234 | 0.002501646 | 0.001232014 | 0.003978181 | 0 | 0.0002163077 | 0.001768081 | 0.1043403 | 0.001137967 | 0.002426408 | 4.385757 | 0 | 0 | 0 | 0 | 0 | 0 | 0 | 0 | 0 | 0 | 0 | 0 | 0.0009592777 | 0 | 0 | 0 | 0.004467225 | 0 | 0 | 0 | 0 | 0 | 0 | 0 | 0 | 0 | 0.001518856 | 0 | 0 | 0
60 | Copper Bearing Particle | Verbund (Kupfer, Metall & Textil) | Kupferfarben, silber | Coil | 0.2073733 | 0 | 0.02161667 | 0.2810778 | 0.33823 | 0 | 0.02091131 | 0.009809085 | 0 | 0.01619016 | 0.00556287 | 0.6424245 | 0.004589486 | 0 | 3.295674 | 0.02684097 | 0 | 0 | 0 | 0 | 0 | 0.00907552 | 0 | 0.001909151 | 0.01714004 | 0 | 0 | 0 | 0 | 0 | 0 | 0 | 0.004834007 | 0 | 0 | 0 | 0 | 0 | 0 | 0 | 0 | 0.006202389 | 0 | 0 | 0
61 | Copper Bearing Particle | Verbund (Kupfer & Metall) | Kupferfarben, silber | Coil | 0.2158375 | 0 | 0.01482178 | 0.07259475 | 0.2117935 | 0.001669331 | 0.01548011 | 0.009028496 | 0 | 0.01316656 | 0.006301138 | 2.001209 | 0.008657011 | 0 | 2.30821 | 0.010853 | 0 | 0 | 0 | 0 | 0 | 0.001382488 | 0 | 0 | 0 | 0 | 0 | 0 | 0 | 0 | 0 | 0 | 0 | 0.0190774 | 0 | 0 | 0 | 0 | 0 | 0 | 0 | 0.002779084 | 0.00371485 | 0 | 0
62 | Copper Bearing Particle | Verbund (Kupfer & Metall) | Kupferfarben, silber | Coil | 0.4189787 | 0 | 0.02271231 | 0.05520549 | 0.1908492 | 0.002158375 | 0.01134205 | 0 | 0 | 0.01012414 | 0.01086711 | 2.431379 | 0.009644503 | 0 | 1.907782 | 0.007156964 | 0 | 0 | 0 | 0 | 0 | 0 | 0 | 0 | 0 | 0 | 0 | 0 | 0 | 0 | 0 | 0 | 0.002318254 | 0.03322675 | 0 | 0 | 0 | 0 | 0 | 0 | 0 | 0 | 0.007575473 | 0 | 0
63 | Copper Bearing Particle | Verbund (Kupfer, Metall & Kunststoff) | Kupferfarben, weiß | Coil | 0.2722656 | 0 | 0 | 0.06778896 | 0.1373272 | 0.001147371 | 0.0009921941 | 0 | 0 | 0.0008605285 | 0.0008699332 | 0.06493464 | 0.0008276122 | 0.002261826 | 4.412391 | 0 | 0 | 0.0003996991 | 0 | 0 | 0 | 0 | 0 | 0 | 0 | 0 | 0 | 0.001819806 | 0 | 0 | 0.003559673 | 0.002040816 | 0 | 0 | 0 | 0 | 0 | 0 | 0 | 0 | 0 | 0.002501646 | 0 | 0 | 0
64 | Copper Bearing Particle | Verbund (Kupfer & Metall) | Blau, kupferfarben | Coil | 0.2304147 | 0 | 0 | 1.112174 | 0.2045472 | 0.007655412 | 0.01288442 | 0.01251293 | 0 | 0.01052854 | 0.001387191 | 0.02601806 | 0 | 0 | 3.295843 | 0.01003009 | 0 | 0 | 0 | 0 | 0 | 0 | 0 | 0.0009639801 | 0 | 0 | 0 | 0 | 0 | 0 | 0 | 0 | 0.007222797 | 0 | 0 | 0 | 0 | 0 | 0 | 0 | 0 | 0 | 0 | 0 | 0
65 | Copper Bearing Particle | Verbund (Kupfer & Metall) | Blau, kupferfarben, silber | Coil | 0.2125458 | 0 | 0.03676291 | 0.196177 | 0.4465814 | 0.003155271 | 0.03553089 | 0.01070723 | 0 | 0.01888931 | 0.002802596 | 0.2924245 | 0 | 0 | 3.611351 | 0.03596351 | 0 | 0 | 0 | 0 | 0 | 0.00489984 | 0 | 0 | 0 | 0 | 0 | 0 | 0 | 0 | 0 | 0 | 0.005144362 | 0 | 0 | 0 | 0 | 0 | 0 | 0 | 0 | 0 | 0 | 0 | 0.0004749365
66 | Copper Bearing Particle | Verbund (Kupfer & Metall) | Blau, kupferfarben, silber | Coil | 0.7674222 | 0 | 0 | 0.1033904 | 0.164281 | 0.002318254 | 0.01378256 | 0.005995486 | 0.0006724349 | 0.01451143 | 0.004476629 | 2.04139 | 0.009019092 | 0 | 2.277607 | 0.0122543 | 0 | 0 | 0 | 0 | 0 | 0.002873131 | 0 | 0 | 0 | 0 | 0 | 0 | 0 | 0 | 0 | 0 | 0.002534562 | 0.0367394 | 0 | 0 | 0 | 0 | 0 | 0 | 0 | 0.004556569 | 0.005939058 | 0 | 0
67 | Copper Bearing Particle | Metall | Kupferfarben, silber | Coil | 0.2849619 | 0 | 0 | 0 | 0.07150381 | 0.003282235 | 0.01475595 | 0.005877927 | 0 | 0.001777485 | 0.00534186 | 4.549817 | 0.03696981 | 0.001467131 | 0.003028308 | 0 | 0 | 0 | 0 | 0 | 0 | 0 | 0 | 0.0008464215 | 0 | 0 | 0 | 0 | 0 | 0 | 0 | 0 | 0 | 0 | 0 | 0.003832409 | 0 | 0 | 0 | 0 | 0 | 0.003837111 | 0 | 0 | 0
68 | Copper Bearing Particle | Verbund (Kupfer & Kunststoff) | Blau, kupferfarben, schwarz | Wire | 0.6879526 | 0 | 1.026822 | 0 | 0 | 0 | 0 | 0.03018903 | 0 | 0.04936518 | 0.01502868 | 1.058902 | 0 | 0.0188705 | 0.03865795 | 0.08776921 | 0 | 0 | 0 | 0 | 0 | 0 | 0 | 0.03665005 | 0.08702154 | 0.4768363 | 0 | 0 | 0 | 0.2589815 | 0 | 0 | 0 | 0 | 0 | 0 | 0 | 0 | 0 | 0 | 0 | 1.472374 | 0 | 0 | 0
70 | Copper Bearing Particle | Verbund (Kupfer & Metall) | Silber | Ductile | 2.097715 | 0 | 0 | 0.005196088 | 0.1548387 | 0.007862315 | 0.01997085 | 0.01178407 | 0 | 0.003517352 | 0.01811812 | 4.431021 | 0 | 0.02796012 | 0.01790652 | 0 | 0 | 0 | 0 | 0 | 0 | 0 | 0 | 0.001377786 | 0 | 0 | 0 | 0 | 0 | 0 | 0 | 0 | 0 | 0 | 0 | 0 | 0 | 0 | 0 | 0 | 0 | 0.002539265 | 0 | 0 | 0
71 | Copper Bearing Particle | Verbund (Kupfer & Kunststoff) | Blau, orange, weiß | Wire | 0.6329352 | 0 | 3.437148 | 0.0829258 | 0.2096398 | 0 | 0 | 0.01893633 | 0 | 0.007627198 | 0.0006301138 | 0.03467977 | 0.003522054 | 0.001387191 | 0.8934873 | 0.00437788 | 0 | 0 | 0 | 0 | 0 | 0 | 0 | 0 | 0 | 0 | 0 | 0 | 0 | 0 | 0.007984576 | 0 | 0 | 0 | 0 | 0 | 0 | 0 | 0 | 0 | 0 | 0 | 0 | 0 | 0
72 | Copper Bearing Particle | Verbund (Kupfer & Kunststoff) | Kupferfarben, schwarz | Wire | 0.1993793 | 0 | 0.2614784 | 0.7706997 | 0.5141117 | 0.0588404 | 0 | 0 | 0 | 0.03842283 | 0.003366877 | 0.1420342 | 0 | 0 | 1.850983 | 0.3633735 | 0 | 0 | 0 | 0 | 0 | 0 | 0 | 0.02365748 | 0.1886815 | 0.3353005 | 0 | 0 | 0 | 0.1230509 | 0 | 0 | 0 | 0 | 0 | 0 | 0 | 0 | 0 | 0 | 0 | 0 | 0 | 0 | 0
73 | Copper Bearing Particle | Verbund (Kupfer & Kunststoff) | Kupferfarben, schwarz | Wire | 0.3009499 | 0 | 0.0600489 | 0.2528026 | 0.3264131 | 0.001641117 | 0.03079093 | 0 | 0 | 0.01581398 | 0.001232014 | 0.02459325 | 0 | 0 | 3.710054 | 0.04213298 | 0 | 0 | 0 | 0 | 0 | 0.002421706 | 0 | 0 | 0.01570582 | 0 | 0 | 0 | 0 | 0 | 0 | 0.2071899 | 0.009131948 | 0 | 0 | 0 | 0 | 0 | 0 | 0 | 0 | 0 | 0 | 0 | 0.001575284
74 | Copper Bearing Particle | Verbund (Kupfer & Kunststoff) | Kupferfarben, rot | Wire | 0.07100536 | 0 | 0.6714051 | 0.9518903 | 0.9230415 | 0.2235399 | 0.03130819 | 0.1596774 | 0 | 0.02772971 | 0.007918744 | 0.2702107 | 0 | 0.006503339 | 0.1826013 | 0.3664347 | 0 | 0 | 0 | 0 | 0 | 0 | 0 | 0.02044108 | 0.2600066 | 0.3988385 | 0 | 0 | 0 | 0.1840355 | 0 | 0 | 0 | 0 | 0 | 0 | 0 | 0 | 0 | 0 | 0 | 0 | 0 | 0 | 0
75 | Copper Bearing Particle | Verbund (Kupfer & Kunststoff) | Blau, braun, weiß | Wire | 0.08934449 | 0 | 0 | 0.5059485 | 1.857058 | 0.1104909 | 0.2105897 | 0 | 0 | 0.0255102 | 0.01649111 | 0.634882 | 0 | 0.009508135 | 0.01511333 | 0.1156917 | 0 | 0 | 0 | 0 | 0 | 0 | 0 | 0.02664817 | 0.3638672 | 0.4764272 | 0.1289946 | 0 | 0 | 0.1930782 | 0 | 0 | 0 | 0.0120427 | 0 | 0 | 0 | 0 | 0 | 0 | 0 | 0 | 0 | 0 | 0
76 | Copper Bearing Particle | Verbund (Kupfer & Kunststoff) | Gelb | Wire | 0.07053513 | 0 | 0.4170366 | 0.4255525 | 0.06110693 | 0.06742688 | 0 | 0.04614408 | 0 | 0.02597103 | 0.01221668 | 0.4376893 | 0 | 0.004500141 | 0.03881313 | 0.01061319 | 0 | 0 | 0 | 0 | 0 | 0 | 0 | 0.02073262 | 0.2166369 | 0.3798081 | 0 | 0 | 0 | 0.1493135 | 0 | 0 | 0 | 0 | 0 | 0 | 0 | 0 | 0 | 0 | 0 | 2.386848 | 0 | 0 | 0
77 | Copper Bearing Particle | Verbund (Kupfer & Kunststoff) | Gelb, grün | Wire | 0.08934449 | 0 | 0.08096962 | 0.06756325 | 0.06781247 | 0 | 0 | 0 | 0 | 0.01129502 | 0.002322957 | 0.01573874 | 0.003075332 | 0 | 4.379098 | 0.03901063 | 0 | 0.0006395185 | 0 | 0 | 0 | 0 | 0 | 0.004189787 | 0 | 0 | 0 | 0 | 0 | 0.01480767 | 0 | 0 | 0 | 0 | 0.006569171 | 0 | 0 | 0 | 0 | 0 | 0 | 0 | 0 | 0 | 0.009254209
78 | Copper Bearing Particle | Verbund (Kupfer & Kunststoff) | Blau, braun, silber | Wire | 0.2887238 | 0 | 0.2856673 | 0.0943713 | 0.659889 | 0 | 0 | 0 | 0 | 0.01474184 | 0.001156776 | 0 | 0.002534562 | 0 | 3.574015 | 0.01257876 | 0 | 0 | 0 | 0 | 0 | 0 | 0 | 0.007914041 | 0 | 0 | 0 | 0 | 0 | 0.04077401 | 0 | 0 | 0 | 0 | 0 | 0 | 0 | 0 | 0 | 0 | 0 | 0 | 0 | 0 | 0.008704035
79 | Copper Bearing Particle | Verbund (Kupfer, Kunststoff & Textil) | Braun, kupferfarben | Wire | 0.170695 | 0 | 0.03696041 | 0.1083278 | 0.1757782 | 0.002920154 | 0.03657011 | 0.01077777 | 0 | 0.01334525 | 0.001156776 | 0.04531177 | 0 | 0 | 4.235949 | 0.02853851 | 0 | 0 | 0 | 0 | 0 | 0 | 0 | 0.001025111 | 0 | 0 | 0 | 0 | 0 | 0 | 0 | 0 | 0 | 0 | 0 | 0 | 0 | 0 | 0 | 0 | 0 | 0.004330857 | 0 | 0 | 0.001358977
80 | Copper Bearing Particle | Verbund (Kupfer & Kunststoff) | Schwarz | Wire | 0.09639801 | 0 | 0.1335747 | 0.2463557 | 0.1584924 | 0.005859118 | 0.0311295 | 0.007232202 | 0 | 0.01249882 | 0.01106931 | 2.882517 | 0.01238127 | 0 | 0.8344729 | 0.2959607 | 0 | 0 | 0 | 0 | 0 | 0 | 0 | 0.002468729 | 0.01998965 | 0 | 0 | 0 | 0 | 0.03617512 | 0 | 0 | 0 | 0 | 0 | 0 | 0 | 0 | 0 | 0 | 0 | 0 | 0 | 0 | 0
81 | Copper Bearing Particle | Verbund (Kupfer & Kunststoff) | Kupferfarben, orange, weiß | Wire | 0.1001599 | 0 | 0 | 0 | 0.08471739 | 0 | 0 | 0.01386721 | 0.002379385 | 0.006428101 | 0.005337158 | 0.5409997 | 0.01076366 | 0.0008182075 | 0.01263049 | 0.01861657 | 3.227495 | 0 | 0 | 0 | 0 | 0.0020079 | 0 | 0.002059626 | 0.03259663 | 0 | 0.01475125 | 0 | 0 | 0 | 0 | 0.3076789 | 0 | 0 | 0 | 0 | 0 | 0 | 0 | 0 | 0.3634581 | 0.005887332 | 0.04984482 | 0 | 0
82 | Copper Bearing Particle | Verbund (Kupfer, Kunststoff & Textil) | Grün, kupferfarben, weiß | Wire | 0.1236716 | 0 | 0.05492335 | 0.5187906 | 0.8681604 | 0.005845011 | 0.05548293 | 0.0186824 | 0 | 0.0114455 | 0.002844917 | 0.0875529 | 0 | 0 | 2.924161 | 0.1159739 | 0 | 0 | 0 | 0 | 0 | 0.01075426 | 0 | 0 | 0.02205398 | 0 | 0 | 0 | 0 | 0 | 0 | 0 | 0.005605191 | 0 | 0 | 0 | 0 | 0 | 0 | 0 | 0 | 0 | 0 | 0 | 0
83 | Copper Bearing Particle | Verbund (Kupfer & Kunststoff) | Kupferfarben, schwarz | Wire | 0.08605285 | 0 | 0.1196981 | 0.3810355 | 0.6087181 | 0.0403555 | 0 | 0.0110364 | 0 | 0.01878115 | 0.002313552 | 0.2166087 | 0 | 0 | 2.926921 | 0.04233989 | 0 | 0 | 0 | 0 | 0 | 0 | 0 | 0.01109282 | 0.07094893 | 0 | 0 | 0 | 0 | 0.04945453 | 0 | 0 | 0 | 0 | 0 | 0 | 0 | 0 | 0 | 0 | 0 | 0.2030283 | 0 | 0 | 0
84 | Copper Bearing Particle | Verbund (Kupfer, Kunststoff & Textil) | Kupferfarben, orange, schwarz | Wire | 0.1791592 | 0 | 0 | 0.163712 | 0.1726512 | 0 | 0 | 0.01107401 | 0 | 0.01281858 | 0 | 0.06172764 | 0 | 0 | 3.232235 | 0.01638766 | 0 | 0 | 0 | 0 | 0 | 0 | 0 | 0.003804194 | 0 | 0 | 0 | 0 | 0 | 0 | 0 | 0 | 0 | 0 | 0 | 0 | 0 | 0 | 0 | 0 | 0 | 1.027123 | 0 | 0 | 0
85 | Copper Bearing Particle | Verbund (Kupfer & Kunststoff) | Kupferfarben, orange | Wire | 0.2699144 | 0 | 0.0415734 | 0.08468918 | 0.7797282 | 0 | 0.01366501 | 0 | 0 | 0.01241888 | 0 | 0 | 0 | 0 | 3.753273 | 0.01531082 | 0 | 0 | 0 | 0 | 0 | 0 | 0 | 0 | 0 | 0 | 0 | 0 | 0 | 0 | 0 | 0 | 0 | 0 | 0 | 0 | 0 | 0 | 0 | 0 | 0 | 0 | 0 | 0 | 0.00154707
86 | Copper Bearing Particle | Verbund (Kupfer & Kunststoff) | Gelb, silber | Wire | 0.1015706 | 0 | 0.06689551 | 0.1686119 | 0.4147324 | 0.004401392 | 0 | 0.02942255 | 0 | 0.01233424 | 0.008036302 | 0.3204928 | 0 | 0.006611493 | 0.7765776 | 0.03536161 | 0 | 0 | 0 | 0 | 0 | 0.005299539 | 0 | 0.006009593 | 0.06010063 | 0 | 0 | 0 | 0 | 0.02495063 | 1.655836 | 0 | 0 | 0 | 0 | 0 | 0 | 0 | 0 | 0 | 0.01532963 | 1.091343 | 0 | 0 | 0
87 | Copper Bearing Particle | Verbund (Kupfer, Kunststoff & Textil) | Gelb, grün, kupferfarben | Wire | 0.09451707 | 0 | 0.3351829 | 0.3511521 | 0.280838 | 0 | 0 | 0 | 0 | 0.01788301 | 0.006658516 | 0.2280824 | 0 | 0 | 1.978976 | 0.02637543 | 0 | 0 | 0 | 0 | 0 | 0.009489326 | 0 | 0.01670742 | 0.05972915 | 0.1871485 | 0 | 0 | 0 | 0.06329352 | 0 | 0 | 0 | 0.04508605 | 0 | 0 | 0 | 0 | 0 | 0 | 0 | 1.095735 | 0 | 0 | 0
88 | Copper Bearing Particle | Verbund (Kupfer & Kunststoff) | Grün, kupferfarben, weiß | Wire | 0.3009499 | 0 | 0.1928007 | 0.2887238 | 0.8094 | 0.007081727 | 0 | 0.02341296 | 0 | 0.02861375 | 0.01567761 | 0.3913289 | 0.00333396 | 0.2374494 | 1.226559 | 0.4541569 | 0 | 0 | 0 | 0 | 0 | 0 | 0 | 0.01347221 | 0.1371673 | 0.1540628 | 0 | 0 | 0 | 0.05359729 | 0 | 0 | 0 | 0 | 0 | 0 | 0.01709771 | 0 | 0 | 0 | 0 | 0.6484012 | 0 | 0 | 0
89 | Copper Bearing Particle | Verbund (Kupfer & Kunststoff) | Gelb, grün, kupferfarben | Wire | 0.08558262 | 0 | 0.06728581 | 0.7254773 | 0.9856296 | 0.008751058 | 0.09634158 | 0.03570018 | 0.002478134 | 0.01461958 | 0 | 0.06453494 | 0 | 0 | 2.606071 | 0.01695194 | 0 | 0 | 0 | 0 | 0 | 0.00327283 | 0 | 0.006677325 | 0.03738832 | 0 | 0 | 0 | 0 | 0.0305135 | 0 | 0 | 0 | 0 | 0 | 0 | 0 | 0 | 0 | 0 | 0 | 0 | 0 | 0 | 0
90 | Copper Bearing Particle | Verbund (Kupfer, Kunststoff & Textil) | Kupferfarben, schwarz | Wire | 0.06113044 | 0 | 0.07877363 | 0.2947287 | 0.5560519 | 0.01046271 | 0 | 0.01059908 | 0 | 0.01096116 | 0.001208502 | 0.1053089 | 0 | 0 | 3.106122 | 0.02365748 | 0 | 0 | 0 | 0 | 0 | 0.003639613 | 0 | 0 | 0.03499013 | 0 | 0 | 0 | 0 | 0.01671682 | 0 | 0 | 0 | 0 | 0 | 0 | 0 | 0 | 0 | 0 | 0 | 0.4490219 | 0 | 0 | 0
91 | Copper Bearing Particle | Verbund (Kupfer & Kunststoff) | Gelb, grün, kupferfarben | Wire | 0.09028496 | 0 | 0.2199803 | 0.4121791 | 1.083641 | 0 | 0.105403 | 0.04240572 | 0 | 0.01419167 | 0.0066256 | 0.2916533 | 0 | 0.005539359 | 2.070916 | 0.04989185 | 0 | 0 | 0 | 0 | 0 | 0.0182639 | 0 | 0.01186871 | 0.06568701 | 0.1545095 | 0 | 0.0218847 | 0 | 0.08175962 | 0 | 0 | 0 | 0.04594658 | 0 | 0 | 0 | 0 | 0 | 0 | 0 | 0 | 0 | 0 | 0
92 | Copper Bearing Particle | Verbund (Kupfer & Kunststoff) | Gelb, kupferfarben, violett, silber | Wire | 0.3206997 | 0 | 0.1264178 | 0 | 0.03626446 | 0 | 0 | 0.03175962 | 0.00335277 | 0.01591272 | 0.002365278 | 0.2310261 | 0 | 0 | 1.009353 | 0.02182357 | 0 | 0 | 0 | 0 | 0 | 0 | 0 | 0.004429606 | 0.02717483 | 0 | 0 | 0 | 0 | 0.03708267 | 0.1953447 | 0 | 0 | 0 | 0 | 0 | 0 | 0 | 0 | 0 | 0 | 2.960035 | 0 | 0 | 0
93 | Copper Bearing Particle | Verbund (Kupfer, Kunststoff & Textil) | Braun, kupferfarben | Wire | 0.1923258 | 0 | 0 | 0 | 0 | 0 | 0 | 0.03311859 | 0.01782658 | 0.02933791 | 0.01071664 | 0.1446346 | 0 | 0 | 2.562254 | 0 | 0 | 0 | 0 | 0 | 0.01392834 | 0.01317596 | 0.01438446 | 0.038357 | 0.08608107 | 0.3834195 | 0.1296106 | 0.07840685 | 0.1113044 | 0.3820465 | 0.312654 | 0.1782799 | 0.1211699 | 0 | 0 | 0 | 0 | 0 | 0 | 0 | 0 | 0 | 0.03999342 | 0 | 0
94 | Copper Bearing Particle | Verbund (Kupfer & Kunststoff) | Kupferfarben, schwarz, weiß | Wire | 0.1250823 | 0 | 0 | 0.1461018 | 0.2128045 | 0.008421894 | 0 | 0.005600489 | 0 | 0.01487351 | 0.001335465 | 0.03396972 | 0 | 0 | 3.822891 | 0.03796671 | 0 | 0 | 0 | 0 | 0 | 0 | 0 | 0.001758676 | 0.01709771 | 0 | 0 | 0 | 0 | 0 | 0 | 0 | 0 | 0 | 0 | 0 | 0 | 0 | 0 | 0 | 0 | 0.3971786 | 0 | 0 | 0.001650522
95 | Copper Bearing Particle | Verbund (Kupfer & Kunststoff) | Blau, kupferfarben | Wire | 0.1650522 | 0 | 0.4524969 | 0.687567 | 1.260402 | 0.1013825 | 0.05706292 | 0.07537384 | 0 | 0.02997273 | 0.009583373 | 0.4945735 | 0 | 0 | 0.4845528 | 0.08776921 | 0 | 0 | 0 | 0 | 0 | 0 | 0 | 0.03034891 | 0.2199473 | 0.4783974 | 0 | 0 | 0 | 0.1998213 | 0 | 0 | 0 | 0.03309508 | 0 | 0 | 0 | 0 | 0 | 0 | 0 | 0 | 0 | 0 | 0
96 | Copper Bearing Particle | Verbund (Kupfer & Kunststoff) | Grün, kupferfarben | Wire | 0.1279037 | 0 | 0.1481896 | 0.04976488 | 0.08868617 | 0 | 0.0106367 | 0 | 0 | 0.01764789 | 0.0009874918 | 0 | 0.001702248 | 0 | 4.329446 | 0.01694724 | 0 | 0 | 0 | 0 | 0 | 0 | 0 | 0.004866924 | 0 | 0 | 0 | 0 | 0 | 0.02356343 | 0 | 0 | 0 | 0 | 0 | 0 | 0 | 0 | 0 | 0 | 0 | 0 | 0 | 0 | 0.009903132
97 | Copper Bearing Particle | Verbund (Kupfer & Kunststoff) | Kupferfarben, schwarz | Wire | 0.06677325 | 0 | 0.9103122 | 0.8330998 | 0.7475924 | 0.1642528 | 0 | 0.1161337 | 0 | 0.03748237 | 0.01775604 | 0.1500141 | 0.003531459 | 0.008149158 | 0.5447193 | 0.1755948 | 0 | 0 | 0 | 0 | 0 | 0 | 0 | 0.02582056 | 0.2514389 | 0.4849431 | 0 | 0 | 0 | 0.1784539 | 0 | 0 | 0 | 0 | 0.01529672 | 0 | 0.0377504 | 0 | 0 | 0 | 0 | 0 | 0 | 0 | 0
98 | Copper Bearing Particle | Verbund (Kupfer & Kunststoff) | Blau, kupferfarben, silber | Wire | 0.1283739 | 0 | 0 | 0.02614972 | 0.06966519 | 0.002355873 | 0.0007899934 | 0 | 0 | 0.001166181 | 0.0009545754 | 0.005332456 | 0.0003150569 | 0.003460924 | 4.584332 | 0 | 0 | 0.0002633311 | 0 | 0 | 0 | 0 | 0 | 0 | 0 | 0 | 0 | 0.002243017 | 0 | 0 | 0 | 0 | 0 | 0 | 0 | 0 | 0 | 0 | 0 | 0 | 0 | 0 | 0 | 0 | 0
99 | Copper Bearing Particle | Verbund (Kupfer & Kunststoff) | Kupferfarben, weiß | Wire | 0.08370168 | 0 | 0.1209771 | 0.2457914 | 0.2339368 | 0 | 0 | 0.01138437 | 0 | 0.009352958 | 0 | 0.07573121 | 0 | 0 | 2.945124 | 0.01461958 | 0 | 0 | 0 | 0 | 0 | 0.003155271 | 0 | 0.005426502 | 0.02160726 | 0 | 0 | 0 | 0 | 0.0263002 | 0 | 0 | 0 | 0 | 0 | 0 | 0 | 0 | 0 | 0 | 0 | 0.9882206 | 0 | 0 | 0
100 | Copper Bearing Particle | Verbund (Kupfer, Kunststoff & Textil) | Braun, kupferfarben | Wire | 0.04749365 | 0 | 0.1258911 | 0.1460877 | 0.1837158 | 0 | 0 | 0 | 0 | 0.01169943 | 0 | 0.08805605 | 0.002812 | 0 | 3.777194 | 0.03711558 | 0 | 0 | 0 | 0 | 0 | 0.0040158 | 0 | 0.004302643 | 0 | 0 | 0 | 0 | 0 | 0.02672811 | 0 | 0 | 0 | 0 | 0 | 0 | 0 | 0 | 0 | 0 | 0 | 0.289495 | 0 | 0 | 0.005229004
101 | Copper Bearing Particle | Verbund (Kupfer, Kunststoff & Textil) | Grau, kupferfarben | Wire | 0.01363679 | 0 | 0.3021819 | 0 | 0.1651651 | 0 | 0 | 0.01781717 | 0 | 0.02520455 | 0.01231073 | 0.6771419 | 0 | 0.009470516 | 0.947851 | 0.05417568 | 0 | 0 | 0 | 0 | 0 | 0.00899558 | 0 | 0.009766764 | 0.09885733 | 0.2242406 | 0 | 0 | 0 | 0.1111634 | 0 | 0 | 0 | 0.03496661 | 0 | 0 | 0 | 0 | 0 | 0 | 0 | 2.003024 | 0 | 0 | 0
102 | Copper Bearing Particle | Verbund (Kupfer, Kunststoff & Textil) | Blau, grau, kupferfarben | Wire | 0.1067432 | 0 | 0.07609329 | 0.06879056 | 0.1285902 | 0 | 0.01199567 | 0 | 0 | 0.009964262 | 0.00110505 | 0 | 0.003018903 | 0 | 4.367892 | 0.01286561 | 0 | 0 | 0 | 0 | 0 | 0 | 0 | 0.002214803 | 0 | 0 | 0 | 0 | 0 | 0.0154613 | 0 | 0 | 0 | 0 | 0 | 0 | 0 | 0 | 0 | 0 | 0 | 0 | 0 | 0 | 0.004344964
103 | Copper Bearing Particle | Verbund (Kupfer & Kunststoff) | Orange, schwarz | Wire | 0.08511239 | 0 | 0.1467554 | 0.1259146 | 0.09720211 | 0 | 0 | 0.007551961 | 0 | 0.0122496 | 0.002365278 | 0.2217624 | 0 | 0 | 2.913632 | 0.02179065 | 0 | 0 | 0 | 0 | 0 | 0 | 0 | 0.007302737 | 0.01861187 | 0 | 0 | 0 | 0 | 0.02535032 | 0 | 0 | 0 | 0 | 0 | 0 | 0 | 0 | 0 | 0 | 0 | 1.101857 | 0 | 0 | 0
104 | Copper Bearing Particle | Verbund (Kupfer & Kunststoff) | Kupferfarben, schwarz, weiß | Wire | 0.09827894 | 0 | 0.04733847 | 0.1988808 | 0.3088686 | 0.00726982 | 0 | 0 | 0 | 0.01310072 | 0.003000094 | 0.03418602 | 0 | 0 | 3.718226 | 0.01785479 | 0 | 0 | 0 | 0 | 0 | 0 | 0 | 0.002351171 | 0.01744099 | 0 | 0 | 0 | 0 | 0 | 0 | 0 | 0 | 0 | 0 | 0 | 0 | 0 | 0 | 0 | 0 | 0.333523 | 0 | 0 | 0
105 | Copper Bearing Particle | Verbund (Kupfer & Kunststoff) | Blau, kupferfarben | Wire | 0.06113044 | 0 | 0.1033387 | 0.1336264 | 0.1977053 | 0 | 0 | 0.006329352 | 0 | 0.014455 | 0.001020408 | 0.0821358 | 0 | 0 | 3.417389 | 0.018673 | 0 | 0.00134487 | 0 | 0 | 0 | 0 | 0 | 0.003301044 | 0 | 0 | 0 | 0 | 0 | 0 | 0 | 0 | 0.01474654 | 0 | 0 | 0 | 0 | 0 | 0 | 0 | 0 | 0.7060942 | 0 | 0 | 0.002177184
106 | Copper Bearing Particle | Verbund (Kupfer, Kunststoff & Textil) | Grau, kupferfarben, orange | Wire | 0.0578388 | 0 | 0 | 0.1908022 | 0.4275886 | 0.005915546 | 0 | 0.006752563 | 0 | 0.01316185 | 0.001862127 | 0.1010392 | 0 | 0 | 2.894014 | 0.02245838 | 0 | 0 | 0 | 0 | 0 | 0.001810402 | 0 | 0.002426408 | 0.0144597 | 0 | 0 | 0 | 0 | 0 | 0 | 0 | 0.006540957 | 0 | 0 | 0 | 0 | 0 | 0 | 0 | 0 | 1.013515 | 0 | 0 | 0
107 | Copper Bearing Particle | Verbund (Kupfer & Kunststoff) | Kupferfarben, orange | Wire | 0.02680335 | 0 | 0.09485094 | 0.08498542 | 0.1262861 | 0 | 0.01475125 | 0.00594376 | 0 | 0.01013355 | 0 | 0.01016646 | 0.00142481 | 0 | 4.308455 | 0.01261168 | 0 | 0 | 0 | 0 | 0 | 0 | 0 | 0.003244616 | 0 | 0 | 0 | 0 | 0 | 0.0265118 | 0 | 0 | 0 | 0 | 0 | 0 | 0 | 0 | 0 | 0 | 0 | 0 | 0 | 0 | 0.002976582
108 | Copper Bearing Particle | Verbund (Kupfer & Kunststoff) | Blau, kupferfarben | Wire | 0.01504749 | 0 | 0.5448744 | 0.3583137 | 1.192067 | 0.0622402 | 0.06881407 | 0 | 0 | 0.02307439 | 0.01607731 | 0.4829211 | 0 | 0.005906141 | 0.2525346 | 0.07680805 | 0 | 0 | 0 | 0 | 0 | 0 | 0 | 0.02117464 | 0.2480109 | 0.4291874 | 0 | 0 | 0 | 0.1186683 | 0 | 0.801674 | 0 | 0 | 0 | 0 | 0 | 0 | 0 | 0 | 0 | 0 | 0 | 0 | 0
109 | Copper Bearing Particle | Verbund (Kupfer & Kunststoff) | Kupferfarben, schwarz | Wire | 0.02398194 | 0 | 0.07537854 | 0 | 4.164986 | 0 | 0 | 0.02417004 | 0.005873225 | 0.009324744 | 0.01970751 | 0.1459842 | 0 | 0.001777485 | 0.01346751 | 0.007095834 | 0 | 0 | 0 | 0 | 0 | 0 | 0 | 0.006536255 | 0.08236622 | 0 | 0 | 0 | 0 | 0.02579705 | 0.1184567 | 0 | 0 | 0 | 0 | 0 | 0 | 0 | 0 | 0 | 0 | 0 | 0 | 0 | 0
110 | Copper Bearing Particle | Verbund (Kupfer & Kunststoff) | Blau, kupferfarben, weiß | Wire | 0.01222609 | 0 | 0.2939105 | 0.8400263 | 1.118523 | 0 | 0 | 0.3116806 | 0 | 0.02795072 | 0.005247813 | 0.3645114 | 0 | 0.007476723 | 0.780805 | 0.2011239 | 0 | 0 | 0 | 0 | 0 | 0.01226841 | 0 | 0.01616665 | 0.1385921 | 0.236161 | 0 | 0 | 0.03334431 | 0.1166604 | 0 | 0 | 0 | 0.04426314 | 0 | 0 | 0 | 0 | 0 | 0 | 0 | 0.1536396 | 0 | 0 | 0
111 | Copper Bearing Particle | Verbund (Kupfer & Kunststoff) | Grün, kupferfarben, silber | Wire | 0.03479733 | 0 | 0 | 0.1281576 | 0.3734882 | 0.004340261 | 0.02313552 | 0.005544061 | 0 | 0.003319853 | 0.02744757 | 2.440473 | 0 | 1.28081 | 0.4073404 | 0 | 0 | 0 | 0 | 0 | 0 | 0.001683438 | 0 | 0.0009545754 | 0 | 0 | 0 | 0 | 0 | 0 | 0 | 0 | 0 | 0 | 0 | 0.005294837 | 0 | 0 | 0 | 0 | 0 | 0 | 0 | 0 | 0
112 | Copper Bearing Particle | Kupfer | Orange | Wire | 0.002351171 | 0 | 0.325656 | 0.1833913 | 0.2056287 | 0 | 0 | 0.1731308 | 0 | 0.02541616 | 0 | 0.01916675 | 0 | 0 | 3.63546 | 0.0158563 | 0 | 0 | 0 | 0 | 0 | 0.003080034 | 0 | 0.01218377 | 0.02942255 | 0 | 0 | 0 | 0 | 0.06407411 | 0 | 0 | 0 | 0 | 0 | 0 | 0 | 0 | 0 | 0 | 0 | 0 | 0 | 0 | 0.006178877
113 | Copper Bearing Particle | Verbund (Kupfer & Metall) | Kupferfarben, silber | Coil | 0.02727358 | 0 | 0.02316844 | 0.09355779 | 0.3348538 | 0.006959466 | 0.007984576 | 0.03102135 | 0 | 0.01079187 | 0.001152074 | 0.04261732 | 0.001899746 | 0 | 4.104655 | 0.01342048 | 0 | 0 | 0 | 0 | 0 | 0 | 0 | 0.0009921941 | 0 | 0 | 0 | 0 | 0 | 0 | 0.0275181 | 0 | 0 | 0 | 0 | 0 | 0 | 0 | 0 | 0 | 0 | 0 | 0 | 0 | 0.001753973
114 | Copper Bearing Particle | Verbund (Kupfer & Metall) | Kupferfarben, silber | Electronic Component | 0.08840403 | 0 | 0 | 0.07859964 | 0.1531365 | 0.0004420201 | 0.008793379 | 0.001471833 | 0 | 0.009884322 | 0.006371673 | 0.6384134 | 0.005995486 | 0 | 2.676817 | 1.09194 | 0 | 0 | 0 | 0 | 0.00483871 | 0.001307251 | 0.01528731 | 0.003583184 | 0 | 0 | 0 | 0 | 0 | 0 | 0 | 0 | 0.001537666 | 0 | 0 | 0 | 0 | 0 | 0 | 0 | 0 | 0.003926455 | 0 | 0 | 0
115 | Copper Bearing Particle | Verbund (Kupfer & Metall) | Kupferfarben, silber | Electronic Component | 0.03949967 | 0 | 0 | 0.02173893 | 0.06716355 | 0 | 0.006362268 | 0 | 0 | 0.001753973 | 0.02244898 | 2.351937 | 0 | 1.65143 | 0.579037 | 0 | 0 | 0 | 0 | 0 | 0 | 0 | 0 | 0.0003761873 | 0 | 0 | 0 | 0 | 0 | 0 | 0 | 0 | 0 | 0 | 0 | 0 | 0 | 0 | 0 | 0 | 0 | 0 | 0 | 0 | 0
116 | Copper Bearing Particle | Verbund (Kupfer & Metall) | Kupferfarben, silber | Electronic Component | 0.01175585 | 0 | 0.009705633 | 4.466011 | 0.1010533 | 0 | 0 | 0.002134863 | 0 | 0.002435813 | 0.000771184 | 0.04991536 | 0.0008558262 | 0.0005548763 | 0.05788112 | 0.002012602 | 0 | 0 | 0 | 0 | 0 | 0 | 0 | 0 | 0 | 0 | 0 | 0 | 0 | 0 | 0.009014389 | 0 | 0 | 0 | 0 | 0 | 0 | 0 | 0 | 0 | 0 | 0 | 0 | 0 | 0
117 | Copper Bearing Particle | Verbund (Kupfer & Metall) | Kupferfarben, schwarz | Wire | 0.007993981 | 0 | 0 | 0.3003668 | 0.5726089 | 0 | 0 | 0.01590802 | 0 | 0.01240478 | 0.009912536 | 0.4582996 | 0 | 0.00534186 | 0.4854651 | 0.03246027 | 0.1411079 | 0 | 0 | 0 | 0 | 0.004660021 | 0 | 0.002957773 | 0.07545378 | 0 | 0 | 0 | 0 | 0.01499107 | 0 | 0.4162701 | 0 | 0.02969529 | 0 | 0 | 0 | 0 | 0 | 0 | 0.04874447 | 2.075689 | 0 | 0 | 0
118 | Copper Bearing Particle | Verbund (Kupfer & Textil) | Kupferfarben, schwarz | Mesh | 0.006113044 | 0 | 0.03263895 | 0.1136603 | 0.2084642 | 0.004293238 | 0.02922976 | 0.02404778 | 0 | 0.01618076 | 0.002464027 | 0.07286749 | 0 | 0 | 4.166185 | 0.02874542 | 0 | 0 | 0 | 0 | 0 | 0 | 0 | 0.001090943 | 0 | 0 | 0 | 0 | 0 | 0 | 0 | 0 | 0 | 0 | 0 | 0 | 0 | 0 | 0 | 0 | 0 | 0 | 0 | 0 | 0.002478134
119 | Copper Bearing Particle | Kupfer | Kupferfarben | Wire | 0.02774382 | 0 | 0.2340073 | 0.1044954 | 0.1254632 | 0 | 0.006277626 | 0.03450108 | 0.005210195 | 0.01996144 | 0.001876234 | 0.02461206 | 0.0020079 | 0 | 4.052224 | 0.0128421 | 0 | 0 | 0 | 0 | 0 | 0 | 0 | 0.006982978 | 0 | 0 | 0 | 0 | 0 | 0.04201072 | 0 | 0.02461676 | 0 | 0 | 0 | 0 | 0 | 0 | 0 | 0 | 0 | 0 | 0 | 0 | 0.005238409
120 | Copper Bearing Particle | Kupfer | Kupferfarben | Wire | 0.0206903 | 0 | 0.08027838 | 0.132385 | 0.1534374 | 0 | 0.04820371 | 0.09365654 | 0.003507947 | 0.01490172 | 0 | 0.01194865 | 0 | 0 | 4.125858 | 0.01290793 | 0 | 0 | 0 | 0 | 0 | 0.002040816 | 0 | 0.002233612 | 0 | 0 | 0 | 0 | 0 | 0.01713063 | 0 | 0 | 0 | 0 | 0 | 0 | 0 | 0 | 0 | 0 | 0 | 0 | 0 | 0 | 0.003023606
121 | Copper Bearing Particle | Kupfer | Kupferfarben | Wire | 0.04843412 | 0 | 0.09705163 | 0.07194113 | 0.1155789 | 0 | 0.02130631 | 0.07331891 | 0 | 0.01181228 | 0 | 0 | 0.00156588 | 0 | 4.289377 | 0.01173234 | 0 | 0 | 0 | 0 | 0 | 0 | 0 | 0.003362174 | 0 | 0 | 0 | 0 | 0 | 0 | 0 | 0 | 0 | 0 | 0 | 0 | 0 | 0 | 0 | 0 | 0 | 0 | 0 | 0 | 0.004062823
122 | Copper Bearing Particle | Kupfer | Kupferfarben, silber | Ductile | 0.07006489 | 0 | 0 | 0.06209913 | 0.1139942 | 0.001358977 | 0.01121038 | 0 | 0 | 0.008661714 | 0.003164676 | 1.229093 | 0.02643186 | 0 | 3.228595 | 0.004547164 | 0 | 0 | 0 | 0 | 0 | 0.0008229098 | 0 | 0 | 0 | 0 | 0 | 0 | 0 | 0 | 0 | 0 | 0.0020079 | 0 | 0 | 0 | 0 | 0 | 0 | 0 | 0 | 0.006729051 | 0.003108248 | 0 | 0
123 | Copper Bearing Particle | Kupfer | Kupferfarben, silber | Ductile | 0.06489232 | 0 | 0 | 0 | 0.06100348 | 0.0007053513 | 0.001274335 | 0 | 0 | 0.00795166 | 0.008779272 | 2.759668 | 0.01488291 | 0 | 1.797141 | 0.002031412 | 0 | 0 | 0 | 0 | 0 | 0 | 0 | 0 | 0 | 0 | 0 | 0 | 0 | 0 | 0 | 0 | 0.002031412 | 0.03769397 | 0 | 0 | 0 | 0 | 0 | 0 | 0 | 0 | 0.009183673 | 0 | 0
124 | Copper Bearing Particle | Kupfer | Kupferfarben, silber | Ductile | 0.1335465 | 0 | 0.03960312 | 0.03943854 | 0.1493793 | 0.001166181 | 0.008957961 | 0 | 0 | 0.008346657 | 0.005548763 | 3.018918 | 0.01655695 | 0 | 1.376502 | 0.004486034 | 0 | 0 | 0 | 0 | 0 | 0 | 0 | 0 | 0 | 0 | 0 | 0 | 0 | 0 | 0 | 0 | 0 | 0.02465908 | 0 | 0 | 0 | 0 | 0 | 0 | 0 | 0 | 0.007340355 | 0 | 0
125 | Copper Bearing Particle | Kupfer | Kupferfarben, silber | Ductile | 0.3898241 | 0 | 0 | 0.02387379 | 0.07127339 | 0.0007617794 | 0.001777485 | 0 | 0 | 0.008741653 | 0.008271419 | 2.495345 | 0.01855074 | 0 | 2.025506 | 0.002873131 | 0 | 0 | 0 | 0 | 0 | 0.0007899934 | 0 | 0 | 0 | 0 | 0 | 0 | 0 | 0 | 0 | 0 | 0 | 0.03503245 | 0 | 0 | 0 | 0 | 0 | 0 | 0 | 0 | 0.008262014 | 0 | 0
126 | Copper Bearing Particle | Kupfer | Kupferfarben, silber | Ductile | 0.1382488 | 0 | 0 | 0.0544108 | 0.1230274 | 0 | 0 | 0.001815104 | 0 | 0.0100442 | 0.002924857 | 0.7653437 | 0.01925609 | 0 | 3.712748 | 0.006117747 | 0 | 0 | 0 | 0 | 0 | 0.001833913 | 0 | 0 | 0 | 0 | 0 | 0 | 0 | 0 | 0 | 0 | 0.00132606 | 0 | 0 | 0 | 0 | 0 | 0 | 0 | 0 | 0.00170695 | 0.001556475 | 0 | 0.0002351171
127 | Copper Bearing Particle | Kupfer | Kupferfarben, silber | Single Part | 0.1862127 | 0 | 0.02026709 | 0.02855262 | 0.08275181 | 0.00170695 | 0.008544155 | 0 | 0 | 0.01054735 | 0.009385874 | 3.345749 | 0.01618546 | 0 | 1.138583 | 0.0054218 | 0 | 0 | 0 | 0 | 0 | 0 | 0 | 0 | 0 | 0 | 0 | 0 | 0 | 0 | 0 | 0 | 0 | 0.02421706 | 0 | 0 | 0 | 0 | 0 | 0 | 0 | 0 | 0.008751058 | 0 | 0
128 | Copper Bearing Particle | Kupfer | Kupferfarben, silber | Ductile | 0.09310637 | 0 | 0.03562494 | 0.1059297 | 0.1201825 | 0.0006207091 | 0.009155459 | 0 | 0 | 0.009160162 | 0 | 1.172096 | 0.01819806 | 0 | 3.221645 | 0.003108248 | 0 | 0 | 0 | 0 | 0 | 0.0007382677 | 0 | 0 | 0 | 0 | 0 | 0 | 0 | 0 | 0 | 0 | 0.001307251 | 0 | 0 | 0 | 0 | 0 | 0 | 0 | 0 | 0.001782188 | 0.002445218 | 0 | 0
129 | Copper Bearing Particle | Kupfer | Kupferfarben, silber | Ductile | 0.04185084 | 0 | 0 | 0.03862033 | 0.09416439 | 0.01139377 | 0.0008887426 | 0 | 0 | 0.0004232108 | 0.0004232108 | 0.2161902 | 0.002981285 | 0.04303113 | 4.064878 | 0.007580175 | 0 | 0 | 0 | 0 | 0 | 0 | 0 | 0 | 0 | 0 | 0 | 0.001095646 | 0 | 0 | 0.2174081 | 0 | 0 | 0 | 0 | 0 | 0 | 0 | 0 | 0 | 0 | 0.001702248 | 0.0008887426 | 0 | 0
130 | Copper Bearing Particle | Kupfer | Kupferfarben, silber | Wire | 0.3348067 | 0 | 0 | 0.1866359 | 0.4044061 | 0.006390482 | 0 | 0.8694113 | 0.103301 | 0 | 0.02533152 | 2.890327 | 0.01428101 | 0.002421706 | 0.1805088 | 0 | 0 | 0 | 0 | 0 | 0 | 0.006207091 | 0 | 0.003846516 | 0 | 0 | 0 | 0 | 0 | 0 | 0 | 0 | 0 | 0 | 0 | 0.009273018 | 0 | 0 | 0 | 0 | 0 | 0 | 0 | 0 | 0
131 | Copper Bearing Particle | Kupfer | Kupferfarben, silber | Ductile | 0.4791686 | 0 | 0.03748237 | 0.09100442 | 0.186683 | 0.001622308 | 0.01901627 | 0.005332456 | 0 | 0.01054265 | 0.00773065 | 2.093233 | 0.01019938 | 0 | 2.166101 | 0.02518104 | 0 | 0 | 0 | 0 | 0 | 0.001142669 | 0 | 0.0005595787 | 0 | 0 | 0 | 0 | 0 | 0 | 0 | 0 | 0 | 0.04204364 | 0 | 0 | 0 | 0 | 0 | 0 | 0 | 0.001349572 | 0.003117653 | 0 | 0
132 | Copper Bearing Particle | Verbund (Kupfer & Metall) | Kupferfarben, silber | Ductile | 0.2158375 | 0 | 0.0582291 | 0 | 0.08376281 | 0 | 0.0124518 | 0 | 0 | 0.006211793 | 0.003141164 | 0.5394385 | 0.05764601 | 3.003122 | 0.9227781 | 0.004584783 | 0 | 0 | 0 | 0 | 0 | 0 | 0 | 0.001279037 | 0 | 0 | 0 | 0 | 0 | 0 | 0 | 0 | 0 | 0.009696229 | 0 | 0 | 0 | 0 | 0 | 0 | 0 | 0 | 0 | 0 | 0
133 | Copper Bearing Particle | Kupfer | Kupferfarben, silber | Ductile | 0.3672529 | 0 | 0.03988997 | 0.03468918 | 0.1727828 | 0.001109753 | 0.003127057 | 0 | 0 | 0.008492429 | 0.003898241 | 3.023013 | 0.01846139 | 0 | 1.352544 | 0.007312141 | 0 | 0 | 0 | 0 | 0 | 0 | 0 | 0 | 0 | 0 | 0 | 0 | 0 | 0 | 0 | 0 | 0 | 0.02615442 | 0 | 0 | 0 | 0 | 0 | 0 | 0 | 0 | 0.008863914 | 0 | 0.0004655318
134 | Copper Bearing Particle | Kupfer | Kupferfarben, silber | Wire | 0.2887238 | 0 | 0 | 0.00355497 | 0.08059344 | 0.00393586 | 0.01255525 | 0.002779084 | 0 | 0.003371579 | 0.009851406 | 4.341019 | 0 | 0.002614502 | 0.2404448 | 0 | 0 | 0 | 0 | 0 | 0 | 0 | 0 | 0.001373084 | 0 | 0 | 0 | 0 | 0 | 0 | 0 | 0 | 0 | 0 | 0 | 0 | 0 | 0 | 0 | 0 | 0 | 0 | 0 | 0 | 0
135 | Copper Bearing Particle | Kupfer | Kupferfarben, silber | Wire | 0.1749271 | 0 | 0.0343459 | 0.06951942 | 0.1636462 | 0.002163077 | 0.01339697 | 0 | 0 | 0.01329352 | 0.003174081 | 1.594573 | 0.006714944 | 0.3273676 | 2.459447 | 0.007551961 | 0 | 0 | 0 | 0 | 0 | 0 | 0 | 0 | 0 | 0 | 0 | 0 | 0 | 0 | 0 | 0 | 0.004533057 | 0 | 0 | 0 | 0 | 0 | 0 | 0 | 0 | 0.002097244 | 0 | 0 | 0
136 | Copper Bearing Particle | Verbund (Kupfer & Metall) | Kupferfarben, silber | Ductile | 0.3616101 | 0 | 0 | 0.0949873 | 0.04648265 | 0 | 0.01833443 | 0 | 0 | 0.0142622 | 0.002722656 | 0.6907364 | 0.0242923 | 0 | 0.006512743 | 3.777354 | 0 | 0 | 0 | 0 | 0.01448791 | 0.004199191 | 0 | 0.003879432 | 0 | 0 | 0 | 0 | 0 | 0 | 0 | 0 | 0.002675632 | 0 | 0 | 0 | 0 | 0 | 0 | 0 | 0 | 0 | 0 | 0 | 0
137 | Copper Bearing Particle | Verbund (Kupfer & Metall) | Kupferfarben, silber | Ductile | 0.6329352 | 0 | 0.0871532 | 2.907119 | 0.8566961 | 0 | 0 | 0.01255995 | 0 | 0.01715414 | 0.03883664 | 0.1677513 | 0 | 0.01392363 | 0.2908869 | 0.2682075 | 0 | 0 | 0 | 0 | 0 | 0.001161478 | 0 | 0 | 0 | 0 | 0 | 0 | 0 | 0 | 0.009432898 | 0 | 0 | 0 | 0 | 0 | 0 | 0 | 0 | 0 | 0 | 0.02796012 | 0.003188188 | 0 | 0
138 | Copper Bearing Particle | Kupfer | Kupferfarben, silber | Ductile | 0.5497038 | 0 | 0.0142575 | 0.03005267 | 0.09005925 | 0.0007335653 | 0.004208596 | 0 | 0 | 0.0080316 | 0.003978181 | 2.460933 | 0.01537196 | 0 | 2.043821 | 0.003705445 | 0 | 0 | 0 | 0 | 0 | 0 | 0 | 0 | 0 | 0 | 0 | 0 | 0 | 0 | 0 | 0 | 0 | 0.01868711 | 0 | 0 | 0 | 0 | 0 | 0 | 0 | 0 | 0.007241606 | 0 | 0
139 | Copper Bearing Particle | Kupfer | Kupferfarben, silber | Ductile | 0.2318254 | 0 | 0 | 0.1694395 | 0.370822 | 0.1574626 | 0.003442114 | 0.005167874 | 0 | 0.0005689834 | 0.001363679 | 0.03813129 | 0.0006442208 | 0.002238315 | 3.941921 | 0.004406094 | 0 | 0 | 0 | 0 | 0 | 0.0003479733 | 0 | 0 | 0 | 0 | 0 | 0.0008276122 | 0 | 0 | 0 | 0.002741465 | 0 | 0 | 0 | 0 | 0 | 0 | 0 | 0 | 0 | 0.00184802 | 0 | 0 | 0
140 | Copper Bearing Particle | Kupfer | Kupferfarben, silber | Ductile | 0.1608201 | 0 | 0.04857519 | 0.0712781 | 0.2878633 | 0.002938964 | 0.01842378 | 0 | 0 | 0.008139754 | 0.004283833 | 3.08342 | 0.01725289 | 0 | 1.116148 | 0.0112386 | 0 | 0 | 0 | 0 | 0 | 0 | 0 | 0 | 0 | 0 | 0 | 0 | 0 | 0 | 0 | 0 | 0 | 0.02053513 | 0 | 0 | 0 | 0 | 0 | 0 | 0 | 0 | 0.01097997 | 0 | 0
141 | Copper Bearing Particle | Verbund (Kupfer & Metall) | Kupferfarben, schwarz, silber | Ductile | 0.2384087 | 0 | 0.04962381 | 0.09218941 | 0.2110975 | 0 | 0.01990972 | 0.006145961 | 0 | 0.01232014 | 0.4485188 | 0.1714239 | 0.04451237 | 0.05668203 | 3.474659 | 0.1113891 | 0 | 0 | 0 | 0 | 0 | 0.001965579 | 0 | 0.001114455 | 0 | 0 | 0 | 0 | 0 | 0 | 0 | 0 | 0 | 0 | 0 | 0 | 0 | 0 | 0 | 0 | 0 | 0 | 0 | 0 | 0.0008041004
142 | Copper Bearing Particle | Kupfer | Kupferfarben, silber | Wire | 0.09404684 | 0 | 0.02685037 | 0.06863538 | 0.1567996 | 0.001608201 | 0.01862598 | 0.004777579 | 0 | 0.009268316 | 0.003743064 | 1.252003 | 0.01181698 | 0.02140036 | 3.10197 | 0.01789711 | 0 | 0 | 0 | 0 | 0 | 0 | 0 | 0 | 0 | 0 | 0 | 0 | 0 | 0 | 0 | 0 | 0.00512085 | 0 | 0 | 0 | 0 | 0 | 0 | 0 | 0 | 0.001815104 | 0 | 0 | 0
143 | Copper Bearing Particle | Kupfer | Kupferfarben, silber | Wire | 0.1382488 | 0 | 0.02893351 | 0.07058215 | 0.06389072 | 0 | 0.03060754 | 0.003254021 | 0 | 0.008229098 | 0.00208784 | 1.382404 | 0.01226841 | 0.4814163 | 2.603226 | 0.009620991 | 0 | 0 | 0 | 0 | 0 | 0 | 0 | 0 | 0 | 0 | 0 | 0 | 0 | 0 | 0 | 0 | 0.005826201 | 0 | 0 | 0 | 0 | 0 | 0 | 0 | 0 | 0 | 0 | 0 | 0
144 | Copper Bearing Particle | Kupfer | Kupferfarben, silber | Wire | 0.05877927 | 0 | 0.0532211 | 0.0513966 | 0.1338945 | 0.00170695 | 0.01759146 | 0 | 0 | 0.00949873 | 0.01052854 | 2.781379 | 0.00959748 | 0 | 1.602676 | 0.004721151 | 0 | 0 | 0 | 0 | 0 | 0 | 0 | 0.001692843 | 0 | 0 | 0 | 0 | 0 | 0 | 0 | 0 | 0.007956362 | 0.01647701 | 0 | 0 | 0 | 0 | 0 | 0 | 0 | 0 | 0 | 0 | 0
145 | Copper Bearing Particle | Kupfer | Kupferfarben, silber | Wire | 0.1373084 | 0 | 0 | 0.04294179 | 0.08206997 | 0 | 0.02255243 | 0 | 0 | 0.009367065 | 0.006277626 | 2.01469 | 0.009193078 | 0.2582808 | 2.22914 | 0.00222891 | 0 | 0 | 0 | 0 | 0 | 0 | 0 | 0.0003761873 | 0 | 0 | 0 | 0 | 0 | 0 | 0 | 0 | 0 | 0.01888931 | 0 | 0 | 0 | 0 | 0 | 0 | 0 | 0.001800997 | 0.003301044 | 0 | 0
147 | Copper Bearing Particle | Textil | Braun, rosa | Mesh | 0.07147559 | 0 | 0.1302925 | 0.3237374 | 1.516195 | 0.01092824 | 0.2011098 | 0.1842472 | 0 | 0.02513872 | 0.03780213 | 1.739439 | 0.007608389 | 0.03813599 | 0.03600583 | 0.2086429 | 0 | 0 | 0 | 0 | 0 | 0.01039218 | 0 | 0 | 0.1358554 | 0 | 0.05471645 | 0 | 0 | 0.02902285 | 0 | 0 | 0 | 0 | 0 | 0 | 0 | 0 | 0 | 0 | 0 | 0.01139848 | 0 | 0 | 0
148 | Copper Bearing Particle | Verbund (Kupfer & Textil) | Schwarz | Mesh | 0.09733847 | 0 | 0 | 0.3628327 | 0.7639895 | 0 | 0.02416533 | 0.1459889 | 0.006978275 | 0.02821875 | 0.01208972 | 0.5138155 | 0 | 0 | 2.459033 | 0.1448933 | 0.08687576 | 0 | 0 | 0 | 0 | 0.03506536 | 0 | 0.01006771 | 0.0365419 | 0 | 0 | 0 | 0 | 0.04295589 | 0 | 0 | 0 | 0 | 0 | 0 | 0 | 0 | 0 | 0 | 0 | 0.02643186 | 0 | 0 | 0
149 | Copper Bearing Particle | Textil | Rot | Tangle | 0.01974984 | 0 | 0.1789476 | 1.10292 | 0.9389213 | 0 | 0.1300433 | 0.5190633 | 0.00971974 | 0.0325355 | 0.01540957 | 1.227777 | 0 | 0.01690962 | 0.02606508 | 0.09734788 | 0 | 0 | 0 | 0 | 0 | 0.09314399 | 0 | 0.01337346 | 0.0720963 | 0.1422317 | 0 | 0 | 0 | 0.08403555 | 0 | 0 | 0 | 0 | 0 | 0 | 0 | 0 | 0 | 0 | 0 | 0 | 0 | 0 | 0
150 | Copper Bearing Particle | Textil | Rot | Tangle | 0.03244616 | 0 | 0 | 2.174513 | 0.7485282 | 0.03690868 | 0.2782046 | 0.3592824 | 0 | 0.01524499 | 0.01280918 | 0.9584971 | 0 | 0.01206151 | 0.04439481 | 0 | 0 | 0 | 0 | 0 | 0 | 0 | 0 | 0.01480297 | 0 | 0 | 0 | 0 | 0 | 0 | 0 | 0 | 0 | 0 | 0 | 0.01261168 | 0 | 0 | 0 | 0 | 0 | 0.03422835 | 0 | 0 | 0
151 | Copper Bearing Particle | Textil | Blau, rot | Tangle | 0.03103546 | 0 | 0 | 0.2207232 | 0.7643045 | 0.001932662 | 0.1336547 | 0.1730838 | 0 | 0.02638954 | 0.05189975 | 2.502281 | 0.008412489 | 0.06712593 | 0.09252798 | 0.4489185 | 0.01689081 | 0 | 0 | 0 | 0 | 0.01805699 | 0 | 0.004589486 | 0.0704787 | 0 | 0 | 0 | 0.01471363 | 0.0325261 | 0 | 0 | 0 | 0 | 0 | 0 | 0 | 0 | 0 | 0 | 0 | 0.03652779 | 0 | 0 | 0
152 | Copper Bearing Particle | Textil | Braun | Tangle | 0.006113044 | 0 | 0.1674551 | 0.3529484 | 0.7506536 | 0 | 0.1311389 | 0.06105521 | 0 | 0.03001505 | 0.02052102 | 0.6351641 | 0 | 0.0158704 | 1.961596 | 0.1231543 | 0 | 0 | 0 | 0 | 0 | 0.009569265 | 0 | 0.01424339 | 0.03723784 | 0.1715696 | 0 | 0.03633499 | 0 | 0.1140459 | 0 | 0 | 0 | 0.06976394 | 0 | 0 | 0 | 0 | 0 | 0 | 0 | 0 | 0 | 0 | 0
153 | Copper Bearing Particle | Textil | Braun | Mesh | 0.02116054 | 0 | 0 | 0.4724772 | 0.9495533 | 0.5287219 | 0.7630678 | 0.2613373 | 0 | 0.03575661 | 0.03008558 | 1.508812 | 0 | 0.02915922 | 0.04722092 | 0 | 0 | 0 | 0 | 0 | 0 | 0 | 0 | 0.01935484 | 0 | 0 | 0 | 0 | 0 | 0 | 0 | 0 | 0 | 0 | 0 | 0.02677043 | 0 | 0 | 0 | 0 | 0 | 0.02978463 | 0 | 0 | 0
154 | Copper Bearing Particle | Textil | Braun | Tangle | 0.002351171 | 0 | 0.1680946 | 0.3692984 | 1.154876 | 0 | 0 | 0.04948744 | 0.008055111 | 0.03649958 | 0.01776074 | 0.6111869 | 0 | 0.008304336 | 1.674175 | 0.02973761 | 0.02286279 | 0 | 0 | 0 | 0 | 0.01141729 | 0 | 0.02385968 | 0.04049657 | 0.2265823 | 0 | 0 | 0 | 0.1783457 | 0 | 0 | 0 | 0.0371579 | 0 | 0 | 0 | 0 | 0 | 0 | 0 | 0.0341437 | 0 | 0 | 0
155 | Copper Bearing Particle | Textil | Braun | Tangle | 0.004232108 | 0 | 0 | 0 | 0 | 0 | 0 | 0.1758017 | 0.06880937 | 0.1220822 | 0 | 3.350047 | 0.03349948 | 0.1279836 | 0.1825543 | 0 | 0 | 0 | 0 | 0 | 0 | 0.05410514 | 0 | 0.08933039 | 0 | 0 | 0 | 0 | 0 | 0 | 0 | 0 | 0 | 0 | 0 | 0.3419731 | 0 | 0 | 0 | 0 | 0 | 0.1561507 | 0 | 0 | 0
156 | Copper Bearing Particle | Textil | Schwarz | Mesh | 0.009874918 | 0 | 0.05800339 | 0.1763801 | 1.036871 | 0 | 0.1037619 | 0.08985705 | 0.005285432 | 0.02833161 | 0.04532117 | 2.596525 | 0.0162748 | 0.03270949 | 0.06424339 | 0.3530001 | 0 | 0 | 0 | 0 | 0 | 0.05348444 | 0 | 0.006080128 | 0.03412489 | 0 | 0 | 0 | 0 | 0 | 0 | 0 | 0 | 0 | 0 | 0 | 0 | 0 | 0 | 0 | 0 | 0 | 0 | 0 | 0
157 | Copper Bearing Particle | Textil | Schwarz | Mesh | 0.01363679 | 0 | 0 | 0.2898947 | 1.396647 | 0.01230133 | 0.1528731 | 0.09037901 | 0 | 0.01877175 | 0.06840026 | 1.968645 | 0.006724349 | 0.04694818 | 0.04272077 | 0.3416486 | 0.1241512 | 0 | 0 | 0 | 0 | 0.01500517 | 0 | 0.005906141 | 0.04655789 | 0 | 0 | 0 | 0 | 0.02521396 | 0 | 0 | 0 | 0 | 0 | 0 | 0 | 0 | 0 | 0 | 0.01741277 | 0.0279178 | 0 | 0 | 0
160 | Copper Bearing Particle | Textil | Blau, schwarz | Mesh | 0.07053513 | 0 | 0 | 0.1839133 | 0.6466331 | 0.01298787 | 0 | 0.2222515 | 0 | 0.04727264 | 0.03951378 | 2.521918 | 0.006771372 | 0.05098279 | 0.03429418 | 0.3200837 | 0.04837769 | 0 | 0 | 0 | 0 | 0 | 0 | 0.0152638 | 0.129004 | 0.2190304 | 0.06836264 | 0 | 0 | 0.103334 | 0 | 0 | 0 | 0 | 0 | 0 | 0 | 0 | 0 | 0 | 0 | 0.02393962 | 0 | 0 | 0
161 | Copper Bearing Particle | Textil | Braun | Mesh | 0.05172576 | 0 | 0 | 0.2197875 | 0.7537054 | 0.02374212 | 0 | 0.04187906 | 0 | 0.03730838 | 0.03010439 | 2.417577 | 0 | 0.04210007 | 0.07579234 | 0.4330669 | 0.1617417 | 0 | 0 | 0 | 0 | 0 | 0 | 0.01864949 | 0.1096116 | 0.1930546 | 0 | 0 | 0 | 0.1139942 | 0 | 0 | 0 | 0 | 0 | 0 | 0 | 0 | 0 | 0 | 0 | 0.02637543 | 0 | 0 | 0
162 | Copper Bearing Particle | Textil | Blau, braun | Mesh | 0.04937459 | 0 | 0 | 0.3191903 | 1.406767 | 0.009099031 | 0.1865137 | 0.2754209 | 0 | 0.02193172 | 0.04632747 | 1.696064 | 0.01039218 | 0.06982507 | 0.1067055 | 0.3486269 | 0.07403367 | 0.001006301 | 0 | 0 | 0 | 0.01081068 | 0 | 0.005186683 | 0.05514436 | 0 | 0 | 0 | 0 | 0.03936801 | 0 | 0 | 0 | 0 | 0 | 0 | 0 | 0 | 0 | 0 | 0 | 0.01823568 | 0 | 0 | 0
163 | Copper Bearing Particle | Verbund (Kupfer & Textil) | Schwarz | Mesh | 0.04373178 | 0 | 0 | 0.1069924 | 0.8289053 | 0.06111634 | 0.1160397 | 0.113839 | 0 | 0.0212875 | 0.05069595 | 3.149083 | 0 | 0.05356908 | 0.08108718 | 0 | 0 | 0 | 0 | 0 | 0 | 0 | 0 | 0.02125929 | 0 | 0 | 0 | 0 | 0 | 0 | 0 | 0 | 0 | 0 | 0 | 0.04686354 | 0 | 0 | 0 | 0 | 0 | 0.05135427 | 0 | 0 | 0
164 | Copper Bearing Particle | Verbund (Kupfer, Kunststoff & Textil) | Grau | Mesh | 0.2793191 | 0 | 0.08206997 | 0.3536255 | 2.350964 | 0.01839086 | 0.1246873 | 0.5927161 | 0 | 0.02330481 | 0.005073827 | 0.2502727 | 0.005440609 | 0.003385686 | 0.0006959466 | 0.6322487 | 0 | 0 | 0 | 0 | 0 | 0.02036584 | 0 | 0.005736857 | 0.126888 | 0 | 0.04837299 | 0 | 0 | 0.03117182 | 0 | 0 | 0 | 0 | 0.009903132 | 0 | 0 | 0 | 0 | 0 | 0 | 0.01702718 | 0 | 0 | 0
165 | Copper Bearing Particle | Textil | Braun | Mesh | 0.008934449 | 0 | 0 | 0.8066773 | 2.203061 | 0.1344211 | 0.2774664 | 0.1354039 | 0 | 0.02956362 | 0.01736105 | 1.008351 | 0 | 0.01088122 | 0.02782376 | 0 | 0 | 0 | 0 | 0 | 0 | 0 | 0 | 0.01438446 | 0 | 0 | 0 | 0 | 0 | 0 | 0 | 0 | 0 | 0 | 0 | 0.01738456 | 0 | 0 | 0 | 0 | 0 | 0.01931252 | 0 | 0 | 0
166 | Copper Bearing Particle | Textil | Braun | Tangle | 0.006583278 | 0 | 0.1445829 | 0.8313552 | 0.873728 | 0 | 0.1137308 | 0.3526944 | 0 | 0.03285056 | 0.01488291 | 1.355422 | 0 | 0.01653814 | 0.5217765 | 0.1106884 | 0 | 0 | 0 | 0 | 0 | 0.1373742 | 0 | 0.0128421 | 0.07821875 | 0 | 0.03136462 | 0 | 0 | 0 | 0 | 0 | 0.02930029 | 0.04082103 | 0 | 0 | 0 | 0 | 0 | 0 | 0 | 0 | 0 | 0 | 0
167 | Copper Bearing Particle | Verbund (Kunststoff & Textil) | Braun | Tangle | 0.02398194 | 0 | 0 | 0.2250306 | 1.102022 | 0.377015 | 0.1886956 | 0.1290558 | 0 | 0.03081915 | 0.03248848 | 1.728567 | 0 | 0.02504467 | 0.04210007 | 0.1762861 | 0.1530659 | 0 | 0 | 0 | 0 | 0.01778896 | 0 | 0.0230979 | 0.126761 | 0.2202342 | 0 | 0 | 0 | 0.09726794 | 0 | 0 | 0 | 0 | 0 | 0 | 0 | 0 | 0 | 0 | 0 | 0 | 0 | 0 | 0
168 | Copper Bearing Particle | Textil | Braun | Tangle | 0.007993981 | 0 | 0.05712405 | 1.388602 | 0.6599031 | 0 | 0.07355873 | 0.6281059 | 0.01014765 | 0.03853569 | 0.02060096 | 1.283297 | 0.005995486 | 0.0164723 | 0.01690022 | 0.1005079 | 0 | 0 | 0 | 0 | 0.005558168 | 0.1309226 | 0.005318349 | 0.009169566 | 0.0729004 | 0 | 0 | 0 | 0 | 0.0495909 | 0.0857472 | 0 | 0 | 0.006122449 | 0 | 0 | 0 | 0 | 0 | 0 | 0 | 0.01029813 | 0.02099596 | 0 | 0.005981379
169 | Copper Bearing Particle | Textil | Blau, gelb, orange | Tangle | 0.001880937 | 0 | 0 | 0 | 0 | 0 | 0 | 0.1633311 | 0.01193454 | 0.04775698 | 0.05118969 | 2.331929 | 0 | 0.08542274 | 0.8746403 | 0 | 0.149337 | 0 | 0 | 0 | 0 | 0.04550456 | 0 | 0.04522242 | 0.14376 | 0.5646478 | 0 | 0 | 0 | 0 | 0 | 0 | 0 | 0.07908869 | 0 | 0 | 0.05294367 | 0 | 0 | 0.02906988 | 0 | 0 | 0 | 0 | 0
170 | Copper Bearing Particle | Verbund (Kunststoff & Textil) | Braun, rot | Mesh | 0.1556475 | 0 | 0.2048481 | 1.456597 | 0.5921424 | 0 | 0 | 0.5535644 | 0.01442208 | 0.03985705 | 0.01247061 | 0.9422552 | 0 | 0.00749083 | 0.2322393 | 0.086951 | 0 | 0 | 0 | 0 | 0 | 0.1412536 | 0 | 0.01600207 | 0.03808427 | 0.2420766 | 0 | 0 | 0 | 0.1212828 | 0 | 0 | 0 | 0 | 0 | 0 | 0 | 0 | 0 | 0 | 0 | 0 | 0 | 0 | 0
171 | Copper Bearing Particle | Textil | Schwarz | Mesh | 0.08323145 | 0 | 0.2051867 | 0.2310261 | 0.7586147 | 0 | 0.0708878 | 0.08409198 | 0 | 0.02982225 | 0.05379479 | 2.181713 | 0.01658986 | 0.09681181 | 0.07677513 | 0.5815715 | 0 | 0 | 0 | 0 | 0 | 0.02512931 | 0 | 0.009456409 | 0.1234976 | 0 | 0.0682639 | 0 | 0 | 0.05085112 | 0 | 0 | 0 | 0 | 0 | 0 | 0 | 0 | 0 | 0 | 0 | 0.03826766 | 0 | 0 | 0
172 | Copper Bearing Particle | Verbund (Kunststoff & Textil) | Grau | Mesh | 0.02257124 | 0 | 0.3099643 | 0.7002351 | 1.599285 | 0 | 0.1544061 | 0.1631383 | 0.009254209 | 0.02808239 | 0.02227029 | 0.6388837 | 0.005962569 | 0.01600677 | 0.01527791 | 0.03375341 | 0 | 0 | 0 | 0 | 0 | 0.01721057 | 0 | 0.03003856 | 0.2795072 | 0.4035597 | 0 | 0 | 0.05438258 | 0.2007054 | 0 | 0 | 0 | 0 | 0 | 0 | 0.016872 | 0 | 0 | 0 | 0 | 0 | 0 | 0 | 0
173 | Copper Bearing Particle | Textil | Grün | Tangle | 0.005172576 | 0 | 0 | 0 | 0 | 0 | 0 | 0.02241136 | 0.001438917 | 0.006296436 | 0.004768175 | 0.06938305 | 0 | 0.0009921941 | 0.001156776 | 0.005826201 | 0 | 0 | 0 | 0 | 0 | 0 | 0 | 0 | 0 | 0 | 0 | 0 | 0 | 0 | 0 | 0 | 0 | 0 | 0 | 0 | 0 | 0 | 0 | 0 | 0 | 0.0006348161 | 0.0004279131 | 0 | 0
174 | Copper Bearing Particle | Textil | Braun | Tangle | 0.002821405 | 0 | 0.198721 | 0.2265353 | 0.6686918 | 0.02848208 | 0.1282046 | 0.07647418 | 0.004749365 | 0.03019374 | 0.1071993 | 2.159804 | 0 | 0.02901815 | 0.688658 | 0.2571429 | 0 | 0 | 0 | 0 | 0 | 0.004744663 | 0 | 0.003766576 | 0.03372049 | 0 | 0 | 0 | 0 | 0.01970751 | 0 | 0 | 0 | 0.01971222 | 0 | 0 | 0 | 0 | 0 | 0 | 0 | 0.010237 | 0 | 0 | 0.003230509
175 | Copper Bearing Particle | Textil | Blau, rot | Tangle | 0.009874918 | 0 | 0.06360387 | 1.177556 | 0.7136697 | 0 | 0.116383 | 0.5066632 | 0 | 0.03103075 | 0.02164958 | 1.138145 | 0 | 0.020474 | 0.5228863 | 0.1170836 | 0 | 0 | 0 | 0 | 0 | 0.113839 | 0 | 0.008600583 | 0.0652638 | 0 | 0 | 0 | 0 | 0.08251199 | 0 | 0 | 0 | 0 | 0 | 0 | 0 | 0 | 0 | 0 | 0 | 0 | 0 | 0 | 0
177 | Copper Bearing Particle | Textil | Blau, grau | Tangle | 0.002821405 | 0 | 0 | 1.026201 | 0 | 0.08026427 | 0 | 0.4376234 | 0.02945547 | 0.04907364 | 0.08457632 | 2.241997 | 0 | 0.05271795 | 0.07838333 | 0 | 0 | 0 | 0 | 0 | 0 | 0.08106837 | 0 | 0.0357331 | 0 | 0 | 0 | 0 | 0 | 0 | 0.1080504 | 0 | 0 | 0 | 0 | 0.3018527 | 0 | 0 | 0 | 0 | 0 | 0.09534938 | 0 | 0 | 0
180 | Copper Bearing Particle | Textil | Braun | Mesh | 0.0757077 | 0 | 0.07758394 | 0.2599078 | 0.6770103 | 0 | 1.916392 | 0.08341484 | 0 | 0.04566914 | 0.01899746 | 1.235282 | 0 | 0.01415405 | 0.01656635 | 0.1607543 | 0 | 0 | 0 | 0 | 0 | 0.02784257 | 0 | 0.008050409 | 0.06989091 | 0 | 0.03588357 | 0 | 0 | 0.03543215 | 0 | 0 | 0 | 0.0094376 | 0 | 0 | 0 | 0 | 0 | 0 | 0 | 0 | 0 | 0 | 0
181 | Copper Bearing Particle | Verbund (Kupfer, Kunststoff & Textil) | Braun | Wire | 0.03432709 | 0 | 0.5406376 | 0.7493182 | 1.486565 | 0 | 0.1969764 | 0.08781153 | 0 | 0.02887238 | 0.01619957 | 0.5946769 | 0 | 0.007881125 | 0.2360623 | 0.08060754 | 0 | 0 | 0 | 0 | 0 | 0.01871062 | 0 | 0.01644879 | 0.1581586 | 0.3038935 | 0 | 0 | 0.0377504 | 0.1417615 | 0 | 0 | 0 | 0 | 0 | 0 | 0 | 0 | 0 | 0 | 0 | 0 | 0 | 0 | 0
182 | Copper Bearing Particle | Verbund (Kunststoff & Textil) | Braun | Mesh | 0.008464215 | 0 | 0.3074015 | 0.3191479 | 1.032738 | 0 | 0.02058685 | 0.09961441 | 0 | 0.02573592 | 0.04325684 | 2.061112 | 0 | 0.0375576 | 0.06619957 | 0.3389918 | 0 | 0 | 0 | 0 | 0 | 0.02278285 | 0 | 0.009381172 | 0.09933697 | 0.1446817 | 0 | 0 | 0 | 0 | 0 | 0 | 0.03914229 | 0 | 0 | 0 | 0 | 0 | 0 | 0 | 0 | 0.02900875 | 0 | 0 | 0
183 | Copper Bearing Particle | Textil | Rot | Mesh | 0.0004702342 | 0 | 0 | 0.3024499 | 1.164638 | 0 | 0.0596351 | 0.2498777 | 0.007246309 | 0.02516693 | 0.06092354 | 2.042406 | 0 | 0.03954669 | 0.05758017 | 0.2992241 | 0.07464968 | 0 | 0 | 0 | 0 | 0.02030001 | 0 | 0.008346657 | 0.09203423 | 0 | 0 | 0 | 0 | 0.0692749 | 0 | 0.07372802 | 0 | 0 | 0 | 0 | 0 | 0 | 0 | 0 | 0 | 0.04449356 | 0 | 0 | 0
184 | Copper Bearing Particle | Verbund (Kupfer & Textil) | Braun, rot, schwarz | Tangle | 0.008934449 | 0 | 0 | 0 | 0 | 0 | 0 | 0.6620944 | 0 | 0.1127386 | 0.06300668 | 2.274683 | 0 | 0.06611022 | 0.214328 | 0.1864526 | 0 | 0 | 0 | 0 | 0 | 0.1280166 | 0 | 0 | 0.1809978 | 0.4071005 | 0 | 0 | 0 | 0.3477711 | 0 | 0 | 0 | 0 | 0 | 0 | 0.05859118 | 0 | 0 | 0 | 0 | 0 | 0 | 0 | 0
185 | Copper Bearing Particle | Textil | Braun | Mesh | 0.006583278 | 0 | 0 | 0.8215085 | 2.515612 | 0.4168814 | 0 | 0.03924574 | 0 | 0.01603969 | 0.006719646 | 0.5979451 | 0.00423681 | 0.006780777 | 0.0389542 | 0 | 0 | 0 | 0 | 0 | 0 | 0.03496661 | 0 | 0.01409292 | 0 | 0 | 0 | 0 | 0 | 0 | 0.06129032 | 0 | 0 | 0 | 0 | 0.1111351 | 0 | 0 | 0 | 0 | 0 | 0.01693784 | 0 | 0 | 0
186 | Copper Bearing Particle | Textil | Braun, orange | Tangle | 0.002821405 | 0 | 0.09512837 | 0.3596022 | 1.119449 | 0 | 0.05128374 | 0.04767704 | 0.0110364 | 0.03387097 | 0.0449826 | 1.766698 | 0 | 0.02843506 | 0.2340167 | 0.2797423 | 0.04454528 | 0 | 0 | 0 | 0 | 0.01943478 | 0 | 0.01984858 | 0.09625694 | 0.2853663 | 0 | 0 | 0 | 0.1482225 | 0 | 0 | 0 | 0 | 0 | 0 | 0 | 0 | 0 | 0 | 0 | 0 | 0 | 0 | 0
188 | Copper Bearing Particle | Textil | Schwarz | Mesh | 0.00564281 | 0 | 0 | 0.3040299 | 1.02456 | 0 | 0 | 0.07262297 | 0.00811154 | 0.02777203 | 0.04726794 | 2.025063 | 0 | 0.04542932 | 0.04295589 | 0.2868146 | 0.1714662 | 0 | 0 | 0 | 0 | 0.02271231 | 0 | 0.02175774 | 0.1629738 | 0.2378727 | 0 | 0 | 0 | 0.1758723 | 0 | 0 | 0 | 0 | 0 | 0 | 0 | 0 | 0 | 0 | 0 | 0.02505878 | 0 | 0 | 0
190 | Copper Bearing Particle | Verbund (Kunststoff & Textil) | Blau, gelb | Tangle | 0.006583278 | 0 | 0 | 0 | 0 | 0 | 0 | 0.2265118 | 0.08108248 | 0.06604909 | 0 | 3.197738 | 0.03167027 | 0.0835277 | 0.15 | 0 | 0 | 0 | 0 | 0 | 0 | 0 | 0 | 0.07219505 | 0 | 0 | 0 | 0 | 0 | 0 | 0.2529107 | 0 | 0 | 0 | 0 | 0.3573121 | 0 | 0 | 0 | 0 | 0 | 0.1833443 | 0 | 0 | 0
191 | Copper Bearing Particle | Textil | Schwarz | Mesh | 0.01222609 | 0 | 0.1884275 | 0.258831 | 0.7781388 | 0.02503527 | 0.1197498 | 0.08999812 | 0 | 0.0216778 | 0.0323239 | 2.196483 | 0 | 0.0325214 | 0.03908116 | 0.4864949 | 0 | 0 | 0 | 0 | 0 | 0 | 0 | 0.01250353 | 0.2278332 | 0 | 0.07959654 | 0 | 0 | 0.1022148 | 0 | 0 | 0 | 0 | 0 | 0 | 0 | 0 | 0 | 0 | 0 | 0 | 0 | 0 | 0
192 | Copper Bearing Particle | Textil | Braun | Foam | 0.001880937 | 0 | 0.2820747 | 0.2486645 | 1.134943 | 0 | 0.1436471 | 0.08642904 | 0.005840308 | 0.02895702 | 0.03828176 | 2.196699 | 0 | 0.04212358 | 0.05313646 | 0.2793097 | 0 | 0 | 0 | 0 | 0 | 0.01903508 | 0 | 0.01373084 | 0.07363867 | 0 | 0 | 0 | 0 | 0.0558309 | 0 | 0 | 0 | 0 | 0 | 0 | 0 | 0 | 0 | 0 | 0 | 0 | 0 | 0 | 0
194 | Copper Bearing Particle | Verbund (Kunststoff & Textil) | Blau, rosa | Mesh | 0.004702342 | 0 | 0.1525487 | 0.2330528 | 0.9003057 | 0.009174269 | 0.1296295 | 0.1532869 | 0 | 0.02416063 | 0.04771466 | 2.310054 | 0.008896831 | 0.05177749 | 0.08690868 | 0.4266247 | 0 | 0 | 0 | 0 | 0 | 0.01832032 | 0 | 0.006183579 | 0.0833255 | 0 | 0 | 0 | 0 | 0.03884134 | 0 | 0 | 0 | 0 | 0 | 0 | 0 | 0 | 0 | 0 | 0 | 0.02153202 | 0 | 0 | 0
195 | Copper Bearing Particle | Verbund (Metall & Textil) | Grau, schwarz | Mesh | 0.06066021 | 0 | 0 | 0.0007194583 | 0.08237562 | 0.003136462 | 0.01276216 | 0.002322957 | 0 | 0.004641211 | 0.02407599 | 4.559913 | 0 | 0.003992288 | 0.006639707 | 0 | 0 | 0 | 0 | 0 | 0 | 0 | 0 | 0.001509452 | 0 | 0 | 0 | 0 | 0 | 0 | 0 | 0 | 0 | 0 | 0 | 0 | 0 | 0 | 0 | 0 | 0 | 0 | 0 | 0 | 0
196 | Copper Bearing Particle | Textil | Braun | Foam | 0.0004702342 | 0 | 0 | 0.2517493 | 1.648763 | 0.191564 | 0.2672341 | 0.1427537 | 0 | 0.03736011 | 0.06812753 | 1.959786 | 0 | 0.02812 | 0.04915358 | 0 | 0 | 0 | 0 | 0 | 0 | 0 | 0 | 0.02038465 | 0 | 0 | 0 | 0 | 0 | 0 | 0 | 0 | 0 | 0 | 0 | 0.03709677 | 0 | 0 | 0 | 0 | 0 | 0 | 0 | 0 | 0
197 | Copper Bearing Particle | Verbund (Kunststoff & Textil) | Braun | Tangle | 0.02257124 | 0 | 0.4014389 | 0.5554077 | 1.563044 | 0.02734412 | 0.3860858 | 0.09646854 | 0.006879526 | 0.02734882 | 0.01589862 | 0.8310872 | 0 | 0.01268692 | 0.01734694 | 0.09973197 | 0 | 0 | 0 | 0 | 0 | 0.01481708 | 0 | 0 | 0.2749271 | 0.3280636 | 0 | 0 | 0 | 0 | 0 | 0 | 0.04191197 | 0 | 0 | 0 | 0 | 0 | 0 | 0 | 0 | 0 | 0 | 0 | 0
200 | Copper Bearing Particle | Textil | Braun | Tangle | 0.002821405 | 0 | 0.08636791 | 0.2105568 | 0.8935437 | 0.02921095 | 0.1496426 | 0.04083514 | 0 | 0.01489702 | 0.05302361 | 2.778195 | 0.02144738 | 0.05302361 | 0.02812 | 0.1624283 | 0 | 0 | 0 | 0 | 0 | 0.009512837 | 0 | 0.002313552 | 0.0642622 | 0 | 0.01816044 | 0.01490172 | 0 | 0 | 0.06021819 | 0 | 0.01168062 | 0 | 0 | 0 | 0 | 0 | 0 | 0 | 0 | 0 | 0 | 0 | 0
201 | Copper Bearing Particle | Verbund (Kunststoff & Textil) | Braun | Tangle | 0.03197592 | 0 | 0.246525 | 0.4149629 | 0.9710712 | 0 | 0 | 0.04038841 | 0 | 0.0190774 | 0.001965579 | 0.2335512 | 0.003931158 | 0.002755572 | 2.531416 | 0.1158704 | 0 | 0 | 0 | 0 | 0 | 0.002562776 | 0 | 0 | 0 | 0 | 0 | 0 | 0 | 0 | 0.1032587 | 0 | 0 | 0 | 0 | 0 | 0 | 0 | 0 | 0 | 0 | 0.01500517 | 0 | 0 | 0
204 | Copper Bearing Particle | Verbund (Metall & Kunststoff) | Silber, farblos | Plastic Part with Screw | 0.1232014 | 0 | 0.04206715 | 0.05591555 | 0.2380372 | 0.004189787 | 0.02173422 | 0.01198157 | 0 | 0.01650052 | 0.02748049 | 3.341221 | 0.01310072 | 0.03261074 | 0.005435907 | 0.6135239 | 0 | 0 | 0 | 0 | 0 | 0 | 0 | 0 | 0.2265306 | 0 | 0.03028778 | 0 | 0 | 0.01905859 | 0 | 0 | 0 | 0 | 0 | 0 | 0 | 0 | 0 | 0 | 0 | 0 | 0 | 0 | 0
205 | Copper Bearing Particle | Verbund (Metall & Kunststoff) | Silber, weiß | Plastic Part with Screw | 0.148594 | 0 | 0.08356532 | 0.1337346 | 0.6893633 | 0.008760463 | 0.06781247 | 0.0305182 | 0 | 0.01893163 | 0.02722656 | 2.703099 | 0.02535503 | 0.1708361 | 0.01822157 | 0.6513449 | 0 | 0 | 0 | 0 | 0 | 0.003390388 | 0 | 0.001293144 | 0.06888931 | 0 | 0 | 0 | 0 | 0 | 0 | 0 | 0 | 0 | 0 | 0 | 0 | 0 | 0 | 0 | 0 | 0 | 0 | 0 | 0
206 | Copper Bearing Particle | Verbund (Metall & Kunststoff) | Silber, weiß | Plastic Part with Screw | 0.07382677 | 0 | 0.04810966 | 0.157124 | 0.3351782 | 0 | 0.03289288 | 2.514822 | 0.01930782 | 0.04680711 | 0 | 0.6066726 | 0.004349666 | 0.002619204 | 0.001678736 | 0.6353193 | 0 | 0 | 0 | 0 | 0 | 0 | 0 | 0.002304147 | 0.2389683 | 0 | 0.03505126 | 0 | 0 | 0.01879526 | 0 | 0 | 0 | 0 | 0 | 0 | 0 | 0 | 0 | 0 | 0 | 0 | 0 | 0 | 0
207 | Copper Bearing Particle | Verbund (Metall & Kunststoff) | Silber, weiß | Plastic Part with Screw | 0.04044014 | 0 | 0 | 0 | 0.03078153 | 0 | 0 | 0.03611398 | 0 | 0.002953071 | 0.0007100536 | 0 | 0.0002962475 | 0.0007664817 | 0.0005830904 | 0.01158187 | 3.868936 | 0 | 0 | 0 | 0 | 0 | 0 | 0 | 0 | 0 | 0 | 0 | 0 | 0 | 0.03618452 | 0.2182498 | 0 | 0 | 0 | 0 | 0 | 0 | 0 | 0 | 0.4363679 | 0 | 0.05881219 | 0 | 0
208 | Copper Bearing Particle | Verbund (Metall & Kunststoff) | Grau, silber | Plastic Part with Screw | 0.08088028 | 0 | 0.201058 | 0.4874447 | 1.404858 | 0.2299633 | 0.07764977 | 0.02563717 | 0 | 0.03356061 | 0.01065551 | 0.8719411 | 0.00660679 | 0.009404684 | 0.009094329 | 0.1205116 | 0 | 0 | 0 | 0 | 0 | 0.02140976 | 0 | 0.0347362 | 0.54534 | 0.4000047 | 0.1263378 | 0 | 0 | 0.08221574 | 0 | 0 | 0 | 0 | 0 | 0 | 0 | 0 | 0 | 0 | 0 | 0 | 0 | 0 | 0
209 | Copper Bearing Particle | Verbund (Metall & Kunststoff) | Silber, weiß | Plastic Part with Screw | 0.05266623 | 0 | 0 | 0.2673281 | 0 | 0.01027932 | 0 | 0.6608013 | 0.05317408 | 0 | 0.02034703 | 3.268212 | 0.02224678 | 0.01372614 | 0.01272454 | 0 | 0 | 0 | 0 | 0 | 0 | 0 | 0 | 0.007218095 | 0 | 0 | 0 | 0 | 0 | 0 | 0.02162607 | 0 | 0 | 0 | 0 | 0.3070159 | 0 | 0 | 0 | 0 | 0 | 0.03765165 | 0 | 0 | 0
211 | Copper Bearing Particle | Verbund (Metall & Kunststoff) | Silber, weiß | Plastic Part with Screw | 0.1354274 | 0 | 0.03209818 | 0.1322299 | 0.3147418 | 0.003244616 | 0.03880843 | 0.1305605 | 0 | 0.01001129 | 0.009376469 | 2.119919 | 0.01393304 | 1.241663 | 0.5360434 | 0.02424057 | 0 | 0 | 0 | 0 | 0 | 0 | 0 | 0.00186683 | 0.08119063 | 0 | 0 | 0 | 0 | 0 | 0 | 0 | 0.007298034 | 0 | 0 | 0 | 0 | 0 | 0 | 0 | 0 | 0 | 0 | 0 | 0
212 | Copper Bearing Particle | Verbund (Metall & Kunststoff) | Rot, silber | Plastic Part with Screw | 0.05548763 | 0 | 0.0620568 | 0.2281012 | 0.7389213 | 0.007556663 | 0.0634487 | 0.1074908 | 0 | 0.02203517 | 0.02051161 | 1.780579 | 0.0156541 | 0.006042509 | 0.01166181 | 1.155916 | 0 | 0 | 0 | 0 | 0 | 0.005064422 | 0 | 0.003136462 | 0.2114784 | 0 | 0.0263096 | 0 | 0 | 0.01547541 | 0 | 0 | 0 | 0 | 0.00550174 | 0 | 0 | 0 | 0 | 0 | 0 | 0.2154002 | 0 | 0 | 0
213 | Copper Bearing Particle | Verbund (Metall & Kunststoff) | Silber, weiß | Plastic Part with Screw | 0.04138061 | 0 | 0 | 1.021179 | 0.3644644 | 0.01180758 | 0 | 0.3552666 | 0.02239255 | 0.005624001 | 0.02702436 | 2.166571 | 0.006437506 | 0.0162701 | 0.1144503 | 0 | 0 | 0 | 0 | 0 | 0 | 0.005694536 | 0 | 0.004664723 | 0 | 0 | 0 | 0 | 0 | 0 | 0.1785808 | 0 | 0 | 0 | 0 | 0.3158516 | 0 | 0 | 0 | 0 | 0 | 0.08606226 | 0 | 0 | 0
214 | Copper Bearing Particle | Verbund (Metall & Kunststoff) | Schwarz, silber | Plastic Part with Screw | 0.04608295 | 0 | 0.05292015 | 0.3414747 | 1.950042 | 0 | 0.1318254 | 0.08389918 | 0.002257124 | 0.02607449 | 0.01298787 | 1.349511 | 0.004091037 | 0.007843506 | 0.007396784 | 0.08961723 | 0.01974513 | 0 | 0 | 0 | 0 | 0.03210289 | 0 | 0.009047306 | 0.28207 | 0.1690633 | 0.06308191 | 0 | 0 | 0.06729051 | 0 | 0 | 0 | 0 | 0 | 0 | 0 | 0 | 0 | 0 | 0 | 0 | 0 | 0 | 0
215 | Copper Bearing Particle | Verbund (Metall & Kunststoff) | Schwarz, silber | Plastic Part with Screw | 0.04608295 | 0 | 0 | 0.09118781 | 0.3204505 | 0.2559532 | 0 | 0.1491959 | 0.01257876 | 0.01611963 | 0.03020314 | 3.481285 | 0.01460547 | 0.01376375 | 0.02086899 | 0 | 0.002840214 | 0 | 0 | 0 | 0 | 0.003305746 | 0 | 0.004448415 | 0 | 0 | 0 | 0 | 0 | 0 | 0 | 0 | 0 | 0 | 0 | 0.2855309 | 0 | 0 | 0 | 0 | 0 | 0 | 0 | 0 | 0
216 | Copper Bearing Particle | Verbund (Metall & Kunststoff) | Schwarz, silber | Plastic Part with Screw | 0.04655318 | 0 | 0.6457679 | 0.2534985 | 0.3326719 | 0 | 0 | 0.01100818 | 0 | 0.02686448 | 0.01705539 | 1.507632 | 0 | 0.004039312 | 0.004086335 | 1.899718 | 0 | 0 | 0 | 0 | 0 | 0 | 0 | 0 | 0 | 0 | 0 | 0 | 0 | 0 | 0 | 0 | 0 | 0 | 0 | 0 | 0 | 0 | 0 | 0 | 0 | 0 | 0 | 0 | 0
217 | Copper Bearing Particle | Verbund (Metall & Kunststoff) | Schwarz, silber | Plastic Part with Screw | 0.03667827 | 0 | 0 | 0.08950437 | 0 | 0 | 0 | 0.1929089 | 0.0249036 | 0.02155553 | 0.01736575 | 3.639989 | 0.0393539 | 0.008271419 | 0.02904637 | 0 | 0 | 0 | 0 | 0 | 0 | 0 | 0 | 0.007899934 | 0 | 0 | 0 | 0 | 0 | 0 | 0 | 0 | 0 | 0 | 0 | 0.5996003 | 0 | 0 | 0 | 0 | 0 | 0.03194301 | 0 | 0 | 0
218 | Copper Bearing Particle | Verbund (Metall & Kunststoff) | Grau, grün, silber | Plastic Part with Screw | 0.1340167 | 0 | 0.1656917 | 0.4442678 | 2.135818 | 0 | 0.1083325 | 0.09154519 | 0 | 0.02231261 | 0.01338757 | 0.6345105 | 0 | 0.01116806 | 0.01633123 | 0.05845951 | 0 | 0 | 0 | 0 | 0.02395843 | 0.05345152 | 0 | 0 | 0.4639048 | 0.2635474 | 0.1308521 | 0 | 0 | 0.06212734 | 0 | 0 | 0 | 0 | 0 | 0 | 0 | 0 | 0 | 0 | 0 | 0 | 0 | 0 | 0
219 | Copper Bearing Particle | Verbund (Metall & Kunststoff) | Rot, silber | Plastic Part with Screw | 0.1876234 | 0 | 0.04740901 | 0.05930593 | 0.1798175 | 0.003884134 | 0 | 0.004951566 | 0 | 0.09891376 | 0.009635098 | 1.879253 | 0.01788771 | 0 | 0.007481426 | 1.077405 | 0 | 0 | 0 | 0 | 0 | 0 | 0 | 0.03055111 | 0.1087275 | 0 | 0 | 0 | 0 | 0 | 0 | 0 | 0 | 0 | 0 | 0 | 0.02506818 | 0 | 0 | 0 | 0 | 1.151585 | 0 | 0 | 0
222 | Copper Bearing Particle | Verbund (Metall & Kunststoff) | Gelb, silber | Plastic Part with Screw | 0.0757077 | 0 | 0.05155177 | 0.357298 | 1.038696 | 0.0124424 | 0.08905295 | 0.7156118 | 0.009724443 | 0.03483495 | 0.0128421 | 1.413214 | 0.02006489 | 0.01101759 | 0.01331233 | 0.04063294 | 0 | 0 | 0 | 0 | 0 | 0 | 0 | 0.01208032 | 0.5116712 | 0.1737844 | 0.1195853 | 0 | 0 | 0.06492523 | 0 | 0 | 0 | 0 | 0 | 0 | 0 | 0 | 0 | 0 | 0 | 0 | 0 | 0 | 0
223 | Copper Bearing Particle | Verbund (Metall & Kunststoff) | Silber, weiß | Plastic Part with Screw | 0.311295 | 0 | 0 | 0.07015424 | 0.2311436 | 0 | 0 | 0 | 0 | 0 | 0.01383899 | 2.330325 | 0 | 0.00327283 | 0.001368381 | 2.049553 | 0 | 0 | 0 | 0 | 0 | 0 | 0 | 0 | 0 | 0 | 0 | 0 | 0 | 0 | 0 | 0 | 0 | 0 | 0 | 0 | 0 | 0 | 0 | 0 | 0 | 0 | 0 | 0 | 0
224 | Copper Bearing Particle | Verbund (Metall & Kunststoff) | Silber, weiß | Plastic Part with Screw | 0.3084736 | 0 | 0.1024875 | 0.2499436 | 0.9082667 | 0.01673093 | 0.1264601 | 0.9095834 | 0.009160162 | 0.03989937 | 0.01036396 | 1.660359 | 0.01690962 | 0.006315245 | 0.01142199 | 0.252638 | 0 | 0 | 0 | 0 | 0 | 0 | 0.00847362 | 0 | 0.2961065 | 0 | 0.06092354 | 0 | 0 | 0 | 0 | 0 | 0.01137496 | 0 | 0 | 0.004932757 | 0 | 0 | 0 | 0 | 0 | 0 | 0 | 0 | 0
225 | Copper Bearing Particle | Verbund (Metall & Kunststoff) | Rot, silber | Plastic Part with Screw | 0.08511239 | 0 | 0.07056804 | 0.190064 | 0.8254397 | 0.005238409 | 0.0871485 | 0.06031224 | 0 | 0.01983448 | 0.01636885 | 2.634275 | 0.02310731 | 0 | 0.01075426 | 0.5852111 | 0 | 0 | 0 | 0 | 0 | 0.009672717 | 0 | 0.001279037 | 0.1267892 | 0 | 0.02654472 | 0 | 0 | 0 | 0 | 0 | 0.008440703 | 0 | 0 | 0 | 0 | 0 | 0 | 0 | 0 | 0 | 0 | 0 | 0
226 | Copper Bearing Particle | Verbund (Metall & Kunststoff) | Rot, silber | Plastic Part with Screw | 0.08887426 | 0 | 0 | 0.1924339 | 0.8923963 | 0.02740995 | 0.2065927 | 0.04688235 | 0 | 0.02583937 | 0.01447381 | 1.957425 | 0.03751528 | 0.005294837 | 0.01139377 | 0.05492805 | 0.1387238 | 0 | 0 | 0 | 0 | 0 | 0 | 0 | 0.6519515 | 0.217046 | 0.1723973 | 0 | 0 | 0.04963792 | 0 | 0 | 0 | 0 | 0 | 0 | 0 | 0 | 0 | 0 | 0 | 0 | 0 | 0 | 0
227 | Copper Bearing Particle | Verbund (Metall & Kunststoff) | Rot, silber | Plastic Part with Screw | 0.0578388 | 0 | 0.1399041 | 0.2809696 | 1.075543 | 0 | 0.07300856 | 0.03942914 | 0 | 0.01816985 | 0.02769679 | 1.973253 | 0.02303207 | 0.011248 | 0.02042697 | 0.3804289 | 0 | 0 | 0 | 0 | 0 | 0.01003009 | 0 | 0 | 0.353033 | 0 | 0.06241888 | 0 | 0 | 0.04372237 | 0 | 0 | 0 | 0 | 0 | 0 | 0 | 0 | 0 | 0 | 0 | 0.1700226 | 0 | 0 | 0
228 | Copper Bearing Particle | Verbund (Metall & Kunststoff) | Schwarz, silber | Plastic Part with Screw | 0.3785385 | 0 | 0 | 0.02975642 | 0 | 0 | 0 | 0.001796295 | 0 | 0.01221668 | 0.0885498 | 3.697743 | 0.009230697 | 0.001829211 | 0.004048716 | 0 | 0 | 0 | 0 | 0 | 0 | 0.00178689 | 0 | 0.003380984 | 0 | 0 | 0 | 0 | 0 | 0 | 0 | 0 | 0 | 0 | 0 | 0.8519985 | 0 | 0 | 0 | 0 | 0 | 0 | 0 | 0 | 0
229 | Copper Bearing Particle | Verbund (Metall & Kunststoff) | Schwarz, silber | Plastic Part with Screw | 0.134487 | 0 | 0 | 0.380222 | 2.489147 | 0.02595222 | 0.1051303 | 0.07725477 | 0 | 0.01551303 | 0.01167121 | 0.6834478 | 0 | 0.007213392 | 0.02198345 | 0.08490078 | 0.1006583 | 0 | 0 | 0 | 0 | 0.029921 | 0 | 0 | 0.3510721 | 0.1854933 | 0.09452647 | 0 | 0 | 0 | 0 | 0 | 0 | 0 | 0 | 0 | 0 | 0 | 0 | 0 | 0.0255008 | 0 | 0 | 0 | 0
232 | Copper Bearing Particle | Verbund (Metall & Kunststoff) | Silber, weiß | Plastic Part with Screw | 0.04702342 | 0 | 0.03801843 | 0.05539829 | 0.1935155 | 0 | 0.01730462 | 0.07154613 | 0 | 0.02422176 | 0.02054923 | 2.525007 | 0.0234929 | 0 | 0.004744663 | 1.60055 | 0 | 0 | 0 | 0 | 0.006512743 | 0.02090191 | 0.001852723 | 0.0009686824 | 0.05600019 | 0 | 0 | 0 | 0 | 0 | 0 | 0 | 0.007189881 | 0 | 0.006188282 | 0 | 0.02838333 | 0 | 0 | 0 | 0 | 0 | 0 | 0 | 0
233 | Copper Bearing Particle | Verbund (Metall & Kunststoff) | Silber, farblos | Plastic Part with Screw | 0.1137967 | 0 | 0.06930782 | 0.1218518 | 0.41177 | 0.005873225 | 0.03368287 | 0.02898053 | 0 | 0.01956644 | 0.01571523 | 2.531727 | 0.02934261 | 0 | 0.007956362 | 1.251895 | 0 | 0 | 0 | 0 | 0 | 0 | 0 | 0 | 0.1417615 | 0 | 0 | 0 | 0 | 0 | 0 | 0 | 0.01160538 | 0 | 0 | 0 | 0.02130161 | 0 | 0 | 0 | 0 | 0 | 0 | 0 | 0
234 | Copper Bearing Particle | Verbund (Metall & Kunststoff) | Gelb, silber, weiß | Plastic Part with Screw | 0.1180288 | 0 | 0.08295401 | 0.1585206 | 0.4902144 | 0.01293144 | 0.04692467 | 1.612692 | 0.02251011 | 0.03809837 | 0.01002539 | 1.536109 | 0.004843412 | 0.006714944 | 0.01390482 | 0.08617041 | 0 | 0 | 0 | 0 | 0 | 0 | 0 | 0.004034609 | 0.2874024 | 0 | 0.06353804 | 0 | 0.2205257 | 0 | 0 | 0 | 0 | 0 | 0 | 0.003442114 | 0 | 0 | 0 | 0 | 0 | 0 | 0 | 0 | 0
235 | Copper Bearing Particle | Verbund (Metall & Kunststoff) | Schwarz, silber | Plastic Part with Screw | 0.08229098 | 0 | 0.2204599 | 0.1087746 | 1.178346 | 0.004805793 | 0.04142293 | 0.01814634 | 0 | 0.0156541 | 0.01277156 | 2.003691 | 0.01951002 | 0 | 0.004815198 | 0.832827 | 0 | 0 | 0 | 0 | 0 | 0 | 0 | 0.002539265 | 0.1631054 | 0 | 0.05955046 | 0 | 0 | 0 | 0 | 0 | 0 | 0 | 0 | 0 | 0 | 0 | 0 | 0 | 0 | 0.008130349 | 0 | 0 | 0
237 | Copper Bearing Particle | Verbund (Metall & Kunststoff) | Grün, silber | Ductile | 0.2078435 | 0 | 0.02010251 | 0.07503997 | 0.3290182 | 0.007838804 | 0.02405718 | 0.04230697 | 0 | 0.01252704 | 0.01293144 | 4.097155 | 0.01460547 | 0 | 0.009442302 | 0.01005831 | 0 | 0 | 0 | 0 | 0 | 0 | 0 | 0.002050221 | 0.04520361 | 0 | 0 | 0 | 0 | 0 | 0 | 0 | 0 | 0 | 0 | 0 | 0 | 0 | 0 | 0 | 0 | 0 | 0 | 0 | 0
238 | Copper Bearing Particle | Verbund (Metall & Kunststoff) | Grün, silber | Ductile | 0.5318349 | 0 | 0 | 0 | 0.02646008 | 0 | 0.00957867 | 0.00610364 | 0 | 0.003460924 | 0.02895702 | 4.622068 | 0 | 0 | 0.003475031 | 0 | 0 | 0 | 0 | 0 | 0 | 0 | 0 | 0.001970281 | 0 | 0 | 0 | 0 | 0 | 0 | 0 | 0 | 0 | 0 | 0 | 0 | 0 | 0 | 0 | 0 | 0 | 0 | 0 | 0 | 0
239 | Copper Bearing Particle | Verbund (Metall & Kunststoff) | Schwarz, silber | Plastic Part with Screw | 1.090943 | 0 | 0.04672717 | 0.1744757 | 0.8348255 | 0.003620803 | 0.06383899 | 0.02788489 | 0 | 0.05098749 | 0.02527509 | 3.292914 | 0.008562964 | 0 | 0.0102417 | 0.03761873 | 0 | 0 | 0 | 0 | 0 | 0.01544719 | 0 | 0.002200696 | 0.08323615 | 0 | 0.02113232 | 0 | 0 | 0 | 0 | 0 | 0 | 0 | 0 | 0.003357472 | 0 | 0 | 0 | 0 | 0 | 0 | 0 | 0 | 0
240 | Copper Bearing Particle | Verbund (Metall & Kunststoff) | Schwarz, silber | Ductile | 0.4603593 | 0 | 0.2412772 | 0.2001552 | 1.074052 | 0.01029813 | 0.06891752 | 0.0198815 | 0 | 0.03226747 | 0.06134205 | 2.511831 | 0.03999812 | 0.04144644 | 0.01643939 | 0.03744005 | 0 | 0 | 0 | 0 | 0 | 0 | 0 | 0 | 0.1854698 | 0 | 0.07358695 | 0 | 0 | 0.0879432 | 0 | 0 | 0 | 0 | 0 | 0 | 0 | 0 | 0 | 0 | 0 | 0 | 0 | 0 | 0
241 | Copper Bearing Particle | Verbund (Metall & Kunststoff) | Silber, weiß | Plastic Part with Screw | 0.2816703 | 0 | 0.08330669 | 0.0536067 | 0.1106226 | 0.0008370168 | 0.01634064 | 0.1495251 | 0 | 0.04581492 | 0.01740337 | 1.868137 | 0.0228957 | 0.003070629 | 0.2763049 | 1.881435 | 0 | 0 | 0 | 0 | 0 | 0 | 0 | 0.0009639801 | 0.09281952 | 0 | 0 | 0 | 0.01300197 | 0.02075143 | 0 | 0 | 0 | 0.00875576 | 0 | 0 | 0.03094141 | 0 | 0 | 0 | 0 | 0 | 0 | 0 | 0
242 | Copper Bearing Particle | Verbund (Metall & Kunststoff) | Silber, weiß | Plastic Part with Screw | 0.3108248 | 0 | 0 | 0 | 0 | 0 | 0 | 0.0009028496 | 0 | 0.006888931 | 0.01790652 | 4.087181 | 0.01945829 | 0 | 0.002957773 | 0 | 0 | 0 | 0 | 0 | 0 | 0.001636415 | 0.0005830904 | 0.002120756 | 0 | 0 | 0 | 0 | 0 | 0 | 0.002981285 | 0 | 0 | 0 | 0 | 0.5536255 | 0 | 0 | 0 | 0 | 0 | 0 | 0 | 0 | 0
243 | Copper Bearing Particle | Verbund (Metall & Kunststoff) | Schwarz | Ductile | 0.3159974 | 0 | 0.03438352 | 0.04734788 | 0.03899652 | 0.002445218 | 1.035573 | 0.006366971 | 0 | 0.01151133 | 0.003268128 | 0.4934779 | 0.1144362 | 0 | 0.02219976 | 2.75181 | 0 | 0 | 0 | 0 | 0 | 0 | 0 | 0.002280636 | 0.06337346 | 0 | 0.02594752 | 0 | 0 | 0 | 0 | 0 | 0.005887332 | 0 | 0.03422835 | 0 | 0 | 0 | 0 | 0 | 0 | 0.008816891 | 0 | 0 | 0
244 | Copper Bearing Particle | Verbund (Metall & Kunststoff) | Schwarz, silber | Plastic Part with Screw | 0.6898335 | 0 | 0 | 0.01119628 | 0 | 0 | 0 | 0.002130161 | 0 | 0.009150757 | 0.01351453 | 4.031901 | 0.02623436 | 0 | 0.003277532 | 0 | 0 | 0 | 0 | 0 | 0 | 0.001297846 | 0 | 0.002322957 | 0 | 0 | 0 | 0 | 0 | 0 | 0 | 0 | 0 | 0 | 0 | 0.6004044 | 0 | 0 | 0 | 0 | 0 | 0 | 0 | 0 | 0
246 | Copper Bearing Particle | Verbund (Metall & Kunststoff) | Schwarz, silber | Plastic Part with Screw | 0.3084736 | 0 | 0 | 0.004406094 | 0.1883429 | 0.004932757 | 0.02795072 | 0.007740055 | 0 | 0.002271231 | 0.03757641 | 4.40277 | 0 | 0.001678736 | 0.007580175 | 0 | 0 | 0 | 0 | 0 | 0 | 0 | 0.0006818396 | 0.000757077 | 0 | 0 | 0 | 0 | 0 | 0 | 0 | 0 | 0 | 0 | 0 | 0.01107872 | 0 | 0 | 0 | 0 | 0 | 0.004330857 | 0 | 0 | 0
247 | Copper Bearing Particle | Verbund (Metall & Kunststoff) | Grün, silber | Ductile | 0.2638014 | 0 | 0 | 0.001768081 | 0.08369698 | 0.002200696 | 0.01293614 | 0.07056334 | 0 | 0.002835512 | 0.01711182 | 4.499342 | 0 | 0.003122355 | 0.001965579 | 0 | 0 | 0 | 0 | 0 | 0 | 0 | 0 | 0.00154707 | 0 | 0 | 0 | 0 | 0 | 0 | 0 | 0 | 0 | 0 | 0 | 0 | 0 | 0 | 0 | 0 | 0 | 0.005007994 | 0 | 0 | 0
248 | Copper Bearing Particle | Verbund (Metall & Kunststoff) | Schwarz, silber | Ductile | 3.258723 | 0 | 0 | 0.009837299 | 0.4970187 | 0.01340167 | 0.07859494 | 0.01911032 | 0 | 0.00526192 | 0.02597103 | 4.006818 | 0 | 0.004227405 | 0.03166557 | 0 | 0 | 0 | 0 | 0 | 0 | 0 | 0 | 0.002760275 | 0 | 0 | 0 | 0 | 0 | 0 | 0 | 0 | 0 | 0 | 0 | 0.003108248 | 0 | 0 | 0 | 0 | 0 | 0.004321452 | 0 | 0 | 0
249 | Copper Bearing Particle | Verbund (Metall & Kunststoff) | Schwarz, silber | Ductile | 2.646948 | 0 | 0 | 0.009968965 | 0.3110693 | 0.01111634 | 0.03904825 | 0.01029813 | 0 | 0.005845011 | 0.03062165 | 4.238319 | 0 | 0.004025205 | 0.03155742 | 0 | 0 | 0 | 0 | 0 | 0 | 0 | 0 | 0.002083137 | 0 | 0 | 0 | 0 | 0 | 0 | 0.002835512 | 0 | 0 | 0 | 0 | 0.002967178 | 0 | 0 | 0 | 0 | 0 | 0.002337064 | 0 | 0 | 0
250 | Copper Bearing Particle | Verbund (Metall & Kunststoff) | Schwarz, silber | Plastic Part with Screw | 0.5595787 | 0 | 0 | 0.004565974 | 0.0664629 | 0.01069313 | 0.0188658 | 0.00558168 | 0 | 0.004467225 | 0.0160585 | 4.532992 | 0 | 0.002496943 | 0.007410891 | 0 | 0 | 0 | 0 | 0 | 0 | 0 | 0 | 0.001692843 | 0 | 0 | 0 | 0 | 0 | 0 | 0 | 0 | 0 | 0 | 0 | 0.02875482 | 0 | 0 | 0 | 0 | 0 | 0.001899746 | 0 | 0 | 0
252 | Copper Bearing Particle | Verbund (Metall & Kunststoff) | Rot, silber | Plastic Part with Screw | 0.5948462 | 0 | 0.0656635 | 0.1042509 | 0.6166933 | 0.004824603 | 0.06354274 | 0.0152591 | 0 | 0.01736575 | 0.03516881 | 3.514732 | 0.01711652 | 0 | 0.01647701 | 0.1453823 | 0 | 0 | 0 | 0 | 0 | 0.008873319 | 0 | 0.0006912442 | 0.0538136 | 0 | 0.01357566 | 0 | 0 | 0 | 0 | 0 | 0 | 0 | 0 | 0.008906235 | 0 | 0 | 0 | 0 | 0 | 0 | 0 | 0 | 0
253 | Copper Bearing Particle | Verbund (Metall & Kunststoff) | Gelb, schwarz, silber | Plastic Part with Screw | 0.291075 | 0 | 0.2502398 | 0.1478886 | 0.4361375 | 0.00654566 | 0.05043262 | 0.03807486 | 0 | 0.01765259 | 0.02176244 | 2.918762 | 0.01337346 | 0 | 0.02009311 | 0.5625035 | 0 | 0 | 0 | 0 | 0 | 0 | 0 | 0.006714944 | 0.1395232 | 0 | 0 | 0 | 0 | 0.07100066 | 0 | 0 | 0 | 0 | 0 | 0 | 0 | 0 | 0 | 0 | 0 | 0 | 0 | 0 | 0
254 | Copper Bearing Particle | Verbund (Metall, Kunststoff & Textil) | Schwarz, silber | Plastic Part with Screw | 0.475877 | 0 | 0.1412066 | 0.2271936 | 0.7112245 | 0.01356155 | 0.008788677 | 0.1440421 | 0 | 0.03251199 | 0.01896925 | 1.785705 | 0.01100818 | 0.0122543 | 0.02616383 | 0.6787548 | 0 | 0 | 0 | 0 | 0 | 0 | 0 | 0.02197875 | 0.4698674 | 0.1906094 | 0.100964 | 0.02162607 | 0 | 0.05190445 | 0 | 0 | 0 | 0 | 0 | 0 | 0 | 0 | 0 | 0 | 0 | 0 | 0.03134111 | 0 | 0
255 | Copper Bearing Particle | Kunststoff | Grau | Ductile | 0.4001693 | 0 | 0.1556992 | 0.2554359 | 0.766872 | 0.01682968 | 0.1428948 | 0.147804 | 0.005299539 | 0.01671212 | 0.005459419 | 0.6402144 | 0 | 0.00674786 | 0.008182075 | 0.04526474 | 0 | 0 | 0 | 0 | 0 | 0.007881125 | 0 | 0.007796483 | 0.0925609 | 0.1420154 | 0.04250447 | 0 | 0.1378633 | 0.06623719 | 0 | 1.976451 | 0 | 0 | 0 | 0 | 0 | 0 | 0 | 0 | 0 | 0.01422458 | 0 | 0 | 0
256 | Copper Bearing Particle | Verbund (Metall & Kunststoff) | Silber, weiß | Ductile | 0.4363773 | 0 | 0.07949309 | 0.1763284 | 0.3084266 | 0.00429794 | 0.07661996 | 0.007744757 | 0 | 0.05188094 | 0.007138155 | 0.7514107 | 0.02356343 | 0.002365278 | 0.008802784 | 3.001726 | 0 | 0 | 0 | 0 | 0 | 0 | 0 | 0.0009028496 | 0.1269021 | 0 | 0.06109753 | 0 | 0 | 0 | 0 | 0 | 0.01363209 | 0 | 0 | 0 | 0 | 0 | 0 | 0 | 0 | 0 | 0 | 0 | 0
257 | Copper Bearing Particle | Kunststoff | Schwarz | Ductile | 0.2633311 | 0 | 0 | 0.4082714 | 1.277814 | 0.1255055 | 0.6497978 | 0 | 0 | 0.05109094 | 0.01421988 | 0.5182404 | 0 | 0.01211323 | 0.01434214 | 0.07806828 | 0.07900875 | 0 | 0 | 0 | 0 | 0 | 0 | 0 | 0.7401439 | 0.3167921 | 0.3799069 | 0 | 0 | 0 | 0 | 0 | 0.03702624 | 0 | 0 | 0 | 0 | 0 | 0 | 0 | 0 | 0 | 0 | 0 | 0
258 | Copper Bearing Particle | Kunststoff | Weiß | Ductile | 0.1076836 | 0 | 0.3409433 | 0 | 0.3075708 | 0 | 0 | 0.1278473 | 0 | 0.03005267 | 0.01193454 | 0.7933885 | 0.002802596 | 0.009592777 | 0.0104392 | 0.05253926 | 0 | 0 | 0 | 0 | 0 | 0 | 0 | 0.01470422 | 0.08331609 | 0.2825543 | 0 | 0 | 0 | 0.1350466 | 0 | 0.6615395 | 0 | 0 | 0 | 0 | 0 | 0 | 0 | 0 | 0.03967366 | 1.794414 | 0 | 0 | 0
259 | Copper Bearing Particle | Verbund (Metall & Kunststoff) | Schwarz, silber | Ductile | 0.6616195 | 0 | 0 | 0.04775228 | 0 | 0 | 0 | 0.001913853 | 0 | 0.006602088 | 0.0142575 | 3.775096 | 0.01595034 | 0 | 0.005699238 | 0 | 0 | 0 | 0 | 0 | 0 | 0.001382488 | 0 | 0.003305746 | 0 | 0 | 0 | 0 | 0 | 0 | 0 | 0 | 0 | 0 | 0 | 0.8297893 | 0 | 0 | 0 | 0 | 0 | 0 | 0 | 0 | 0
260 | Copper Bearing Particle | Verbund (Metall & Kunststoff) | Schwarz, silber | Ductile | 0.7015894 | 0 | 0 | 0.0694865 | 0.1735446 | 0.003517352 | 0 | 0.005685131 | 0.0003808897 | 0.008887426 | 0.02064328 | 4.088197 | 0.01717765 | 0.003987586 | 0.007467319 | 0 | 0 | 0 | 0 | 0 | 0 | 0.001462428 | 0 | 0.001537666 | 0 | 0 | 0 | 0 | 0 | 0 | 0 | 0 | 0 | 0 | 0 | 0.3003668 | 0 | 0 | 0 | 0 | 0 | 0 | 0 | 0 | 0
261 | Copper Bearing Particle | Verbund (Metall & Kunststoff) | Schwarz, farblos | Ductile | 0.5595787 | 0 | 0.1510909 | 0 | 4.10601 | 0 | 0.06297846 | 0.01382488 | 0 | 0.04097621 | 0.005149064 | 0.09386344 | 0 | 0.00244992 | 0.04067996 | 0.01417756 | 0 | 0 | 0 | 0 | 0 | 0 | 0 | 0.008577071 | 0.1054782 | 0 | 0.0347456 | 0 | 0 | 0 | 0 | 0 | 0.01275745 | 0.009583373 | 0 | 0 | 0 | 0 | 0 | 0 | 0 | 0 | 0 | 0 | 0
262 | Copper Bearing Particle | Kunststoff | Schwarz | Ductile | 0.3258723 | 0 | 0 | 0.006141258 | 0.341216 | 0.01340167 | 0.03685225 | 0.01761967 | 0 | 0.001382488 | 0.00949873 | 4.268302 | 0 | 0.004307345 | 0.00216778 | 0 | 0 | 0 | 0 | 0 | 0 | 0 | 0 | 0.001194395 | 0 | 0 | 0 | 0 | 0 | 0 | 0 | 0 | 0 | 0 | 0 | 0 | 0 | 0 | 0 | 0 | 0 | 0 | 0 | 0 | 0
263 | Copper Bearing Particle | Verbund (Metall & Kunststoff) | Rot, silber | Plastic Part with Screw | 0.4029907 | 0 | 0 | 0.1371485 | 0.02355873 | 0.005431205 | 0 | 0.004175679 | 0 | 0.1687906 | 0.01608201 | 3.863275 | 0.02674222 | 0.004194489 | 0.006136556 | 0 | 0.000164582 | 0 | 0 | 0 | 0 | 0.001429512 | 0.0005219599 | 0.002210101 | 0 | 0 | 0 | 0 | 0 | 0 | 0 | 0 | 0 | 0 | 0 | 0.4424763 | 0 | 0 | 0 | 0 | 0 | 0 | 0 | 0 | 0
264 | Copper Bearing Particle | Verbund (Metall & Kunststoff) | Schwarz, silber | Plastic Part with Screw | 0.3310449 | 0 | 0.238752 | 0.1370074 | 2.11903 | 0.03682404 | 0.06292674 | 0.3594423 | 0.006808991 | 0.02335653 | 0.00809273 | 0.7274335 | 0.01132794 | 0.009023794 | 0.008041004 | 0.1641493 | 0.1586147 | 0 | 0 | 0 | 0 | 0 | 0 | 0 | 0.3021772 | 0.1475031 | 0.0855497 | 0 | 0 | 0.05776827 | 0 | 0 | 0 | 0 | 0 | 0 | 0 | 0 | 0 | 0 | 0 | 0.03852158 | 0 | 0 | 0
265 | Copper Bearing Particle | Verbund (Kupfer & Kunststoff) | Kupferfarben, weiß | Wire | 0.1664629 | 0 | 0 | 0.5995157 | 1.666863 | 0.04620991 | 0 | 0.04705633 | 0 | 0.03532399 | 0.025703 | 0.7916863 | 0.008779272 | 0.0224866 | 0.01176996 | 0.0835371 | 0 | 0 | 0 | 0 | 0 | 0 | 0 | 0.04966613 | 0.3505737 | 0.4492711 | 0.1899135 | 0 | 0 | 0.1877128 | 0 | 0 | 0 | 0 | 0 | 0 | 0 | 0 | 0 | 0 | 0 | 0 | 0 | 0 | 0
266 | Copper Bearing Particle | Kunststoff | Schwarz | Ductile | 0.1279037 | 0 | 0.04793097 | 0.2513872 | 1.522604 | 0.006512743 | 0.5686636 | 0.012654 | 0 | 0.01675915 | 0.00957867 | 0.3283598 | 0.005454716 | 0.00475877 | 0.006813693 | 1.644545 | 0 | 0 | 0 | 0 | 0 | 0 | 0 | 0.006230603 | 0.1564046 | 0 | 0.06422458 | 0 | 0 | 0.02096304 | 0 | 0 | 0 | 0 | 0.01682498 | 0 | 0 | 0 | 0 | 0 | 0 | 0.01095175 | 0 | 0 | 0
268 | Copper Bearing Particle | Verbund (Metall & Kunststoff) | Schwarz, silber | Ductile | 0.5788583 | 0 | 0 | 0.02546788 | 0.2881454 | 0.01254585 | 0 | 0.2380278 | 0.06010063 | 0.003211699 | 0.02110411 | 4.012433 | 0.01859776 | 0.002384087 | 0.008577071 | 0 | 0 | 0 | 0 | 0 | 0 | 0.002741465 | 0 | 0.004326154 | 0 | 0 | 0 | 0 | 0 | 0 | 0 | 0 | 0 | 0 | 0 | 0.00467883 | 0 | 0 | 0 | 0 | 0 | 0 | 0 | 0 | 0
269 | Copper Bearing Particle | Kunststoff | Schwarz, silber | Ductile | 0.1551773 | 0 | 0 | 0.04727264 | 2.097334 | 0 | 0.0158657 | 0.00504091 | 0 | 0.5009687 | 0.007166369 | 1.998505 | 0 | 0.008619392 | 0.003098843 | 0 | 0 | 0 | 0 | 0 | 0 | 0 | 0 | 0.007721245 | 0 | 0 | 0 | 0 | 0 | 0 | 0 | 0 | 0 | 0 | 0 | 0.01074485 | 0 | 0 | 0 | 0 | 0 | 0 | 0 | 0 | 0
270 | Copper Bearing Particle | Kunststoff | Grün | Mesh | 0.06724349 | 0 | 0.0387567 | 0.2634534 | 1.086979 | 0.00749083 | 0.1293849 | 0.06720587 | 0 | 0.03637732 | 0.05460829 | 2.194602 | 0.01213674 | 0.04453118 | 0.1161619 | 0.2449732 | 0.02082667 | 0 | 0 | 0 | 0 | 0.01190633 | 0 | 0.007937553 | 0.2100583 | 0 | 0.08509828 | 0 | 0.02725007 | 0 | 0 | 0 | 0.01902567 | 0 | 0 | 0 | 0 | 0 | 0 | 0 | 0 | 0.02357284 | 0 | 0 | 0
271 | Copper Bearing Particle | Verbund (Metall & Kunststoff) | Schwarz, silber | Plastic Part with Screw | 0.3780683 | 0 | 0 | 0 | 0 | 0 | 0 | 0.003004796 | 0 | 0.003837111 | 0.01781717 | 4.456146 | 0 | 0.004909245 | 0.00355497 | 0 | 0 | 0 | 0 | 0 | 0 | 0 | 0 | 0.003286937 | 0 | 0 | 0 | 0 | 0 | 0 | 0 | 0 | 0 | 0 | 0 | 0.2058121 | 0 | 0 | 0 | 0 | 0 | 0 | 0 | 0 | 0
272 | Copper Bearing Particle | Kunststoff | Schwarz | Ductile | 0.09921941 | 0 | 0.1711605 | 0.2816938 | 1.122045 | 0.1355497 | 1.729498 | 0 | 0 | 0.02403837 | 0.004321452 | 0.1821546 | 0 | 0.002647418 | 0.001575284 | 0.4513025 | 0 | 0 | 0 | 0 | 0 | 0 | 0 | 0.009070817 | 0.1827471 | 0.2309273 | 0.080316 | 0 | 0 | 0.09004984 | 0 | 0 | 0 | 0 | 0 | 0 | 0 | 0 | 0 | 0 | 0 | 0 | 0 | 0 | 0
273 | Copper Bearing Particle | Verbund (Metall & Kunststoff) | Schwarz | Ductile | 0.2186589 | 0 | 0.1910279 | 0.3610223 | 1.314779 | 0.04264084 | 0.2339415 | 0.04983542 | 0 | 0.01662748 | 0.01916675 | 0.8204646 | 0 | 0.005929653 | 0.01108342 | 0.1178783 | 0 | 0 | 0 | 0 | 0 | 0.01199097 | 0 | 0.0120568 | 0.1817455 | 0.2704129 | 0.08718612 | 0 | 0 | 0.09233518 | 0 | 0.862212 | 0 | 0 | 0 | 0 | 0 | 0 | 0 | 0 | 0 | 0 | 0 | 0 | 0
275 | Copper Bearing Particle | Kunststoff | Grau | Ductile | 0.03103546 | 0 | 0 | 0.4447334 | 1.031807 | 0.005760369 | 0 | 0.27338 | 0 | 0.04448886 | 0.0100489 | 0.8320182 | 0 | 0.01118217 | 0.008544155 | 0.02187059 | 0 | 0 | 0 | 0 | 0 | 0 | 0 | 0.02584877 | 1.130561 | 0.3539265 | 0.3299116 | 0 | 0 | 0.1565927 | 0 | 0 | 0 | 0 | 0 | 0 | 0 | 0 | 0 | 0 | 0 | 0 | 0 | 0 | 0
276 | Copper Bearing Particle | Kunststoff | Schwarz | Ductile | 0.07993981 | 0 | 0.0413665 | 0.2668814 | 0.7536913 | 0 | 0.370521 | 0.04623342 | 0 | 0.03168908 | 0.02324368 | 1.084539 | 0.01860717 | 0.01578106 | 0.02801655 | 1.753475 | 0.02701495 | 0 | 0 | 0 | 0 | 0.01507571 | 0 | 0.00600489 | 0.1412489 | 0 | 0 | 0 | 0 | 0.04058591 | 0 | 0 | 0 | 0 | 0.01433274 | 0 | 0 | 0 | 0 | 0 | 0 | 0.02403837 | 0 | 0 | 0
277 | Copper Bearing Particle | Kunststoff | Schwarz | Ductile | 0.04514248 | 0 | 0.5957068 | 0.670568 | 2.472552 | 0 | 0 | 0.2156447 | 0 | 0.163049 | 0.02874542 | 0.4512085 | 0 | 0.0146666 | 0.01007712 | 0.0801232 | 0 | 0 | 0 | 0 | 0 | 0 | 0 | 0 | 0 | 0 | 0 | 0 | 0 | 0 | 0 | 0 | 0 | 0 | 0 | 0 | 0 | 0 | 0 | 0 | 0 | 0 | 0 | 0 | 0
278 | Copper Bearing Particle | Metall | Schwarz | Single Part | 0.1283739 | 0 | 0 | 0 | 0 | 0.5918367 | 0 | 0.000357378 | 0 | 0.01195335 | 0.02740525 | 3.892721 | 0.009606884 | 0.004227405 | 0.00512085 | 0 | 0 | 0 | 0 | 0 | 0 | 0.0007758864 | 0 | 0.001833913 | 0 | 0 | 0 | 0 | 0 | 0 | 0 | 0 | 0 | 0 | 0 | 0.1528026 | 0 | 0 | 0 | 0 | 0 | 0 | 0 | 0 | 0
279 | Copper Bearing Particle | Verbund (Metall & Kunststoff) | Schwarz | Wire | 0.0206903 | 0 | 0.0722891 | 0.1067008 | 0.1962993 | 0.004655318 | 1.095566 | 0.005191385 | 0 | 0.01374024 | 0.007787078 | 1.119313 | 0.04102793 | 0 | 0.03289288 | 1.825896 | 0 | 0 | 0 | 0 | 0 | 0 | 0 | 0.002915452 | 0.09754068 | 0 | 0.02787548 | 0 | 0 | 0.0254961 | 0 | 0 | 0 | 0 | 0.01139377 | 0 | 0.01543309 | 0 | 0 | 0 | 0 | 0 | 0 | 0 | 0
280 | Copper Bearing Particle | Kunststoff | Schwarz | Ductile | 0.02680335 | 0 | 0 | 0.2661431 | 1.16667 | 0.02848679 | 0.1001599 | 0.2249788 | 0 | 0.05452365 | 0.01087652 | 0.9804053 | 0.003023606 | 0.01937835 | 0.01343459 | 0.08965485 | 0.1322393 | 0 | 0 | 0 | 0 | 0 | 0 | 0.02097715 | 0.9345622 | 0.3212499 | 0.3078294 | 0 | 0 | 0 | 0 | 0 | 0 | 0 | 0 | 0 | 0 | 0 | 0 | 0 | 0 | 0 | 0 | 0 | 0
281 | Copper Bearing Particle | Kunststoff | Weiß | Ductile | 0.004232108 | 0 | 0.3404825 | 0.5523841 | 1.329653 | 0 | 0.1248331 | 0.702417 | 0 | 0.04263143 | 0.01363679 | 1.029479 | 0.003282235 | 0.01317126 | 0.0233001 | 0.3709771 | 0 | 0 | 0 | 0 | 0 | 0.008088028 | 0 | 0.00749083 | 0.06836264 | 0 | 0 | 0 | 0 | 0.05293896 | 0 | 0 | 0 | 0 | 0 | 0 | 0 | 0 | 0 | 0 | 0 | 0.01423399 | 0 | 0 | 0
283 | Copper Bearing Particle | Verbund (Metall & Kunststoff) | Schwarz, silber | Ductile | 0.2036114 | 0 | 0 | 0 | 0.2661008 | 0.01811342 | 0 | 0.01587511 | 0 | 0.01419167 | 0.04480391 | 4.28721 | 0 | 0.01822628 | 0.01672153 | 0 | 0 | 0 | 0 | 0 | 0 | 0 | 0 | 0.01096586 | 0 | 0 | 0 | 0 | 0 | 0 | 0 | 0 | 0 | 0 | 0 | 0.007119345 | 0 | 0 | 0 | 0 | 0 | 0 | 0 | 0 | 0
284 | Copper Bearing Particle | Kunststoff | Grau | Electronic Component | 0.06301138 | 0 | 0.3859353 | 0.2928054 | 0.5020784 | 0 | 0 | 0.01446911 | 0 | 0.002741465 | 0.02965767 | 0.2674081 | 0 | 0.002407599 | 0.4506207 | 2.734426 | 0 | 0 | 0 | 0 | 0 | 0 | 0 | 0 | 0 | 0 | 0 | 0 | 0 | 0 | 0.01978745 | 0 | 0 | 0 | 0 | 0 | 0 | 0 | 0 | 0 | 0 | 0 | 0 | 0 | 0
285 | Copper Bearing Particle | Verbund (Kunststoff & Textil) | Blau | Mesh | 0.01739866 | 0 | 0.416999 | 0.7073027 | 1.428811 | 0.112165 | 0.1501317 | 0.04390577 | 0 | 0.03452459 | 0.01588921 | 0.5847738 | 0 | 0.01198627 | 0.002854321 | 0.1597244 | 0 | 0 | 0 | 0 | 0 | 0 | 0 | 0.0255055 | 0.352069 | 0.4411408 | 0 | 0 | 0 | 0.1980485 | 0 | 0 | 0 | 0 | 0 | 0 | 0 | 0 | 0 | 0 | 0 | 0 | 0 | 0 | 0
287 | Copper Bearing Particle | Verbund (Metall & Kunststoff) | Schwarz | Ductile | 0.08276122 | 0 | 0 | 0.1708455 | 0.8357848 | 0.08026427 | 0 | 0.03506536 | 0.00387473 | 0.009291827 | 0.01702248 | 3.332926 | 0.01682498 | 0.009616289 | 0.0206856 | 0 | 0 | 0 | 0 | 0 | 0 | 0.00905671 | 0 | 0.003122355 | 0 | 0 | 0 | 0 | 0 | 0 | 0.005652215 | 0 | 0 | 0 | 0 | 0.1449685 | 0 | 0 | 0 | 0 | 0 | 0.00734976 | 0 | 0 | 0
288 | Copper Bearing Particle | Verbund (Metall & Kunststoff) | Grau, silber | Ductile | 0.1551773 | 0 | 0 | 0.005266623 | 0.1374024 | 0.05048434 | 0.0267046 | 0.02456974 | 0 | 0.01079658 | 0.02869839 | 4.391672 | 0 | 0 | 0.02323427 | 0 | 0 | 0 | 0 | 0 | 0 | 0 | 0 | 0.003239913 | 0 | 0 | 0 | 0 | 0 | 0 | 0 | 0 | 0 | 0 | 0 | 0 | 0 | 0 | 0 | 0 | 0 | 0 | 0 | 0 | 0
291 | Copper Bearing Particle | Kunststoff | Schwarz | Ductile | 0.01551773 | 0 | 0.0987962 | 0.3073451 | 1.35063 | 0 | 0.1315386 | 0.2825731 | 0.0486034 | 0.03070159 | 0.04120662 | 1.918997 | 0 | 0.04443243 | 0.03143045 | 0.1798411 | 0 | 0 | 0 | 0 | 0 | 0.0558168 | 0 | 0.002840214 | 0.08769397 | 0 | 0.01978275 | 0 | 0.01210853 | 0.04284304 | 0 | 0 | 0 | 0 | 0 | 0 | 0 | 0 | 0 | 0 | 0 | 0.01327001 | 0 | 0 | 0
292 | Copper Bearing Particle | Kunststoff | Weiß | Ductile | 0.00564281 | 0 | 0.2110317 | 0.3623672 | 1.248307 | 0 | 0.05686072 | 0.06473714 | 0 | 0.03824415 | 0.01579046 | 1.032719 | 0.006964168 | 0.04373178 | 0.04166745 | 0.1119816 | 0 | 0 | 0 | 0 | 0 | 0.07086899 | 0 | 0 | 0.698594 | 0.3124283 | 0.2329587 | 0 | 0 | 0.150663 | 0 | 0 | 0 | 0 | 0 | 0 | 0 | 0 | 0 | 0 | 0 | 0 | 0 | 0 | 0
293 | Copper Bearing Particle | Verbund (Metall & Kunststoff) | Silber, weiß | Plastic Part with Screw | 0.1650522 | 0 | 0.07476723 | 0.2658093 | 0.7110693 | 0 | 0.03146807 | 1.295307 | 0.02207749 | 0.04756889 | 0.02122167 | 1.254364 | 0.009606884 | 0.01397066 | 0.0210759 | 0.3178125 | 0 | 0 | 0 | 0 | 0 | 0.01127622 | 0.01714944 | 0.00726982 | 0.4310119 | 0 | 0.1031835 | 0 | 0 | 0.04543873 | 0 | 0 | 0 | 0 | 0 | 0 | 0 | 0 | 0 | 0 | 0 | 0 | 0 | 0 | 0
294 | Copper Bearing Particle | Verbund (Metall & Kunststoff) | Silber, weiß | Plastic Part with Screw | 0.05924951 | 0 | 0 | 0.2342189 | 0.8661525 | 0.04902662 | 0 | 0.6542603 | 0.06619957 | 0.0138531 | 0.02981755 | 2.365442 | 0.03169378 | 0.0198721 | 0.04215179 | 0 | 0.009240102 | 0 | 0 | 0 | 0 | 0.008210289 | 0 | 0 | 0 | 0 | 0 | 0 | 0 | 0 | 0 | 0 | 0 | 0 | 0 | 0.3122073 | 0 | 0 | 0 | 0 | 0 | 0 | 0 | 0 | 0
295 | Copper Bearing Particle | Verbund (Metall & Kunststoff) | Schwarz, silber | Plastic Part with Screw | 0.05595787 | 0 | 0.02716543 | 0.07856673 | 0.3381407 | 0.004246215 | 0.0234976 | 0.01492523 | 0 | 0.008370168 | 0.01069313 | 2.689913 | 0.007631901 | 1.310566 | 0.08693689 | 0.02694912 | 0 | 0 | 0 | 0 | 0 | 0 | 0 | 0.001481238 | 0.07325308 | 0 | 0 | 0 | 0 | 0 | 0 | 0 | 0 | 0 | 0 | 0 | 0 | 0 | 0 | 0 | 0 | 0 | 0 | 0 | 0
297 | Copper Bearing Particle | Verbund (Metall & Kunststoff) | Schwarz, silber | Plastic Part with Screw | 0.1053325 | 0 | 0.0604392 | 0.2676808 | 0.8680194 | 0.006954763 | 0.1327847 | 0.02840685 | 0 | 0.02355403 | 0.01152544 | 2.05837 | 0.02596163 | 0.006446911 | 0.01623248 | 0.4699897 | 0 | 0 | 0 | 0 | 0 | 0 | 0 | 0 | 0.4222891 | 0.1469858 | 0.1101147 | 0 | 0 | 0.03383805 | 0 | 0 | 0 | 0 | 0 | 0.01274335 | 0 | 0 | 0 | 0 | 0 | 0 | 0 | 0 | 0
299 | Copper Bearing Particle | Verbund (Metall & Kunststoff) | Schwarz, silber | Plastic Part with Screw | 0.08981473 | 0 | 0 | 0 | 0.1709348 | 0 | 0 | 0.006738456 | 0 | 0.008464215 | 0.002924857 | 0.118579 | 0 | 0.002177184 | 0.0005830904 | 0.05520079 | 3.507961 | 0 | 0 | 0 | 0 | 0 | 0 | 0 | 0.1156541 | 0 | 0.03907646 | 0 | 0 | 0 | 0 | 0.1469952 | 0 | 0 | 0 | 0 | 0 | 0 | 0 | 0 | 0.4624941 | 0.01122449 | 0.05291075 | 0 | 0
300 | Copper Bearing Particle | Verbund (Metall & Kunststoff) | Blau, silber | Plastic Part with Screw | 0.08182075 | 0 | 0 | 0.02062447 | 0.03767986 | 0 | 0.008619392 | 0.0008182075 | 0 | 0.001396596 | 0.004909245 | 2.052991 | 0 | 2.317982 | 0.2540017 | 0 | 0 | 0 | 0 | 0 | 0 | 0.001974984 | 0 | 0.001330763 | 0 | 0 | 0 | 0 | 0 | 0 | 0 | 0 | 0 | 0 | 0 | 0 | 0 | 0 | 0 | 0 | 0 | 0 | 0 | 0 | 0
301 | Copper Bearing Particle | Verbund (Metall & Kunststoff) | Schwarz, silber | Plastic Part with Screw | 0.08793379 | 0 | 0 | 0.008671118 | 0.2732625 | 0.00349384 | 0.05968682 | 0.007476723 | 0 | 0.002943666 | 0.0407599 | 4.281191 | 0 | 0.003597291 | 0.006498636 | 0 | 0 | 0 | 0 | 0 | 0 | 0 | 0 | 0.002120756 | 0 | 0 | 0 | 0 | 0 | 0 | 0 | 0 | 0 | 0 | 0 | 0 | 0 | 0 | 0 | 0 | 0 | 0.01239067 | 0 | 0 | 0
302 | Copper Bearing Particle | Verbund (Metall & Kunststoff) | Schwarz, silber | Plastic Part with Screw | 0.09592777 | 0 | 0.06056616 | 0.06322769 | 0.3120521 | 0.004203894 | 0.0327377 | 0.07212922 | 0 | 0.02163077 | 0.02231731 | 3.427749 | 0.01523559 | 0 | 0.004218001 | 0.5500094 | 0 | 0 | 0 | 0 | 0 | 0.003587887 | 0 | 0.002473432 | 0.0925609 | 0 | 0 | 0 | 0 | 0.01459607 | 0 | 0 | 0 | 0 | 0 | 0 | 0 | 0 | 0 | 0 | 0 | 0 | 0 | 0 | 0
304 | Copper Bearing Particle | Verbund (Metall & Kunststoff) | Braun, silber | Plastic Part with Screw | 0.06865419 | 0 | 0 | 0 | 0 | 0 | 0 | 0.0003432709 | 0 | 0.006066021 | 0.01213674 | 4.046577 | 0.01976394 | 0 | 0.002163077 | 0 | 0 | 0 | 0 | 0 | 0 | 0.001904448 | 0 | 0.002139566 | 0 | 0 | 0 | 0 | 0 | 0 | 0.002050221 | 0 | 0 | 0 | 0 | 0.6054923 | 0 | 0 | 0 | 0 | 0 | 0 | 0 | 0 | 0
305 | Copper Bearing Particle | Verbund (Metall & Kunststoff) | Schwarz, silber | Plastic Part with Screw | 0.09310637 | 0 | 0 | 0.1655742 | 0.5412866 | 0 | 0 | 0.1342378 | 0 | 0.01617606 | 0.01925609 | 1.219825 | 0.01574814 | 0.01688141 | 0.02358224 | 0.4810308 | 1.548462 | 0.0008041004 | 0 | 0 | 0 | 0.007081727 | 0 | 0.006240008 | 0.1718706 | 0 | 0.04324744 | 0 | 0 | 0.02400075 | 0 | 0.04652497 | 0 | 0 | 0 | 0 | 0 | 0 | 0 | 0 | 0.1853146 | 0.02266058 | 0.01147842 | 0 | 0
306 | Copper Bearing Particle | Verbund (Metall & Kunststoff) | Silber, weiß | Plastic Part with Screw | 0.06536255 | 0 | 0.03319853 | 0.1083843 | 0.2634299 | 0 | 0.02908398 | 0.008299633 | 0 | 0.03096022 | 0.01005831 | 1.405474 | 0.03022195 | 0.001669331 | 0.01332173 | 2.620121 | 0 | 0 | 0 | 0 | 0.006451613 | 0.005210195 | 0 | 0.002492241 | 0.1069595 | 0 | 0.02700555 | 0 | 0 | 0 | 0 | 0 | 0 | 0 | 0 | 0 | 0 | 0 | 0 | 0 | 0 | 0 | 0 | 0 | 0
307 | Copper Bearing Particle | Verbund (Metall & Kunststoff) | Silber, weiß | Plastic Part with Screw | 0.04843412 | 0 | 0 | 0.07837863 | 0.2818913 | 0.01002069 | 0.09322863 | 1.917267 | 0 | 0 | 0.01651462 | 2.219021 | 0 | 0.06421518 | 0.003658422 | 0 | 0 | 0 | 0 | 0 | 0 | 0 | 0 | 0 | 0 | 0 | 0 | 0 | 0 | 0 | 0 | 0 | 0 | 0 | 0 | 0.01790652 | 0 | 0 | 0 | 0 | 0 | 0 | 0 | 0 | 0
308 | Copper Bearing Particle | Verbund (Metall & Kunststoff) | Silber, weiß | Plastic Part with Screw | 0.04843412 | 0 | 0.1523512 | 0.355356 | 1.174382 | 0 | 0.2206809 | 0.9008699 | 0.1169755 | 0.03008088 | 0.03201825 | 1.055036 | 0.01584689 | 0.01252234 | 0.01430923 | 0.1608295 | 0 | 0 | 0 | 0 | 0 | 0.02425468 | 0 | 0.008600583 | 0.3101618 | 0 | 0.07661525 | 0.01403179 | 0 | 0 | 0 | 0 | 0.01336406 | 0 | 0 | 0 | 0 | 0 | 0 | 0 | 0 | 0.01148312 | 0 | 0 | 0
310 | Copper Bearing Particle | Verbund (Metall & Kunststoff) | Silber, weiß | Plastic Part with Screw | 0.04514248 | 0 | 0.1191244 | 0.2815433 | 0.7614784 | 0.01132324 | 0.03873319 | 1.731035 | 0.01167121 | 0.04333208 | 0.01561648 | 1.005116 | 0.007514342 | 0.009682122 | 0.01730462 | 0.34692 | 0 | 0 | 0 | 0 | 0 | 0.01267281 | 0 | 0.003724255 | 0.2123201 | 0 | 0.04306875 | 0 | 0 | 0.0291122 | 0 | 0 | 0 | 0 | 0 | 0 | 0 | 0 | 0 | 0 | 0 | 0 | 0 | 0 | 0
311 | Copper Bearing Particle | Verbund (Metall & Kunststoff) | Schwarz, silber | Plastic Part with Screw | 0.1011003 | 0 | 0.06862598 | 0.07635192 | 0.1814399 | 0.002045519 | 0.02167309 | 0.006667921 | 0 | 0.01168532 | 0.008727546 | 1.135338 | 0.01102229 | 1.459978 | 1.677998 | 0.03088028 | 0 | 0 | 0 | 0 | 0 | 0 | 0 | 0.002581586 | 0 | 0 | 0 | 0 | 0 | 0 | 0 | 0 | 0 | 0 | 0 | 0 | 0 | 0 | 0 | 0 | 0 | 0.003216402 | 0 | 0 | 0
312 | Copper Bearing Particle | Verbund (Metall & Kunststoff) | Schwarz, silber | Plastic Part with Screw | 0.03479733 | 0 | 0.1362033 | 0.4528449 | 0.8354039 | 0 | 0.1812283 | 0 | 0 | 0.02565127 | 0.01189222 | 0.8545801 | 0.01853663 | 0.003404495 | 0.05446252 | 1.259409 | 0 | 0 | 0 | 0 | 0 | 0.01176056 | 0 | 0 | 0.4858883 | 0.1789053 | 0.1124001 | 0 | 0 | 0.06886109 | 0 | 0 | 0 | 0 | 0.01090473 | 0 | 0 | 0 | 0 | 0 | 0 | 0 | 0 | 0 | 0
313 | Copper Bearing Particle | Verbund (Metall & Kunststoff) | Blau, silber | Plastic Part with Screw | 0.03009499 | 0 | 0.1317643 | 0.2409104 | 0.6638813 | 0.006888931 | 0.1985752 | 0.087741 | 0 | 0.0184661 | 0.01785009 | 1.928769 | 0.02186119 | 0 | 0.01433274 | 1.006433 | 0 | 0 | 0 | 0 | 0 | 0 | 0 | 0.005210195 | 0.275703 | 0 | 0.04192608 | 0 | 0 | 0.04041193 | 0 | 0 | 0 | 0 | 0 | 0 | 0 | 0 | 0 | 0 | 0 | 0 | 0 | 0 | 0
314 | Copper Bearing Particle | Verbund (Metall & Kunststoff) | Grau, silber, weiß | Plastic Part with Screw | 0.0564281 | 0 | 0.0576319 | 0.3275933 | 0.700489 | 0.007335653 | 0.03356532 | 0.02683156 | 0.001537666 | 0.01550832 | 0.01161008 | 0.5211888 | 0.01051914 | 0.01483119 | 1.706959 | 1.007679 | 0 | 0 | 0 | 0 | 0 | 0.004707044 | 0.004213298 | 0.001796295 | 0.115339 | 0 | 0 | 0 | 0 | 0 | 0 | 0 | 0 | 0.0375482 | 0 | 0 | 0.03038653 | 0 | 0 | 0 | 0 | 0.06508511 | 0 | 0 | 0
315 | Copper Bearing Particle | Verbund (Metall & Kunststoff) | Schwarz, silber | Plastic Part with Screw | 0.03808897 | 0 | 0 | 0.3346233 | 1.228209 | 0 | 0.06076366 | 0.26714 | 0.00921659 | 0.02721715 | 0.06191573 | 0.9429935 | 0.008948556 | 0.01642998 | 0.02082197 | 0.4025957 | 0.742053 | 0 | 0 | 0 | 0 | 0.01961347 | 0 | 0.006329352 | 0.3005784 | 0 | 0.06986269 | 0 | 0 | 0.04947804 | 0 | 0 | 0 | 0.00630584 | 0 | 0.005619298 | 0 | 0 | 0 | 0 | 0.08324085 | 0.03838051 | 0 | 0 | 0
316 | Copper Bearing Particle | Verbund (Metall & Kunststoff) | Grün, silber | Plastic Part with Screw | 0.08088028 | 0 | 0.1148077 | 0.4675115 | 1.334167 | 0.02201166 | 0.1946534 | 0.02365278 | 0 | 0.02695382 | 0.01610552 | 0.9570065 | 0.01390482 | 0.009696229 | 0.04403743 | 0.4404637 | 0 | 0 | 0 | 0 | 0 | 0 | 0 | 0.01481238 | 0.6274005 | 0.1868193 | 0.1839697 | 0 | 0 | 0 | 0 | 0 | 0 | 0 | 0 | 0.008431299 | 0 | 0 | 0 | 0 | 0 | 0 | 0 | 0 | 0
317 | Copper Bearing Particle | Kunststoff | Grün | Ductile | 0.002351171 | 0 | 0 | 0.5740196 | 1.625444 | 0 | 0.5098749 | 0.6235869 | 0 | 0.02192232 | 0.02031412 | 0.6253503 | 0 | 0.0297094 | 0.01261168 | 0.04817549 | 0 | 0 | 0 | 0 | 0 | 0.01894103 | 0 | 0.007236904 | 0.1072181 | 0.1519327 | 0 | 0 | 0 | 0.06461488 | 0.2246262 | 0 | 0 | 0 | 0 | 0 | 0 | 0 | 0 | 0 | 0 | 0.02367629 | 0 | 0 | 0
318 | Copper Bearing Particle | Verbund (Metall & Kunststoff) | Schwarz | Wire | 0.00564281 | 0 | 0.02362927 | 0.04479921 | 0.1142293 | 0 | 0.6725571 | 0 | 0 | 0.01007242 | 0.01604439 | 2.598608 | 0.03552149 | 0 | 0.08416722 | 1.05355 | 0 | 0 | 0 | 0 | 0 | 0 | 0 | 0.001448321 | 0.0397677 | 0 | 0 | 0 | 0 | 0 | 0 | 0 | 0.006343459 | 0 | 0 | 0 | 0 | 0 | 0 | 0 | 0 | 0 | 0 | 0 | 0
319 | Copper Bearing Particle | Kunststoff | Schwarz | Wire | 0.01598796 | 0 | 0 | 0.1234835 | 0.3361939 | 0 | 0.008341954 | 0.007984576 | 0 | 0.007152262 | 0.004100442 | 0.1755666 | 0 | 0.002153673 | 0.001608201 | 0.03099784 | 3.33159 | 0 | 0 | 0 | 0 | 0.001932662 | 0 | 0.0008652309 | 0.06233424 | 0 | 0.0100489 | 0 | 0 | 0 | 0 | 0.1401721 | 0 | 0 | 0 | 0 | 0 | 0 | 0 | 0 | 0.4041287 | 0 | 0.05262861 | 0 | 0
320 | Copper Bearing Particle | Metall | Silber | Ductile | 0.007523747 | 0 | 0 | 0.01532963 | 0.05426973 | 0.001805699 | 0.004062823 | 0 | 0.001631713 | 0.7423822 | 0.02264178 | 3.836415 | 0.01444559 | 0.006338757 | 0.001232014 | 0 | 0 | 0 | 0 | 0 | 0 | 0.0005877927 | 0 | 0.0002821405 | 0 | 0 | 0 | 0 | 0 | 0 | 0 | 0 | 0 | 0 | 0 | 0 | 0 | 0 | 0 | 0 | 0 | 0.0007899934 | 0 | 0 | 0
321 | Copper Bearing Particle | Metall | Silber | Ductile | 0.1382488 | 0 | 0 | 0.01393774 | 0.03295401 | 0 | 0.001659927 | 0 | 0.002233612 | 0.7363961 | 0.02305558 | 3.866054 | 0.01709301 | 0.004791686 | 0.001161478 | 0 | 0 | 0 | 0 | 0 | 0 | 0 | 0 | 0.0005595787 | 0 | 0 | 0 | 0 | 0 | 0 | 0 | 0 | 0 | 0 | 0 | 0.001232014 | 0 | 0 | 0 | 0 | 0 | 0.001213204 | 0 | 0 | 0
322 | Copper Bearing Particle | Verbund (Metall & Kunststoff) | Schwarz, silber | Ductile | 0.1396596 | 0 | 0 | 0.01742688 | 0.05554876 | 0.00178689 | 0.005529954 | 0 | 0.0006724349 | 0.7526286 | 0.0236904 | 3.824744 | 0.01102699 | 0.004429606 | 0.001500047 | 0 | 0 | 0 | 0 | 0 | 0 | 0 | 0 | 0 | 0 | 0 | 0 | 0 | 0 | 0 | 0 | 0 | 0 | 0 | 0 | 0.001739866 | 0 | 0 | 0 | 0 | 0 | 0.001330763 | 0 | 0 | 0
323 | Copper Bearing Particle | Mineral | Grau | Ductile | 0.04279131 | 0 | 0 | 0.6457256 | 2.581398 | 0.09440892 | 0.01741747 | 0.1989467 | 0 | 0.005036208 | 0.01294084 | 1.089439 | 0 | 0.009856108 | 0.0100348 | 0 | 0 | 0 | 0 | 0 | 0 | 0 | 0.004128656 | 0.01378256 | 0 | 0 | 0 | 0 | 0 | 0 | 0 | 0 | 0 | 0 | 0 | 0.007486128 | 0 | 0 | 0 | 0 | 0 | 0.01149252 | 0 | 0 | 0
324 | Copper Bearing Particle | Kunststoff | Schwarz | Cast | 0.7824697 | 0 | 0.3356579 | 0.6487257 | 1.82907 | 0.07103357 | 0.3998495 | 0.06514624 | 0 | 0.01398006 | 0.01621367 | 0.5160068 | 0 | 0.0126493 | 0.01272924 | 0.07587228 | 0 | 0 | 0 | 0 | 0 | 0 | 0 | 0 | 0.2379714 | 0.3438823 | 0 | 0 | 0 | 0.1224302 | 0 | 0 | 0 | 0 | 0 | 0 | 0 | 0 | 0 | 0 | 0 | 0 | 0 | 0 | 0
325 | Copper Bearing Particle | Mineral | Grau | Cast | 0.178689 | 0 | 0 | 0.07153202 | 0.584534 | 0.06697545 | 0 | 0.005548763 | 0.001429512 | 0.008562964 | 0.02404778 | 3.89068 | 0.01322769 | 0.006216496 | 0.01763378 | 0 | 0 | 0 | 0 | 0 | 0 | 0.001250823 | 0 | 0.002586288 | 0 | 0 | 0 | 0 | 0 | 0 | 0.004975078 | 0 | 0 | 0 | 0 | 0.003141164 | 0 | 0 | 0 | 0 | 0 | 0 | 0 | 0 | 0
326 | Copper Bearing Particle | Metall | Grau | Cast | 0.1946769 | 0 | 0 | 0.004029907 | 0.2101665 | 0.03689928 | 0.02808239 | 0.005374777 | 0 | 0.001862127 | 0.02926267 | 4.367634 | 0 | 0.004608295 | 0.009028496 | 0 | 0 | 0 | 0 | 0 | 0 | 0 | 0 | 0.001053325 | 0 | 0 | 0 | 0 | 0 | 0 | 0 | 0 | 0 | 0 | 0 | 0.001617606 | 0 | 0 | 0 | 0 | 0 | 0.002468729 | 0 | 0 | 0
327 | Copper Bearing Particle | Mineral | Grau | Cast | 0.1815104 | 0 | 0 | 0.01784068 | 0.5260322 | 0.04728205 | 0.1049657 | 0.005755666 | 0 | 0.006536255 | 0.04508135 | 3.897409 | 0 | 0.01069783 | 0.02975172 | 0 | 0 | 0 | 0 | 0 | 0 | 0 | 0 | 0.004044014 | 0 | 0 | 0 | 0 | 0 | 0 | 0.005986081 | 0 | 0 | 0 | 0 | 0.0007147559 | 0 | 0 | 0 | 0 | 0 | 0 | 0 | 0 | 0
328 | Copper Bearing Particle | Mineral | Grau | Cast | 0.1800997 | 0 | 0 | 0.0317314 | 1.452121 | 0.07275463 | 0.1210712 | 0.009968965 | 0 | 0.003235211 | 0.05064422 | 2.927528 | 0 | 0.002031412 | 0.00423681 | 0 | 0 | 0 | 0 | 0 | 0 | 0 | 0 | 0.004453118 | 0 | 0 | 0 | 0 | 0 | 0 | 0.0188658 | 0 | 0 | 0 | 0 | 0 | 0 | 0 | 0 | 0 | 0 | 0.003465626 | 0 | 0 | 0
329 | Copper Bearing Particle | Verbund (Metall & Kunststoff) | Grau | Ductile | 0.09451707 | 0 | 0 | 0.4860105 | 0.3487633 | 0 | 0 | 2.883175 | 0 | 0.07193642 | 0.04280071 | 0.7796483 | 0 | 0 | 0.03070629 | 0 | 0 | 0 | 0 | 0 | 0 | 0.008083325 | 0 | 0.005953165 | 0 | 0 | 0.02520925 | 0 | 0 | 0 | 0 | 0 | 0 | 0 | 0.02005549 | 0 | 0 | 0 | 0 | 0 | 0 | 0 | 0 | 0 | 0
330 | Copper Bearing Particle | Mineral | Grau | Cast | 0.06865419 | 0 | 0 | 0.04564563 | 0.7024734 | 0.05926832 | 0.1499154 | 0.006644409 | 0 | 0.009912536 | 0.02392551 | 3.641127 | 0 | 0.01942537 | 0.03889777 | 0 | 0 | 0 | 0 | 0 | 0 | 0 | 0 | 0.004852817 | 0 | 0 | 0 | 0 | 0 | 0 | 0 | 0 | 0 | 0 | 0 | 0 | 0 | 0 | 0 | 0 | 0 | 0 | 0 | 0 | 0
331 | Copper Bearing Particle | Mineral | Schwarz | Cast | 0.04514248 | 0 | 0 | 0.02801655 | 0.5389072 | 0.04644033 | 0.09539641 | 0.006461018 | 0 | 0.009479921 | 0.03386627 | 3.911667 | 0 | 0.005247813 | 0.02143327 | 0 | 0 | 0 | 0 | 0 | 0 | 0 | 0 | 0.003141164 | 0 | 0 | 0 | 0 | 0 | 0 | 0 | 0 | 0 | 0 | 0 | 0 | 0 | 0 | 0 | 0 | 0 | 0.002045519 | 0 | 0 | 0
332 | Copper Bearing Particle | Mineral | Grau | Cast | 0.04420201 | 0 | 0 | 0.08621273 | 0.6018715 | 0.08295871 | 0 | 0.003996991 | 0.0006912442 | 0.007434402 | 0.03271889 | 3.842302 | 0.01211793 | 0.005609894 | 0.01812283 | 0 | 0 | 0 | 0 | 0 | 0 | 0.001279037 | 0 | 0.003206997 | 0 | 0 | 0 | 0 | 0 | 0 | 0 | 0 | 0 | 0 | 0 | 0.003813599 | 0 | 0 | 0 | 0 | 0 | 0 | 0 | 0 | 0
333 | Copper Bearing Particle | Mineral | Grau | Cast | 0.2026709 | 0 | 0 | 0.3337393 | 1.884384 | 0.03502304 | 0.1024969 | 0.03850748 | 0 | 0.003089439 | 0.003239913 | 1.912287 | 0 | 0.0250964 | 0.3209677 | 0 | 0 | 0 | 0 | 0 | 0 | 0 | 0 | 0.003075332 | 0 | 0 | 0 | 0 | 0 | 0 | 0.03866736 | 0 | 0 | 0 | 0 | 0 | 0 | 0 | 0 | 0 | 0 | 0.001523559 | 0 | 0 | 0
334 | Copper Bearing Particle | Mineral | Schwarz | Cast | 0.06912442 | 0 | 0 | 0.2514765 | 0.6078999 | 0.01502398 | 0.393713 | 0.216477 | 0 | 0.1454434 | 0.01808991 | 3.027626 | 0 | 0.002779084 | 0.01501928 | 0 | 0 | 0 | 0 | 0 | 0 | 0 | 0 | 0.002252422 | 0 | 0 | 0 | 0 | 0 | 0 | 0 | 0 | 0 | 0 | 0 | 0.003601994 | 0 | 0 | 0 | 0 | 0 | 0.002680335 | 0 | 0 | 0
335 | Copper Bearing Particle | Mineral | Grau | Cast | 0.09733847 | 0 | 0 | 0.03670178 | 0.6620709 | 0.06053795 | 0.1515424 | 0.008873319 | 0 | 0.005962569 | 0.02464497 | 3.712447 | 0 | 0.006973573 | 0.029526 | 0 | 0 | 0 | 0 | 0 | 0 | 0 | 0 | 0.002807298 | 0 | 0 | 0 | 0 | 0 | 0 | 0 | 0 | 0 | 0 | 0 | 0 | 0 | 0 | 0 | 0 | 0 | 0 | 0 | 0 | 0
336 | Copper Bearing Particle | Mineral | Grau | Cast | 0.07006489 | 0 | 0 | 0.08685695 | 0.6294884 | 0.06161008 | 0 | 0.003545566 | 0 | 0.006371673 | 0.03024546 | 3.839787 | 0.01354745 | 0.004514248 | 0.01641588 | 0 | 0.0002539265 | 0 | 0 | 0 | 0 | 0.001053325 | 0 | 0.002995392 | 0 | 0 | 0 | 0 | 0 | 0 | 0.005647512 | 0 | 0 | 0 | 0 | 0 | 0 | 0 | 0 | 0 | 0 | 0 | 0 | 0 | 0
337 | Copper Bearing Particle | Mineral | Schwarz | Cast | 0.02398194 | 0 | 0 | 0.06429042 | 0.5720399 | 0.05579329 | 0 | 0.004660021 | 0.001753973 | 0.009155459 | 0.03438823 | 3.908196 | 0.01116336 | 0.007236904 | 0.02478604 | 0 | 0 | 0 | 0 | 0 | 0 | 0.001659927 | 0 | 0.004138061 | 0 | 0 | 0 | 0 | 0 | 0 | 0 | 0 | 0 | 0 | 0 | 0.003080034 | 0 | 0 | 0 | 0 | 0 | 0 | 0 | 0 | 0
338 | Copper Bearing Particle | Mineral | Grau | Cast | 0.07241606 | 0 | 0 | 0.0259052 | 0.4918555 | 0.02846798 | 0.06613844 | 0.004965673 | 0.00118499 | 0.09436189 | 0.0122402 | 3.910138 | 0 | 0.01470893 | 0.03767046 | 0 | 0 | 0 | 0 | 0 | 0 | 0 | 0 | 0.01121979 | 0 | 0 | 0 | 0 | 0 | 0 | 0 | 0 | 0 | 0 | 0 | 0.001782188 | 0 | 0 | 0 | 0 | 0 | 0.001462428 | 0 | 0 | 0
339 | Copper Bearing Particle | Mineral | Schwarz | Cast | 0.07852911 | 0 | 0 | 0.02034233 | 0.5567667 | 0.04298881 | 0.09725853 | 0.005116148 | 0 | 0.009620991 | 0.03490548 | 3.896327 | 0 | 0.007091131 | 0.02829399 | 0 | 0 | 0 | 0 | 0 | 0 | 0 | 0 | 0.003380984 | 0 | 0 | 0 | 0 | 0 | 0 | 0 | 0 | 0 | 0 | 0 | 0 | 0 | 0 | 0 | 0 | 0 | 0 | 0 | 0 | 0
340 | Copper Bearing Particle | Mineral | Grau | Cast | 0.04608295 | 0 | 0 | 0.1232907 | 1.554467 | 0.06835324 | 0 | 0.004796389 | 0 | 0.004044014 | 0.006921847 | 2.920248 | 0.00949873 | 0.002605097 | 0.004424904 | 0 | 0 | 0 | 0 | 0 | 0 | 0.003696041 | 0 | 0 | 0 | 0 | 0 | 0 | 0 | 0 | 0 | 0 | 0 | 0 | 0 | 0 | 0 | 0 | 0 | 0 | 0 | 0 | 0 | 0 | 0
341 | Copper Bearing Particle | Kunststoff | Weiß | Cast | 0.003761873 | 0 | 0.1507101 | 0.5198533 | 2.118113 | 0.01330292 | 0.1428807 | 0.5780918 | 0.009555158 | 0.02945547 | 0.007312141 | 0.4144879 | 0.002026709 | 0.003710148 | 0.00429794 | 0.06561648 | 0 | 0 | 0 | 0 | 0 | 0.02903696 | 0 | 0.008374871 | 0.331421 | 0.1655036 | 0.04356249 | 0 | 0 | 0.04462993 | 0 | 0 | 0 | 0 | 0 | 0 | 0 | 0 | 0 | 0 | 0 | 0 | 0.02000846 | 0 | 0
343 | Copper Bearing Particle | Mineral | Grau | Cast | 0.01034515 | 0 | 0 | 0.09852346 | 1.257754 | 0.09737139 | 0.2408398 | 0.01279507 | 0 | 0.01301608 | 0.04987774 | 2.91596 | 0 | 0.003644315 | 0.006018997 | 0 | 0 | 0 | 0 | 0 | 0 | 0 | 0 | 0.006296436 | 0 | 0 | 0 | 0 | 0 | 0 | 0 | 0 | 0 | 0 | 0 | 0 | 0 | 0 | 0 | 0 | 0 | 0 | 0 | 0 | 0
344 | Copper Bearing Particle | Mineral | Schwarz | Cast | 0.110505 | 0 | 0.177504 | 0.2583043 | 0.5222186 | 0.002666228 | 0.463886 | 0.3145255 | 0.09028026 | 0.02959654 | 0.1695994 | 1.961215 | 0.006865419 | 0 | 0.4463886 | 0.0307204 | 0 | 0 | 0 | 0 | 0 | 0.01516505 | 0 | 0 | 0.02956362 | 0 | 0 | 0 | 0 | 0 | 0 | 0.1784445 | 0 | 0 | 0 | 0 | 0 | 0 | 0 | 0 | 0 | 0 | 0 | 0 | 0
345 | Copper Bearing Particle | Mineral | Grau | Cast | 0.05078529 | 0 | 0 | 0.3191338 | 1.212823 | 0.6518997 | 0 | 0.4824321 | 0.03922223 | 0.0256983 | 0.02408539 | 1.643398 | 0.004330857 | 0.03820182 | 0.04354368 | 0 | 0 | 0 | 0 | 0 | 0 | 0.04826013 | 0 | 0.02666698 | 0 | 0 | 0 | 0 | 0 | 0 | 0 | 0 | 0 | 0 | 0 | 0.1128421 | 0 | 0 | 0 | 0 | 0 | 0.02980814 | 0 | 0 | 0
346 | Copper Bearing Particle | Kunststoff | Schwarz | Cast | 0.006583278 | 0 | 0.8219129 | 0.2152262 | 2.705492 | 0 | 0.06576695 | 0.01547541 | 0 | 0.01292204 | 0.004203894 | 0.4444983 | 0 | 0.008299633 | 0.001495345 | 0.02418414 | 0 | 0 | 0 | 0 | 0 | 0.005755666 | 0 | 0 | 0.2910044 | 0 | 0.04508605 | 0 | 0 | 0.04102323 | 0 | 0 | 0 | 0 | 0 | 0 | 0 | 0 | 0 | 0 | 0 | 0 | 0 | 0 | 0
347 | Copper Bearing Particle | Mineral | Grau | Cast | 0.01692843 | 0 | 0 | 0.1024311 | 0.8829728 | 0.0835324 | 0 | 0.01022759 | 0 | 0.01114455 | 0.01917615 | 3.517921 | 0.01332173 | 0.004801091 | 0.03768457 | 0 | 0.001203799 | 0 | 0 | 0 | 0 | 0.002304147 | 0 | 0.006724349 | 0 | 0 | 0 | 0 | 0 | 0 | 0 | 0 | 0 | 0 | 0 | 0.008736951 | 0 | 0 | 0 | 0 | 0 | 0 | 0 | 0 | 0
348 | Copper Bearing Particle | Mineral | Schwarz | Cast | 0.01880937 | 0 | 0 | 0.08945735 | 0.6361704 | 0.06679676 | 0 | 0.005355967 | 0.0003056522 | 0.009649205 | 0.01326531 | 3.840252 | 0.0118452 | 0.004655318 | 0.01581398 | 0 | 0 | 0 | 0 | 0 | 0 | 0.001448321 | 0 | 0.003080034 | 0 | 0 | 0 | 0 | 0 | 0 | 0 | 0 | 0 | 0 | 0 | 0.004241512 | 0 | 0 | 0 | 0 | 0 | 0 | 0 | 0 | 0
349 | Copper Bearing Particle | Kunststoff | Grau | Cast | 0.006113044 | 0 | 0.2410279 | 0.3996332 | 1.095669 | 0.1904119 | 0 | 0.02314963 | 0 | 0.0291122 | 0.01403649 | 1.474974 | 0 | 0.01541898 | 0.01477006 | 0.06782188 | 0 | 0 | 0 | 0 | 0 | 0 | 0 | 0.0283222 | 0.4563482 | 0.3939857 | 0.137045 | 0 | 0 | 0.1197922 | 0 | 0 | 0 | 0 | 0 | 0 | 0 | 0 | 0 | 0 | 0 | 0 | 0 | 0 | 0
350 | Copper Bearing Particle | Kunststoff | Weiß | Ductile | 0.01269632 | 0 | 0 | 0.1903602 | 0.226667 | 0 | 0 | 4.004754 | 0.03107307 | 0.03469388 | 0 | 0.1958525 | 0 | 0 | 0.006489232 | 0 | 0 | 0 | 0 | 0 | 0 | 0 | 0 | 0.001434214 | 0 | 0 | 0.01101759 | 0 | 0 | 0 | 0 | 0 | 0 | 0 | 0 | 0 | 0 | 0 | 0 | 0 | 0 | 0 | 0 | 0 | 0
351 | Copper Bearing Particle | Mineral | Schwarz | Cast | 0.0371485 | 0 | 0 | 0.05624941 | 0.4282658 | 0.0459936 | 0 | 0.003225806 | 0 | 0.01011003 | 0.03758582 | 4.07385 | 0.005243111 | 0.008718142 | 0.02780024 | 0 | 0 | 0 | 0 | 0 | 0 | 0 | 0 | 0.005050315 | 0 | 0 | 0 | 0 | 0 | 0 | 0 | 0 | 0 | 0 | 0 | 0 | 0 | 0 | 0 | 0 | 0 | 0 | 0 | 0 | 0
352 | Copper Bearing Particle | Kunststoff | Weiß | Ductile | 0.01598796 | 0 | 0.1920013 | 0.3691009 | 0.6130161 | 0.3096915 | 0 | 0.7609 | 0 | 0.07373742 | 0.01057086 | 0.4763848 | 0 | 0.01011944 | 0.01133735 | 0 | 0 | 0 | 0 | 0 | 0 | 0 | 0 | 0.03747296 | 0.9638014 | 0.464013 | 0.2376987 | 0 | 0 | 0.1637214 | 0 | 0 | 0 | 0 | 0 | 0 | 0 | 0 | 0 | 0 | 0 | 0 | 0 | 0 | 0
353 | Copper Bearing Particle | Holz | Grün, silber | Electronic Component | 0.1843318 | 0 | 0 | 0 | 0.1235164 | 0 | 0 | 0.383697 | 0.1053795 | 0 | 0.02823286 | 3.818593 | 0 | 0 | 0.01123389 | 0 | 0.002177184 | 0 | 0 | 0 | 0 | 0.01394715 | 0 | 0.006108342 | 0 | 0 | 0 | 0 | 0 | 0 | 0 | 0 | 0 | 0 | 0 | 0.2063152 | 0 | 0 | 0 | 0 | 0 | 0 | 0 | 0 | 0
354 | Copper Bearing Particle | Verbund (Metall & Kunststoff) | Grün, silber | Electronic Component | 0.07523747 | 0 | 0 | 0 | 0.2079329 | 0.001170883 | 0.006338757 | 0.002299445 | 0 | 0.005064422 | 0.001358977 | 0.07451801 | 0 | 0.001142669 | 1.006202 | 0.007566068 | 2.566049 | 0 | 0 | 0 | 0 | 0.0007382677 | 0 | 0 | 0 | 0 | 0.003790087 | 0 | 0 | 0 | 0.254091 | 0 | 0 | 0.0363491 | 0 | 0 | 0 | 0 | 0 | 0 | 0.225482 | 0.2714427 | 0.03003856 | 0 | 0
356 | Copper Bearing Particle | Verbund (Metall & Kunststoff) | Grün, silber | Electronic Component | 0.5355967 | 0 | 0 | 0.03957961 | 0.1211652 | 0 | 0.05503151 | 0.05993605 | 0.01022759 | 0.01168532 | 0.008929747 | 2.088912 | 0.01042509 | 0 | 1.441973 | 0.6870639 | 0.1038559 | 0 | 0 | 0 | 0 | 0 | 0 | 0.001406 | 0 | 0 | 0 | 0 | 0 | 0 | 0.03423305 | 0 | 0 | 0.02587699 | 0 | 0 | 0 | 0 | 0 | 0 | 0 | 0.002036114 | 0 | 0 | 0
357 | Copper Bearing Particle | Kunststoff | Weiß | Ductile | 0.3216402 | 0 | 0 | 0.2472726 | 0.7995815 | 0.07230321 | 0.2515659 | 0.3329399 | 0 | 0.02947428 | 0.02553372 | 2.915922 | 0 | 0.009931346 | 0.008196182 | 0 | 0 | 0 | 0 | 0 | 0 | 0 | 0 | 0.009371767 | 0 | 0 | 0 | 0 | 0 | 0 | 0 | 0 | 0 | 0 | 0 | 0 | 0 | 0 | 0 | 0 | 0 | 0 | 0 | 0 | 0
358 | Copper Bearing Particle | Holz | Braun | Ductile | 0.05031506 | 0 | 0.1780307 | 0.4627433 | 1.847456 | 0 | 0.3393586 | 0.08017022 | 0 | 0.02725477 | 0.03570018 | 0.933871 | 0 | 0.01317596 | 0.0094376 | 0.1036255 | 0 | 0 | 0 | 0 | 0 | 0.02818584 | 0 | 0 | 0.2912489 | 0.1621085 | 0.1257124 | 0 | 0 | 0.04821311 | 0 | 0 | 0 | 0.01078247 | 0 | 0 | 0 | 0 | 0 | 0 | 0 | 0 | 0 | 0 | 0
359 | Copper Bearing Particle | Holz | Braun | Ductile | 0.0564281 | 0 | 0 | 0.2632324 | 1.279427 | 0.03420483 | 0.1845575 | 0 | 0 | 0.04181322 | 0.07635663 | 0.7682639 | 0.003658422 | 0.007495533 | 0.01032634 | 0.02285808 | 0 | 0 | 0 | 0 | 0 | 0 | 0 | 0 | 1.014667 | 0.5344635 | 0.3494827 | 0 | 0 | 0 | 0 | 0 | 0.04846233 | 0 | 0 | 0 | 0 | 0 | 0 | 0 | 0 | 0 | 0 | 0 | 0
360 | Copper Bearing Particle | Holz | Braun | Ductile | 0.04937459 | 0 | 0.2088827 | 0.4514718 | 1.94557 | 0.0317314 | 0.2875012 | 0.03021255 | 0 | 0.02849619 | 0.01931252 | 0.5903179 | 0 | 0.00750964 | 0.001377786 | 0.06034515 | 0 | 0 | 0 | 0 | 0 | 0 | 0 | 0 | 0.5057886 | 0.2507947 | 0.1937506 | 0 | 0 | 0.07818584 | 0 | 0 | 0 | 0.010237 | 0 | 0 | 0 | 0 | 0 | 0 | 0 | 0 | 0 | 0 | 0
361 | Copper Bearing Particle | Verbund (Holz & Textil) | Braun | Tangle | 0.03620803 | 0 | 0.2454622 | 0.4358789 | 1.317841 | 0.05535597 | 0.1221198 | 0.09159221 | 0 | 0.02674692 | 0.03247907 | 1.196817 | 0.003065927 | 0.02737703 | 0.02677513 | 0.1285244 | 0 | 0 | 0 | 0 | 0 | 0 | 0 | 0.01554594 | 0.5708925 | 0.2563199 | 0.121184 | 0 | 0 | 0 | 0 | 0 | 0.02836453 | 0 | 0 | 0 | 0 | 0 | 0 | 0 | 0 | 0 | 0 | 0 | 0
362 | Copper Bearing Particle | Verbund (Metall & Glas) | Farblos | Ductile | 0.385592 | 0 | 0 | 0 | 1.498359 | 0.01206151 | 0.06059438 | 0.02860434 | 0 | 0.007283927 | 0.007674222 | 3.06911 | 0 | 0 | 0.01099408 | 0 | 0 | 0 | 0 | 0 | 0 | 0 | 0 | 0.007415593 | 0 | 0 | 0 | 0 | 0 | 0 | 0 | 0 | 0 | 0 | 0 | 0 | 0 | 0 | 0 | 0 | 0 | 0 | 0 | 0 | 0
363 | Copper Bearing Particle | Verbund (Metall & Glas) | Farblos | Ductile | 0.06536255 | 0 | 0.1511003 | 0 | 3.312809 | 0 | 0 | 0 | 0 | 0.007725948 | 0.002793191 | 1.11524 | 0.003893539 | 0 | 0.0009733847 | 0.002520455 | 0 | 0 | 0 | 0 | 0 | 0.006700837 | 0 | 0.002736763 | 0.06750682 | 0 | 0.02644127 | 0 | 0 | 0 | 0 | 0 | 0 | 0 | 0 | 0 | 0 | 0 | 0 | 0 | 0 | 0 | 0 | 0 | 0
364 | Copper Bearing Particle | Verbund (Metall & Glas) | Farblos | Ductile | 0.01316656 | 0 | 0.1122073 | 0 | 2.859231 | 0 | 0 | 0.004429606 | 0 | 0.007457914 | 0.003282235 | 1.662485 | 0.005609894 | 0 | 0.001396596 | 0 | 0 | 0 | 0 | 0 | 0 | 0.003479733 | 0 | 0 | 0.04173328 | 0 | 0 | 0 | 0 | 0 | 0 | 0 | 0 | 0 | 0 | 0 | 0 | 0 | 0 | 0 | 0 | 0 | 0 | 0 | 0
365 | Copper Bearing Particle | Glas | Farblos | Ductile | 0.01363679 | 0 | 0 | 0 | 4.414248 | 0 | 0 | 0.009418791 | 0 | 0.009291827 | 0.001015706 | 0.01538606 | 0 | 0.001100348 | 0.001561177 | 0.001857425 | 0 | 0 | 0 | 0 | 0 | 0.01555064 | 0 | 0.006047212 | 0.1020549 | 0 | 0.02948368 | 0 | 0 | 0.02763566 | 0 | 0.06755384 | 0 | 0 | 0 | 0 | 0 | 0 | 0 | 0 | 0 | 0 | 0 | 0 | 0
367 | Copper Bearing Particle | Glas | Farblos | Ductile | 0.003761873 | 0 | 0.2376469 | 0 | 3.916872 | 0 | 0 | 0 | 0 | 0.01456785 | 0.007199285 | 0.05945171 | 0.00134487 | 0.002562776 | 0.002835512 | 0.004203894 | 0 | 0 | 0 | 0 | 0 | 0.01262579 | 0 | 0.009870215 | 0.1884746 | 0.2168673 | 0 | 0 | 0 | 0 | 0 | 0 | 0.02638954 | 0 | 0 | 0 | 0 | 0 | 0 | 0 | 0 | 0 | 0 | 0 | 0
368 | Iron Particle | Metall | Silber | Spring | 0.5205492 | 0 | 0 | 0 | 0.03102605 | 0 | 0 | 0 | 0 | 0 | 0.009710336 | 1.797353 | 0 | 0.001772783 | 0.00186683 | 2.8541 | 0 | 0 | 0 | 0 | 0 | 0 | 0 | 0 | 0 | 0 | 0 | 0 | 0 | 0 | 0 | 0 | 0 | 0 | 0 | 0 | 0 | 0 | 0 | 0 | 0 | 0 | 0 | 0 | 0
369 | Iron Particle | Metall | Silber | Spring | 0.2435813 | 0 | 0 | 0.008153861 | 0.193144 | 0.06078717 | 0.02968588 | 0.006188282 | 0 | 0.003907646 | 0.03041004 | 4.349459 | 0 | 0.005332456 | 0.008059814 | 0 | 0 | 0 | 0 | 0 | 0 | 0 | 0 | 0.001636415 | 0 | 0 | 0 | 0 | 0 | 0 | 0 | 0 | 0 | 0 | 0 | 0.001965579 | 0 | 0 | 0 | 0 | 0 | 0.003357472 | 0 | 0 | 0
370 | Iron Particle | Metall | Silber | Spring | 0.1556475 | 0 | 0.05072886 | 0.05520079 | 0.09035079 | 0 | 0.01287031 | 0.003211699 | 0 | 0.01294555 | 0.01396125 | 2.381698 | 0.02715602 | 0 | 0.003611398 | 1.998425 | 0 | 0 | 0 | 0 | 0.006221198 | 0.002266529 | 0 | 0.001067432 | 0 | 0 | 0 | 0 | 0 | 0 | 0 | 0 | 0.01115866 | 0 | 0.007312141 | 0 | 0.0236998 | 0 | 0 | 0 | 0 | 0 | 0 | 0 | 0
371 | Iron Particle | Metall | Silber | Spring | 0.01598796 | 0 | 0 | 0.05106743 | 0.1483683 | 0 | 0.01860717 | 0.004194489 | 0 | 0.001721057 | 0.02608389 | 3.91785 | 0 | 0.5242594 | 0.004937459 | 0 | 0 | 0 | 0 | 0 | 0 | 0 | 0 | 0.005012696 | 0 | 0 | 0 | 0 | 0 | 0 | 0 | 0 | 0 | 0 | 0 | 0 | 0 | 0 | 0 | 0 | 0 | 0 | 0 | 0 | 0
372 | Iron Particle | Metall | Silber | Spring | 2.298975 | 0 | 0 | 0.03581774 | 0.04992006 | 0 | 0 | 0.002736763 | 0 | 0.01571523 | 0.00712875 | 0.7709913 | 0.03067808 | 0.0006442208 | 0.009625694 | 3.762339 | 0 | 0 | 0 | 0 | 0.009710336 | 0.003225806 | 0 | 0.002257124 | 0 | 0 | 0 | 0 | 0 | 0 | 0 | 0 | 0 | 0 | 0 | 0 | 0 | 0 | 0 | 0 | 0 | 0 | 0 | 0 | 0
373 | Iron Particle | Metall | Silber | Spring | 2.290511 | 0 | 0 | 0.02125929 | 0.02947898 | 0 | 0 | 0 | 0 | 0 | 0.01079187 | 1.446153 | 0 | 0.0009592777 | 0.001034515 | 3.186161 | 0 | 0 | 0 | 0 | 0 | 0 | 0 | 0 | 0 | 0 | 0 | 0 | 0 | 0 | 0 | 0 | 0 | 0 | 0 | 0 | 0 | 0 | 0 | 0 | 0 | 0 | 0.004904542 | 0 | 0
374 | Iron Particle | Metall | Silber | Spring | 2.506348 | 0 | 0 | 0.002360576 | 0.1143327 | 0.03323145 | 0.02421236 | 0.004711746 | 0.002623907 | 0.002054923 | 0.03592119 | 4.475661 | 0 | 0.002036114 | 0.003451519 | 0 | 0 | 0 | 0 | 0 | 0 | 0 | 0 | 0.001490642 | 0 | 0 | 0 | 0 | 0 | 0 | 0 | 0 | 0 | 0 | 0 | 0 | 0 | 0 | 0 | 0 | 0 | 0 | 0 | 0 | 0
376 | Iron Particle | Metall | Silber | Spring | 5.318819 | 0 | 0 | 0 | 0 | 0 | 0 | 0.0004138061 | 0 | 0.005007994 | 0.02330481 | 3.758981 | 0.01644879 | 0 | 0.004335559 | 0 | 0 | 0 | 0 | 0 | 0 | 0 | 0 | 0.003785385 | 0 | 0 | 0 | 0 | 0 | 0 | 0 | 0 | 0 | 0 | 0 | 0.890064 | 0 | 0 | 0 | 0 | 0 | 0 | 0 | 0 | 0
379 | Iron Particle | Metall | Silber | Spring | 0.5323051 | 0 | 0.06611493 | 0.07695853 | 0.1100019 | 0 | 0.01829211 | 0.005591084 | 0 | 0.01501928 | 0.001862127 | 0.4401862 | 0.02211511 | 0 | 0.004462522 | 3.935813 | 0 | 0 | 0 | 0 | 0.004344964 | 0 | 0 | 0.0005736857 | 0 | 0 | 0 | 0 | 0 | 0 | 0 | 0 | 0 | 0 | 0 | 0 | 0 | 0 | 0 | 0 | 0 | 0 | 0 | 0 | 0
380 | Iron Particle | Metall | Silber | Spring | 2.713721 | 0 | 0.02347879 | 0.1692937 | 0.1910044 | 0 | 0.03435061 | 0.005699238 | 0 | 0.01255525 | 0.004208596 | 0.9456644 | 0.01740337 | 0.005685131 | 0.004824603 | 3.265231 | 0 | 0 | 0 | 0 | 0.01151603 | 0.002812 | 0 | 0.003390388 | 0 | 0 | 0 | 0 | 0 | 0 | 0 | 0 | 0 | 0 | 0 | 0 | 0 | 0 | 0 | 0 | 0 | 0.003649017 | 0 | 0 | 0
381 | Iron Particle | Metall | Silber | Spring | 0.2417004 | 0 | 0.132954 | 0.05168344 | 0.04084454 | 0 | 0.01436095 | 0 | 0 | 0.01869181 | 0.01080598 | 2.084967 | 0.02588639 | 0 | 0.008398382 | 2.252299 | 0 | 0 | 0 | 0 | 0.004363773 | 0 | 0 | 0.001156776 | 0 | 0 | 0 | 0 | 0 | 0.01780307 | 0 | 0 | 0 | 0.006997085 | 0 | 0 | 0.02922976 | 0 | 0 | 0 | 0 | 0 | 0 | 0 | 0
382 | Iron Particle | Metall | Silber | Spring | 0.5210195 | 0 | 0 | 0.01953353 | 0.03128468 | 0 | 0 | 0 | 0 | 0 | 0.008370168 | 1.284764 | 0 | 0.0008370168 | 0.003540863 | 3.348561 | 0 | 0 | 0 | 0 | 0 | 0 | 0 | 0 | 0 | 0 | 0 | 0 | 0 | 0 | 0 | 0 | 0 | 0 | 0 | 0 | 0 | 0 | 0 | 0 | 0 | 0 | 0.003841813 | 0 | 0
383 | Iron Particle | Metall | Silber | Spring | 0.4523653 | 0 | 0.01779366 | 0.05940939 | 0.1425374 | 0 | 0.02310731 | 0.002797893 | 0 | 0.01680617 | 0.01257406 | 2.215889 | 0.0273065 | 0 | 0.001692843 | 2.125844 | 0 | 0 | 0 | 0 | 0.01153955 | 0.003169378 | 0 | 0.001852723 | 0 | 0 | 0 | 0 | 0 | 0 | 0 | 0 | 0 | 0 | 0.006851312 | 0 | 0.0277109 | 0 | 0 | 0 | 0 | 0.002045519 | 0.001998495 | 0 | 0
384 | Iron Particle | Metall | Silber | Spring | 0.5163171 | 0 | 0 | 0.02100066 | 0 | 0 | 0 | 0.003597291 | 0 | 0.004213298 | 0.0188846 | 4.10876 | 0.01469482 | 0.005595787 | 0.0114408 | 0 | 0 | 0 | 0 | 0 | 0 | 0.001410703 | 0 | 0.003475031 | 0 | 0 | 0 | 0 | 0 | 0 | 0.002595693 | 0 | 0 | 0 | 0 | 0.5066726 | 0 | 0 | 0 | 0 | 0 | 0 | 0 | 0 | 0
385 | Iron Particle | Metall | Silber | Spring | 0.3056522 | 0 | 0 | 0.01129502 | 0.3607825 | 0.01953353 | 0.05267093 | 0.01618546 | 0 | 0.03034891 | 0.02895232 | 4.149045 | 0 | 0.008182075 | 0.01297376 | 0 | 0 | 0 | 0 | 0 | 0 | 0 | 0 | 0.002421706 | 0 | 0 | 0 | 0 | 0 | 0 | 0 | 0 | 0 | 0 | 0 | 0.00431675 | 0 | 0 | 0 | 0 | 0 | 0.005379479 | 0 | 0 | 0
386 | Iron Particle | Metall | Silber | Spring | 0.5158469 | 0 | 0 | 0.04230227 | 0.06641588 | 0 | 0.01817455 | 0 | 0 | 0.01387661 | 0.0152638 | 2.423399 | 0.0242876 | 0 | 0.01022289 | 2.043577 | 0 | 0 | 0 | 0 | 0.01589392 | 0.003522054 | 0 | 0.002736763 | 0 | 0 | 0 | 0 | 0 | 0 | 0 | 0 | 0.003244616 | 0 | 0 | 0 | 0.01942537 | 0 | 0 | 0 | 0 | 0 | 0 | 0 | 0
387 | Iron Particle | Metall | Silber | Spring | 0.3150569 | 0 | 0 | 0.005906141 | 0.2119392 | 0.03450108 | 0.04834948 | 0.007688329 | 0 | 0.003428007 | 0.03157152 | 4.346262 | 0 | 0 | 0.002943666 | 0 | 0 | 0 | 0 | 0 | 0 | 0 | 0 | 0.001208502 | 0 | 0 | 0 | 0 | 0 | 0 | 0.00305182 | 0 | 0 | 0 | 0 | 0.001617606 | 0 | 0 | 0 | 0 | 0 | 0.003630208 | 0 | 0 | 0
388 | Iron Particle | Metall | Silber | Spring | 1.154895 | 0 | 0 | 0.00891564 | 0 | 0 | 0 | 0.006921847 | 0 | 0.005210195 | 0.02754162 | 4.302276 | 0.01390953 | 0.001575284 | 0.005294837 | 0 | 0 | 0 | 0 | 0 | 0 | 0.0009169566 | 0 | 0.001575284 | 0 | 0 | 0 | 0 | 0 | 0 | 0 | 0 | 0 | 0 | 0 | 0.3281482 | 0 | 0 | 0 | 0 | 0 | 0 | 0 | 0 | 0
390 | Iron Particle | Metall | Silber | Spring | 1.140318 | 0 | 0 | 0.007669519 | 0 | 0 | 0 | 0.001279037 | 0 | 0.02436754 | 0.02515753 | 4.034807 | 0.01865889 | 0.002553372 | 0.005167874 | 0 | 0 | 0 | 0 | 0 | 0 | 0.001410703 | 0 | 0.002285338 | 0 | 0 | 0 | 0 | 0 | 0 | 0.00216778 | 0 | 0 | 0 | 0 | 0.5768128 | 0 | 0 | 0 | 0 | 0 | 0 | 0 | 0 | 0
391 | Iron Particle | Metall | Silber | Spring | 0.291075 | 0 | 0 | 0.001260228 | 0.08085206 | 0.0387614 | 0.003870027 | 0 | 0 | 0.004993887 | 0.02118875 | 4.537844 | 0 | 0 | 0.004998589 | 0 | 0 | 0 | 0 | 0 | 0 | 0 | 0 | 0.003865325 | 0 | 0 | 0 | 0 | 0 | 0 | 0 | 0 | 0 | 0 | 0 | 0 | 0 | 0 | 0 | 0 | 0 | 0.003912348 | 0 | 0 | 0
393 | Iron Particle | Metall | Silber | Spring | 0.3056522 | 0 | 0 | 0 | 0 | 0 | 0 | 0.002280636 | 0 | 0.008802784 | 0.02423587 | 4.193755 | 0.01153955 | 0.01228252 | 0.03744945 | 0 | 0.003700743 | 0 | 0 | 0 | 0 | 0 | 0 | 0.01189692 | 0 | 0 | 0 | 0 | 0 | 0 | 0.02251481 | 0 | 0 | 0 | 0 | 0.3738832 | 0 | 0 | 0 | 0 | 0 | 0 | 0 | 0 | 0
394 | Iron Particle | Metall | Silber | Spring | 1.649581 | 0 | 0 | 0.00550174 | 0.08358883 | 0.106809 | 0.03287407 | 0.02218565 | 0 | 0.003169378 | 0.03292109 | 4.395434 | 0 | 0 | 0.005045613 | 0 | 0 | 0 | 0 | 0 | 0 | 0 | 0 | 0.002083137 | 0 | 0 | 0 | 0 | 0 | 0 | 0 | 0 | 0 | 0 | 0 | 0.005906141 | 0 | 0 | 0 | 0 | 0 | 0.006573874 | 0 | 0 | 0
395 | Iron Particle | Metall | Silber | Spring | 0.6729051 | 0 | 0 | 0.003757171 | 0.08223455 | 0 | 0.0168579 | 0.00429794 | 0.000757077 | 0.004975078 | 0.02908398 | 4.496342 | 0 | 0.02718424 | 0.02805417 | 0 | 0 | 0 | 0 | 0 | 0 | 0 | 0 | 0.00333396 | 0 | 0 | 0 | 0 | 0 | 0 | 0 | 0 | 0 | 0 | 0 | 0 | 0 | 0 | 0 | 0 | 0 | 0.003959372 | 0 | 0 | 0
396 | Iron Particle | Verbund (Kupfer & Metall) | Silber | Spring | 0.6254115 | 0 | 0 | 0.02741465 | 0 | 0 | 0 | 0.004048716 | 0 | 0.004025205 | 0.03422364 | 4.111699 | 0.02606508 | 0.004053419 | 0.01676385 | 0 | 0.0007617794 | 0 | 0 | 0 | 0 | 0.001354274 | 0 | 0.002464027 | 0 | 0 | 0 | 0 | 0 | 0 | 0.005548763 | 0 | 0 | 0 | 0 | 0.4638202 | 0 | 0 | 0 | 0 | 0 | 0 | 0 | 0 | 0
397 | Iron Particle | Metall | Silber | Spring | 0.1180288 | 0 | 0.03496191 | 0.08582244 | 0.2094188 | 0.002755572 | 0.02175774 | 0 | 0 | 0.006841907 | 0.01025111 | 1.981346 | 0.005134957 | 1.528515 | 0.7878444 | 0.01028402 | 0 | 0 | 0 | 0 | 0 | 0 | 0 | 0 | 0 | 0 | 0 | 0 | 0 | 0 | 0 | 0 | 0 | 0.00847362 | 0 | 0 | 0 | 0 | 0 | 0 | 0 | 0.003677231 | 0.002431111 | 0 | 0
399 | Iron Particle | Metall | Silber | Spring | 0.1260228 | 0 | 0 | 0.006888931 | 0.2261732 | 0.06790652 | 0.04104204 | 0.004227405 | 0 | 0.001316656 | 0.02757453 | 4.312424 | 0 | 0.003028308 | 0.004439011 | 0 | 0 | 0 | 0 | 0 | 0 | 0 | 0 | 0.001058027 | 0 | 0 | 0 | 0 | 0 | 0 | 0 | 0 | 0 | 0 | 0 | 0.003080034 | 0 | 0 | 0 | 0 | 0 | 0.002924857 | 0 | 0 | 0
400 | Iron Particle | Metall | Silber | Spring | 0.1029813 | 0 | 0 | 0.002417004 | 0.1304242 | 0 | 0.02519044 | 0.003329258 | 0 | 0.002595693 | 0.03376281 | 4.492777 | 0 | 0 | 0.00548293 | 0 | 0 | 0 | 0 | 0 | 0 | 0 | 0 | 0.001984388 | 0 | 0 | 0 | 0 | 0 | 0 | 0 | 0 | 0 | 0 | 0 | 0 | 0 | 0 | 0 | 0 | 0 | 0.004123954 | 0 | 0 | 0
401 | Iron Particle | Metall | Silber | Spring | 0.291075 | 0 | 0 | 0.002976582 | 0.128783 | 0.003752469 | 0.02257124 | 0.005656917 | 0 | 0.009061413 | 0.03017493 | 4.464921 | 0 | 0.007377974 | 0.01299257 | 0 | 0 | 0 | 0 | 0 | 0 | 0 | 0 | 0.003136462 | 0 | 0 | 0 | 0 | 0 | 0 | 0 | 0 | 0 | 0 | 0 | 0.01069313 | 0 | 0 | 0 | 0 | 0 | 0 | 0 | 0 | 0
402 | Iron Particle | Metall | Silber | Spring | 0.1481238 | 0 | 0 | 0.001175585 | 0.08412019 | 0.007373272 | 0.01517446 | 0.005849713 | 0 | 0.004443713 | 0.02765917 | 4.543182 | 0 | 0.003004796 | 0.002934261 | 0 | 0 | 0 | 0 | 0 | 0 | 0 | 0.0005830904 | 0.001739866 | 0 | 0 | 0 | 0 | 0 | 0 | 0 | 0 | 0 | 0 | 0 | 0.001434214 | 0 | 0 | 0 | 0 | 0 | 0.003418602 | 0 | 0 | 0
403 | Iron Particle | Metall | Silber | Spring | 0.3009499 | 0 | 0 | 0.004603593 | 0.1883429 | 0.0150522 | 0.03184426 | 0.004410797 | 0 | 0.02895702 | 0.03359353 | 4.378929 | 0 | 0.003888837 | 0.003860623 | 0 | 0 | 0 | 0 | 0 | 0 | 0 | 0 | 0.00170695 | 0 | 0 | 0 | 0 | 0 | 0 | 0 | 0 | 0 | 0 | 0 | 0.001100348 | 0 | 0 | 0 | 0 | 0 | 0.005807392 | 0 | 0 | 0
404 | Iron Particle | Metall | Silber | Spring | 0.2515753 | 0 | 0 | 0.01196746 | 0.0120568 | 0.002694442 | 0 | 0.002638014 | 0 | 0.006757265 | 0.02717954 | 4.427297 | 0.01430452 | 0.01674034 | 0.006837205 | 0 | 0 | 0 | 0 | 0 | 0 | 0.0005548763 | 0 | 0.001993793 | 0 | 0 | 0 | 0 | 0 | 0 | 0 | 0 | 0 | 0 | 0 | 0.1713204 | 0 | 0 | 0 | 0 | 0 | 0 | 0 | 0 | 0
406 | Iron Particle | Metall | Silber | Spring | 0.1076836 | 0 | 0 | 0.06394244 | 0.1332738 | 0.002464027 | 0.01612433 | 0.001373084 | 0 | 0.004335559 | 0.01195806 | 2.162899 | 0 | 2.222477 | 0.07350701 | 0 | 0 | 0 | 0 | 0 | 0 | 0.0008088028 | 0 | 0.0008746356 | 0 | 0 | 0 | 0 | 0 | 0 | 0 | 0 | 0 | 0 | 0 | 0.0080316 | 0 | 0 | 0 | 0 | 0 | 0 | 0 | 0 | 0
407 | Iron Particle | Metall | Silber | Spring | 0.006113044 | 0 | 0 | 0.003028308 | 0.214629 | 0 | 0.02800245 | 0.002478134 | 0 | 0.001250823 | 0.02528919 | 4.407467 | 0 | 0.00489984 | 0.009052008 | 0 | 0 | 0 | 0 | 0 | 0 | 0 | 0 | 0.002572181 | 0 | 0 | 0 | 0 | 0 | 0 | 0 | 0 | 0 | 0 | 0 | 0 | 0 | 0 | 0 | 0 | 0 | 0.003428007 | 0 | 0 | 0
408 | Iron Particle | Metall | Silber | Spring | 0.06771372 | 0 | 0 | 0.04820371 | 0.1551961 | 0.01904919 | 0 | 0.004058121 | 0 | 0 | 0.02585818 | 4.386029 | 0.01651462 | 0.005619298 | 0.01861657 | 0 | 0 | 0 | 0 | 0 | 0 | 0 | 0 | 0.004048716 | 0 | 0 | 0 | 0 | 0 | 0 | 0 | 0 | 0 | 0 | 0 | 0.01324179 | 0 | 0 | 0 | 0 | 0 | 0.005417098 | 0 | 0 | 0
409 | Iron Particle | Metall | Silber | Spring | 0.02680335 | 0 | 0 | 0 | 0 | 0 | 0 | 0.003230509 | 0 | 0.005026803 | 0.03702154 | 4.550395 | 0.01649581 | 0.005229004 | 0.01542368 | 0 | 0 | 0 | 0 | 0 | 0 | 0 | 0 | 0.003940562 | 0 | 0 | 0 | 0 | 0 | 0 | 0 | 0 | 0 | 0 | 0 | 0.06557886 | 0 | 0 | 0 | 0 | 0 | 0 | 0 | 0 | 0
411 | Iron Particle | Metall | Silber | Spring | 0.1453024 | 0 | 0 | 0 | 0.02740055 | 0 | 0 | 0 | 0 | 0 | 0.01027462 | 1.558619 | 0 | 0.001170883 | 0.002534562 | 3.100734 | 0 | 0 | 0 | 0 | 0 | 0 | 0 | 0 | 0 | 0 | 0 | 0 | 0 | 0 | 0 | 0 | 0 | 0 | 0 | 0 | 0 | 0 | 0 | 0 | 0 | 0 | 0 | 0 | 0
412 | Iron Particle | Metall | Silber | Spring | 0.04091037 | 0 | 0.1175397 | 0.07163547 | 0.1407787 | 0 | 0.02380796 | 0 | 0 | 0.01197686 | 0.01665099 | 2.50063 | 0.02401956 | 0 | 0.006719646 | 1.748613 | 0 | 0 | 0 | 0 | 0.006667921 | 0.001772783 | 0 | 0.00118499 | 0 | 0 | 0 | 0 | 0 | 0 | 0 | 0 | 0 | 0 | 0 | 0 | 0.02756043 | 0 | 0 | 0 | 0 | 0 | 0 | 0 | 0
413 | Iron Particle | Metall | Silber | Spring | 0.02257124 | 0 | 0 | 0.005892034 | 0.207204 | 0.08882724 | 0.03417192 | 0.007561366 | 0 | 0.002501646 | 0.02123107 | 4.308333 | 0 | 0.004881031 | 0.008807486 | 0 | 0 | 0 | 0 | 0 | 0 | 0 | 0 | 0.002412301 | 0 | 0 | 0 | 0 | 0 | 0 | 0 | 0 | 0 | 0 | 0 | 0.005868523 | 0 | 0 | 0 | 0 | 0 | 0.004410797 | 0 | 0 | 0
414 | Iron Particle | Metall | Silber | Spring | 0.02210101 | 0 | 0 | 0.06541428 | 0.1363726 | 0 | 0 | 0.001669331 | 0.004415499 | 0.9048434 | 0.06176996 | 3.190285 | 0 | 0.2772689 | 0.01154425 | 0 | 0 | 0 | 0 | 0 | 0 | 0.002036114 | 0.001114455 | 0.0259052 | 0 | 0 | 0 | 0 | 0 | 0 | 0 | 0 | 0 | 0 | 0 | 0.01909151 | 0 | 0 | 0 | 0 | 0 | 0 | 0 | 0 | 0
415 | Iron Particle | Metall | Silber | Spring | 0.08887426 | 0 | 0 | 0.01030753 | 0.2487116 | 0.03464215 | 0.03657952 | 0.009432898 | 0 | 0.004904542 | 0.02906047 | 4.290948 | 0 | 0.009367065 | 0.01533904 | 0 | 0 | 0 | 0 | 0 | 0 | 0 | 0 | 0.00409574 | 0 | 0 | 0 | 0 | 0 | 0 | 0 | 0 | 0 | 0 | 0 | 0.003258723 | 0 | 0 | 0 | 0 | 0 | 0.005445312 | 0 | 0 | 0
417 | Iron Particle | Metall | Silber | Spring | 0.03761873 | 0 | 0.1568137 | 0.05788583 | 0.1352864 | 0 | 0.02432992 | 0 | 0 | 0.01729521 | 0.01535785 | 2.517286 | 0.02214333 | 0 | 0.004100442 | 1.712899 | 0 | 0 | 0 | 0 | 0.005097338 | 0.001438917 | 0 | 0.002045519 | 0 | 0 | 0 | 0 | 0 | 0 | 0 | 0 | 0 | 0 | 0.007796483 | 0 | 0.02257594 | 0 | 0 | 0 | 0 | 0 | 0 | 0 | 0
418 | Iron Particle | Metall | Silber | Spring | 0.03244616 | 0 | 0 | 0.06758676 | 0.1395561 | 0.00259099 | 0.006978275 | 0.003601994 | 0.003371579 | 0.8756466 | 0.05635757 | 3.16169 | 0 | 0.3475078 | 0.01499107 | 0 | 0 | 0 | 0 | 0 | 0 | 0 | 0 | 0.0128609 | 0 | 0 | 0 | 0 | 0 | 0 | 0.005468823 | 0 | 0 | 0 | 0 | 0.003550268 | 0 | 0 | 0 | 0 | 0 | 0 | 0 | 0 | 0
419 | Iron Particle | Metall | Silber | Spring | 0.01316656 | 0 | 0 | 0.006207091 | 0.1757171 | 0 | 0 | 0.007316844 | 0.0238879 | 0.2557275 | 0.02556663 | 4.124711 | 0 | 0.01013355 | 0.01089533 | 0 | 0 | 0 | 0 | 0 | 0 | 0 | 0 | 0.05608953 | 0 | 0 | 0 | 0 | 0 | 0 | 0 | 0 | 0 | 0 | 0 | 0.005849713 | 0 | 0 | 0 | 0 | 0 | 0 | 0 | 0 | 0
420 | Iron Particle | Metall | Silber | Spring | 0.01692843 | 0 | 0 | 0 | 0.1063529 | 0 | 0 | 0.01390953 | 0 | 0.01292674 | 0.03246027 | 4.441498 | 0.01397066 | 0 | 0.02527509 | 0 | 0 | 0 | 0 | 0 | 0 | 0.00385592 | 0 | 0.0126446 | 0 | 0 | 0 | 0 | 0 | 0 | 0.02675632 | 0 | 0 | 0 | 0 | 0.01269162 | 0 | 0 | 0 | 0 | 0 | 0 | 0 | 0 | 0
422 | Iron Particle | Metall | Silber | Spring | 0.1269632 | 0 | 0 | 0.001876234 | 0.07085018 | 0.01252234 | 0.02577824 | 0.001551773 | 0 | 0.003498542 | 0.02580645 | 4.54345 | 0 | 0 | 0.01283269 | 0 | 0 | 0 | 0 | 0 | 0 | 0 | 0 | 0.00178689 | 0 | 0 | 0 | 0 | 0 | 0 | 0 | 0 | 0 | 0 | 0 | 0 | 0 | 0 | 0 | 0 | 0 | 0.002134863 | 0 | 0 | 0
427 | Iron Particle | Metall | Silber | Spring | 0.1288442 | 0 | 0.1118405 | 0.04725853 | 0.1309978 | 0 | 0.01440327 | 0 | 0 | 0.01745039 | 0.0110364 | 1.865974 | 0.02512931 | 0 | 0.005285432 | 2.445415 | 0 | 0 | 0 | 0 | 0.004175679 | 0 | 0 | 0.001401298 | 0 | 0 | 0 | 0 | 0 | 0.01824979 | 0 | 0 | 0 | 0 | 0 | 0 | 0 | 0 | 0 | 0 | 0 | 0.003028308 | 0 | 0 | 0
428 | Iron Particle | Metall | Silber | Spring | 0.2078435 | 0 | 0 | 0.00267093 | 0.1085253 | 0.007754162 | 0.02235023 | 0.002675632 | 0.001213204 | 0.003691338 | 0.03163265 | 4.501876 | 0 | 0.008953259 | 0.006188282 | 0 | 0 | 0 | 0 | 0 | 0 | 0 | 0 | 0.00206903 | 0 | 0 | 0 | 0 | 0 | 0 | 0 | 0 | 0 | 0 | 0 | 0.002492241 | 0 | 0 | 0 | 0 | 0 | 0 | 0 | 0 | 0
430 | Iron Particle | Metall | Silber | Spring | 0.08182075 | 0 | 0 | 0.0331327 | 0 | 0 | 0 | 0.0008088028 | 0 | 0.005196088 | 0.01922788 | 4.02701 | 0.01840026 | 0.004326154 | 0.05016928 | 0 | 0 | 0 | 0 | 0 | 0 | 0.001020408 | 0 | 0.003174081 | 0 | 0 | 0 | 0 | 0 | 0 | 0 | 0 | 0 | 0 | 0 | 0.5351594 | 0 | 0 | 0 | 0 | 0 | 0.004711746 | 0 | 0 | 0
432 | Iron Particle | Metall | Silber | Wire | 0.05877927 | 0 | 0 | 0.02759334 | 0 | 0 | 0 | 0.002816703 | 0 | 0.0066256 | 0.01320418 | 4.078694 | 0.01451143 | 0.01208032 | 0.03343365 | 0 | 0 | 0 | 0 | 0 | 0 | 0 | 0 | 0.004829305 | 0 | 0 | 0 | 0 | 0 | 0 | 0 | 0 | 0 | 0 | 0 | 0.5085489 | 0 | 0 | 0 | 0 | 0 | 0 | 0 | 0 | 0
434 | Copper Bearing Particle | Verbund (Metall & Kunststoff) | Silber | Ductile | 0.3484435 | 0 | 0 | 0.001608201 | 0.1067667 | 0.003832409 | 0.02102887 | 0.02493652 | 0 | 0.002454622 | 0.01657575 | 4.518142 | 0 | 0 | 0.002863726 | 0 | 0 | 0 | 0 | 0 | 0 | 0 | 0 | 0.001556475 | 0 | 0 | 0 | 0 | 0 | 0 | 0 | 0 | 0 | 0 | 0 | 0.002327659 | 0 | 0 | 0 | 0 | 0 | 0 | 0 | 0 | 0
435 | Copper Bearing Particle | Verbund (Metall & Kunststoff) | Schwarz, silber | Wire | 0.1011003 | 0 | 0 | 0 | 0 | 0 | 0 | 0.004255619 | 0 | 0.008609988 | 0.03301984 | 4.488047 | 0.008153861 | 0.006080128 | 0.0837393 | 0 | 0.001236716 | 0 | 0 | 0 | 0 | 0 | 0 | 0.01450672 | 0 | 0 | 0 | 0 | 0 | 0 | 0.02696793 | 0 | 0 | 0 | 0 | 0.02772971 | 0 | 0 | 0 | 0 | 0 | 0 | 0 | 0 | 0
438 | Iron Particle | Metall | Silber | Wire | 0.09545754 | 0 | 0.0720963 | 0.04846704 | 0 | 0 | 0.02173422 | 0 | 0 | 0.01156306 | 0.0100489 | 2.813167 | 0.03266717 | 0 | 0.002431111 | 1.653089 | 0 | 0 | 0 | 0 | 0.005497038 | 0.001960877 | 0 | 0.0004608295 | 0 | 0 | 0 | 0 | 0 | 0 | 0 | 0 | 0 | 0 | 0.007185178 | 0 | 0.02197875 | 0 | 0 | 0 | 0 | 0 | 0 | 0 | 0
439 | Copper Bearing Particle | Verbund (Metall, Kunststoff & Textil) | Braun, silber, weiß | Wire | 0.2205398 | 0 | 0 | 0.00319289 | 0.09392928 | 0 | 0.1081351 | 0.002346469 | 0 | 0.003164676 | 0.02768269 | 4.376018 | 0 | 0 | 0.0762955 | 0 | 0 | 0 | 0 | 0 | 0 | 0 | 0 | 0.00407693 | 0 | 0 | 0 | 0 | 0 | 0 | 0 | 0 | 0 | 0 | 0 | 0.003456221 | 0 | 0 | 0 | 0 | 0 | 0.003804194 | 0 | 0 | 0
440 | Copper Bearing Particle | Verbund (Metall & Kunststoff) | Rot, silber, weiß | Wire | 0.0935766 | 0 | 0.1861375 | 0.4793567 | 1.19882 | 0.03247437 | 0.1442537 | 0.07540675 | 0 | 0.01745039 | 0.005318349 | 0.2482225 | 0 | 0.006357566 | 1.760369 | 0.04164864 | 0 | 0 | 0 | 0 | 0 | 0.008214991 | 0 | 0.008943854 | 0.06494874 | 0.1426549 | 0 | 0 | 0 | 0.04226935 | 0.207425 | 0 | 0 | 0.02905577 | 0 | 0 | 0 | 0 | 0 | 0 | 0 | 0 | 0 | 0 | 0
442 | Iron Particle | Metall | Silber | Ductile | 1.12386 | 0 | 0 | 0.001532963 | 0.1060143 | 0.02883006 | 0.02213863 | 0.01600677 | 0 | 0.002962475 | 0.0158563 | 4.494428 | 0 | 0 | 0.01081068 | 0 | 0 | 0 | 0 | 0 | 0 | 0 | 0 | 0.001824509 | 0 | 0 | 0 | 0 | 0 | 0 | 0 | 0 | 0 | 0 | 0 | 0 | 0 | 0 | 0 | 0 | 0 | 0.001678736 | 0 | 0 | 0
445 | Iron Particle | Verbund (Metall & Textil) | Grün, rot, schwarz, silber | Wire | 0.07476723 | 0 | 0 | 0.101279 | 0.2010862 | 0.006296436 | 0.03377692 | 0.02325778 | 0 | 0.8238973 | 0.05235117 | 3.122435 | 0 | 0.3113985 | 0.00811154 | 0 | 0 | 0 | 0 | 0 | 0 | 0 | 0 | 0.006696135 | 0 | 0 | 0 | 0 | 0 | 0 | 0 | 0 | 0 | 0 | 0 | 0.01175115 | 0 | 0 | 0 | 0 | 0 | 0 | 0 | 0 | 0
446 | Iron Particle | Verbund (Metall & Textil) | Braun, schwarz, silber | Wire | 0.09874918 | 0 | 0 | 0.003211699 | 0.07925327 | 0 | 0.1093341 | 0.003545566 | 0 | 0.002379385 | 0.03144926 | 4.397616 | 0 | 0 | 0.06816985 | 0 | 0 | 0 | 0 | 0 | 0 | 0 | 0 | 0.003743064 | 0 | 0 | 0 | 0 | 0 | 0 | 0 | 0 | 0 | 0 | 0 | 0.003390388 | 0 | 0 | 0 | 0 | 0 | 0 | 0 | 0 | 0
448 | Copper Bearing Particle | Verbund (Metall & Kunststoff) | Braun, silber | Wire | 0.04655318 | 0 | 0.2556757 | 0.4683203 | 1.074979 | 0.05955986 | 0.09954858 | 0.07132512 | 0 | 0.02883476 | 0.01420577 | 1.474147 | 0.01034045 | 0.01309132 | 0.1823756 | 0.0909668 | 0 | 0 | 0 | 0 | 0 | 0 | 0 | 0.0214803 | 0.2108248 | 0.2518574 | 0 | 0 | 0 | 0 | 0.3330292 | 0 | 0.04178031 | 0 | 0 | 0 | 0 | 0 | 0 | 0 | 0 | 0 | 0 | 0 | 0
449 | Copper Bearing Particle | Verbund (Metall & Kunststoff) | Silber, weiß | Wire | 0.3940562 | 0 | 0 | 0.02492711 | 0.04654378 | 0.02181887 | 0 | 0.003296342 | 0 | 0.005130255 | 0.02898053 | 4.50979 | 0.004688235 | 0.005478228 | 0.009343553 | 0 | 0 | 0 | 0 | 0 | 0 | 0 | 0 | 0.004885733 | 0 | 0 | 0 | 0 | 0 | 0 | 0 | 0 | 0 | 0 | 0 | 0.03745885 | 0 | 0 | 0 | 0 | 0 | 0 | 0 | 0 | 0
450 | Copper Bearing Particle | Verbund (Metall & Kunststoff) | Schwarz, silber | Wire | 0.2092542 | 0 | 0 | 0.04194959 | 0.3289617 | 0.09957679 | 0 | 0.1011098 | 0.007754162 | 0.006639707 | 0.01623719 | 4.022515 | 0.02749459 | 0.009672717 | 0.0106414 | 0 | 0 | 0 | 0 | 0 | 0 | 0.004330857 | 0 | 0.003540863 | 0 | 0 | 0 | 0 | 0 | 0 | 0 | 0 | 0 | 0 | 0 | 0.01577165 | 0 | 0 | 0 | 0 | 0 | 0.006155365 | 0 | 0 | 0
451 | Iron Particle | Metall | Silber | Ductile | 0.1537666 | 0 | 0 | 0.02643657 | 0.07051632 | 0.04364243 | 0 | 0.3343647 | 0.01764319 | 0 | 0.01358507 | 4.138606 | 0.01760087 | 0.003362174 | 0.002661525 | 0 | 0 | 0 | 0 | 0 | 0 | 0.001880937 | 0 | 0.002863726 | 0 | 0 | 0 | 0 | 0 | 0 | 0 | 0 | 0 | 0 | 0 | 0.02916863 | 0 | 0 | 0 | 0 | 0 | 0 | 0 | 0 | 0
452 | Copper Bearing Particle | Verbund (Metall & Kunststoff) | Silber, weiß | Wire | 0.132606 | 0 | 0 | 0.2270526 | 1.141404 | 0.1296765 | 0 | 0.997235 | 0.09604063 | 0.02964826 | 0.01042039 | 1.677189 | 0.03164206 | 0.008483025 | 0.04363773 | 0 | 0 | 0 | 0 | 0 | 0 | 0.01796765 | 0.00995956 | 0.03486316 | 0 | 0 | 0 | 0 | 0 | 0 | 0.1589627 | 0 | 0 | 0 | 0 | 0.03990877 | 0 | 0 | 0 | 0 | 0 | 0.04825543 | 0 | 0 | 0
453 | Copper Bearing Particle | Verbund (Metall & Kunststoff) | Schwarz, silber | Wire | 0.09874918 | 0 | 0.1834478 | 0.3626634 | 0.7150804 | 0.05609423 | 0.1111398 | 0.01742688 | 0 | 0.01603499 | 0.004777579 | 0.23515 | 0 | 0 | 2.385145 | 0.06022759 | 0 | 0 | 0 | 0 | 0 | 0 | 0 | 0.01041569 | 0.05544531 | 0.1587652 | 0 | 0 | 0 | 0.06677796 | 0.2637543 | 0 | 0 | 0 | 0 | 0 | 0 | 0 | 0 | 0 | 0 | 0 | 0 | 0 | 0
454 | Copper Bearing Particle | Verbund (Metall & Kunststoff) | Silber | Wire | 0.06865419 | 0 | 0.3227358 | 0.7902191 | 1.824499 | 0.03552149 | 0.2032916 | 0.05246873 | 0 | 0.01318066 | 0.01500047 | 0.6284727 | 0 | 0.0132512 | 0.008398382 | 0.1171824 | 0 | 0 | 0 | 0 | 0 | 0.01190633 | 0 | 0.02432992 | 0.2422646 | 0.2790323 | 0 | 0 | 0 | 0.1110693 | 0 | 0 | 0 | 0.00684661 | 0 | 0 | 0 | 0 | 0 | 0 | 0 | 0 | 0 | 0 | 0
455 | Iron Particle | Metall | Silber | Wire | 0.1142669 | 0 | 0 | 0.006136556 | 0.2105379 | 0.006075426 | 0.03632089 | 0.007660115 | 0 | 0.003258723 | 0.01401768 | 4.395853 | 0 | 0.004862221 | 0.004998589 | 0 | 0 | 0 | 0 | 0 | 0 | 0 | 0 | 0.001956174 | 0 | 0 | 0 | 0 | 0 | 0 | 0.006743158 | 0 | 0 | 0 | 0 | 0 | 0 | 0 | 0 | 0 | 0 | 0.003677231 | 0 | 0 | 0
457 | Copper Bearing Particle | Verbund (Metall & Kunststoff) | Braun, silber | Wire | 0.04467225 | 0 | 0.1805605 | 0.1139566 | 0.1051209 | 0 | 1.029662 | 0 | 0 | 0.01471363 | 0.008783974 | 1.190036 | 0.08006207 | 0 | 0.02000376 | 1.83579 | 0 | 0 | 0 | 0 | 0 | 0 | 0 | 0.004232108 | 0.03897301 | 0 | 0 | 0 | 0 | 0.03358883 | 0 | 0 | 0 | 0 | 0.01751622 | 0 | 0.02802596 | 0 | 0 | 0 | 0 | 0 | 0 | 0 | 0
458 | Iron Particle | Metall | Silber | Wire | 0.09451707 | 0 | 0 | 0.00178689 | 0.1245932 | 0.005045613 | 0.01970751 | 0.007203988 | 0 | 0.001960877 | 0.01705069 | 4.503282 | 0 | 0 | 0.018278 | 0 | 0 | 0 | 0 | 0 | 0 | 0 | 0 | 0.00319289 | 0 | 0 | 0 | 0 | 0 | 0 | 0 | 0 | 0 | 0 | 0 | 0 | 0 | 0 | 0 | 0 | 0 | 0 | 0 | 0 | 0
461 | Copper Bearing Particle | Verbund (Metall & Kunststoff) | Grün, rot, schwarz, silber, weiß | Wire | 0.03009499 | 0 | 0.3847785 | 0.6193031 | 1.555948 | 0.07712781 | 0.1959842 | 0 | 0.009287125 | 0.02054923 | 0.007979874 | 0.6704834 | 0 | 0.006240008 | 0.01306781 | 0.07745227 | 0 | 0 | 0 | 0 | 0 | 0 | 0 | 0.01704599 | 0.2245603 | 0.3048246 | 0 | 0 | 0 | 0.1450766 | 0.3309414 | 0 | 0 | 0 | 0 | 0 | 0 | 0 | 0 | 0 | 0 | 0.04168626 | 0 | 0 | 0
462 | Copper Bearing Particle | Metall | Silber | Ductile | 0.184802 | 0 | 0 | 0.09490266 | 0.3062823 | 0.009710336 | 0.03316562 | 0.02676573 | 0.004481332 | 0.9814916 | 0 | 1.443266 | 0.01289382 | 1.773291 | 0.007335653 | 0 | 0 | 0 | 0 | 0 | 0 | 0.0008323145 | 0 | 0.001354274 | 0.0005219599 | 0 | 0 | 0 | 0 | 0 | 0 | 0 | 0 | 0 | 0 | 0.006014295 | 0 | 0 | 0 | 0 | 0 | 0 | 0 | 0 | 0
464 | Iron Particle | Metall | Silber | Wire | 0.06348161 | 0 | 0 | 0.01957115 | 0.1119816 | 0 | 0 | 0.002774382 | 0 | 0.001330763 | 0.01690962 | 4.497559 | 0.01351453 | 0 | 0.00913665 | 0 | 0.0004138061 | 0 | 0 | 0 | 0 | 0 | 0 | 0.003799492 | 0 | 0 | 0 | 0 | 0 | 0 | 0 | 0 | 0 | 0 | 0 | 0.02535032 | 0 | 0 | 0 | 0 | 0 | 0 | 0 | 0 | 0
466 | Copper Bearing Particle | Metall | Silber | Wire | 0.1401298 | 0 | 0 | 0 | 0 | 0 | 0 | 0.02104298 | 0.01370733 | 0.0132512 | 0 | 4.48562 | 0.04943572 | 0.02044578 | 0.02272172 | 0 | 0 | 0 | 0 | 0 | 0 | 0.00704881 | 0 | 0.02578294 | 0 | 0 | 0 | 0 | 0 | 0 | 0 | 0 | 0 | 0 | 0 | 0.03430358 | 0 | 0 | 0 | 0 | 0 | 0.008986175 | 0 | 0 | 0
469 | Iron Particle | Metall | Silber | Spring | 0.0921659 | 0 | 0 | 0.001603499 | 0.1541616 | 0 | 0.01808521 | 0.002915452 | 0 | 0.003080034 | 0.02796483 | 4.472646 | 0 | 0.003611398 | 0.005835606 | 0 | 0 | 0 | 0 | 0 | 0 | 0 | 0.000550174 | 0.001895044 | 0 | 0 | 0 | 0 | 0 | 0 | 0 | 0 | 0 | 0 | 0 | 0.006094235 | 0 | 0 | 0 | 0 | 0 | 0.00365372 | 0 | 0 | 0
470 | Iron Particle | Metall | Silber | Spring | 0.00564281 | 0 | 0 | 0.07902285 | 0.1351641 | 0.003630208 | 0.005431205 | 0.003098843 | 0.002699144 | 0.8859964 | 0.05829493 | 3.151481 | 0 | 0.3447428 | 0.006512743 | 0 | 0 | 0 | 0 | 0 | 0 | 0 | 0 | 0.006230603 | 0 | 0 | 0 | 0 | 0 | 0 | 0.01227311 | 0 | 0 | 0 | 0 | 0.007768269 | 0 | 0 | 0 | 0 | 0 | 0 | 0 | 0 | 0
471 | Iron Particle | Metall | Silber | Spring | 0.007993981 | 0 | 0 | 0.002243017 | 0.132338 | 0 | 0.01601147 | 0.006493934 | 0 | 0.0301279 | 0.01820747 | 4.463618 | 0 | 0.003663124 | 0.01181698 | 0 | 0 | 0 | 0 | 0 | 0 | 0 | 0 | 0.004062823 | 0 | 0 | 0 | 0 | 0 | 0 | 0.004834007 | 0 | 0 | 0 | 0 | 0.003075332 | 0 | 0 | 0 | 0 | 0 | 0.005605191 | 0 | 0 | 0
472 | Iron Particle | Metall | Silber | Spring | 0.02398194 | 0 | 0 | 0.03234741 | 0.3679112 | 0.008191479 | 0.02282517 | 0.01334525 | 0 | 0.0666745 | 0.03712969 | 4.09644 | 0 | 0.00736857 | 0.01299257 | 0 | 0 | 0 | 0 | 0 | 0 | 0 | 0 | 0.01349102 | 0 | 0 | 0 | 0 | 0 | 0 | 0.01302549 | 0 | 0 | 0 | 0 | 0.006808991 | 0 | 0 | 0 | 0 | 0 | 0.003536161 | 0 | 0 | 0
473 | Iron Particle | Metall | Silber | Spring | 0.02586288 | 0 | 0 | 0.02315433 | 0.4323568 | 0.01696605 | 0.08432709 | 0.01094705 | 0 | 0.005619298 | 0.02682686 | 4.060999 | 0 | 0.0104345 | 0.0237045 | 0 | 0 | 0 | 0 | 0 | 0 | 0 | 0 | 0.003225806 | 0 | 0 | 0 | 0 | 0 | 0 | 0 | 0 | 0 | 0 | 0 | 0 | 0 | 0 | 0 | 0 | 0 | 0.003531459 | 0 | 0 | 0
476 | Iron Particle | Metall | Silber | Spring | 0.03479733 | 0 | 0 | 0.007039406 | 0.2550127 | 0.04734318 | 0.03709677 | 0.008050409 | 0 | 0.001166181 | 0.02206339 | 4.309668 | 0 | 0.002045519 | 0.00327283 | 0 | 0 | 0 | 0 | 0 | 0 | 0 | 0 | 0.001406 | 0 | 0 | 0 | 0 | 0 | 0 | 0 | 0 | 0 | 0 | 0 | 0.004556569 | 0 | 0 | 0 | 0 | 0 | 0.003366877 | 0 | 0 | 0
477 | Copper Bearing Particle | Verbund (Metall & Kunststoff) | Schwarz, silber | Wire | 0.04044014 | 0 | 0.5521537 | 0.3693031 | 0.629432 | 0 | 0 | 0.02112762 | 0 | 0.03497132 | 0.001735164 | 0.2190539 | 0.005266623 | 0.004636509 | 2.696901 | 0.05185742 | 0 | 0 | 0 | 0 | 0 | 0 | 0 | 0 | 0 | 0 | 0 | 0 | 0 | 0 | 0.115908 | 0 | 0 | 0 | 0 | 0 | 0 | 0 | 0 | 0 | 0 | 0 | 0 | 0 | 0
478 | Copper Bearing Particle | Verbund (Metall & Kunststoff) | Silber, weiß | Wire | 0.09028496 | 0 | 0.1023277 | 0.0419778 | 2.181492 | 0.001960877 | 0.02921565 | 0.02997743 | 0 | 0.01045801 | 0.003061224 | 0.5812471 | 0.005661619 | 0.4572886 | 1.113308 | 0.0144503 | 0 | 0 | 0 | 0 | 0 | 0 | 0 | 0.001899746 | 0.01619016 | 0 | 0 | 0 | 0 | 0.01673093 | 0.06861187 | 0 | 0 | 0.02647889 | 0 | 0 | 0 | 0 | 0 | 0 | 0 | 0 | 0 | 0 | 0
480 | Copper Bearing Particle | Verbund (Metall & Kunststoff) | Silber | Wire | 0.08746356 | 0 | 0 | 0.003870027 | 0.0809226 | 0 | 0.144282 | 0.002515753 | 0 | 0.003710148 | 0.03588357 | 4.332343 | 0 | 0 | 0.0867441 | 0 | 0 | 0 | 0 | 0 | 0 | 0 | 0 | 0.004650616 | 0 | 0 | 0 | 0 | 0 | 0 | 0 | 0 | 0 | 0 | 0 | 0.004241512 | 0 | 0 | 0 | 0 | 0 | 0.002435813 | 0 | 0 | 0
482 | Copper Bearing Particle | Metall | Silber | Wire | 0.03385686 | 0 | 0 | 0 | 0 | 0 | 0 | 0.007236904 | 0 | 0.007655412 | 0.03362645 | 4.478553 | 0.00720869 | 0.01228722 | 0.1098749 | 0 | 0 | 0 | 0 | 0 | 0 | 0 | 0 | 0.01092824 | 0 | 0 | 0 | 0 | 0 | 0 | 0 | 0 | 0 | 0 | 0 | 0.02109941 | 0 | 0 | 0 | 0 | 0 | 0 | 0 | 0 | 0
483 | Copper Bearing Particle | Verbund (Metall & Kunststoff) | Schwarz, silber | Wire | 0.08464215 | 0 | 0 | 0 | 0 | 0 | 0 | 0.01234365 | 0 | 0.01409762 | 0.02416063 | 3.700809 | 0.04777109 | 0.01240948 | 0.09851406 | 0 | 0.003399793 | 0 | 0 | 0 | 0 | 0 | 0 | 0.01620897 | 0 | 0 | 0 | 0 | 0 | 0 | 0.04885263 | 0 | 0 | 0 | 0 | 0.7237703 | 0 | 0 | 0 | 0 | 0 | 0 | 0 | 0 | 0
485 | Copper Bearing Particle | Verbund (Metall & Kunststoff) | Schwarz, silber | Wire | 0.1241418 | 0 | 0 | 0 | 0.1227029 | 0.02261356 | 0 | 0.01113515 | 0 | 0.002374683 | 0.02191291 | 4.464431 | 0 | 0.01784539 | 0.02376093 | 0 | 0.001137967 | 0 | 0 | 0 | 0 | 0.001260228 | 0 | 0.004692937 | 0 | 0 | 0 | 0 | 0 | 0 | 0 | 0 | 0 | 0 | 0 | 0.005323051 | 0 | 0 | 0 | 0 | 0 | 0 | 0 | 0 | 0
486 | Copper Bearing Particle | Verbund (Metall & Kunststoff) | Grün, silber | Wire | 0.05219599 | 0 | 0.4014671 | 0.2004091 | 0.1413806 | 0 | 0.02675162 | 0.02175303 | 0 | 0.0473808 | 0.01106931 | 1.918734 | 0.03193831 | 0 | 0.01701307 | 1.574288 | 0 | 0 | 0 | 0 | 0 | 0 | 0 | 0.01026521 | 0.03489608 | 0.1859024 | 0 | 0 | 0 | 0.07909339 | 0 | 0 | 0 | 0 | 0 | 0 | 0 | 0 | 0 | 0 | 0 | 0 | 0 | 0 | 0
487 | Copper Bearing Particle | Verbund (Metall & Kunststoff) | Silber, violett | Wire | 0.00564281 | 0 | 1.218786 | 0.1005314 | 0.2109 | 0 | 0.01735164 | 0.03000564 | 0 | 0.01351453 | 0.002633311 | 0.01888931 | 0 | 0 | 2.781369 | 0.0154707 | 0 | 0 | 0 | 0 | 0 | 0 | 0 | 0.00459889 | 0.0335371 | 0 | 0 | 0 | 0 | 0.0343459 | 0.2181228 | 0 | 0 | 0 | 0 | 0 | 0 | 0 | 0 | 0 | 0 | 0 | 0 | 0 | 0
488 | Copper Bearing Particle | Verbund (Metall & Kunststoff) | Grün, silber | Wire | 0.03620803 | 0 | 0 | 0.05948462 | 0 | 0 | 0 | 0.00489984 | 0 | 0.02741465 | 0.01527791 | 3.698735 | 0.03375341 | 0.005022101 | 0.00987962 | 0 | 0 | 0 | 0 | 0 | 0 | 0 | 0 | 0.00291075 | 0 | 0 | 0 | 0 | 0 | 0 | 0.01564939 | 0 | 0 | 0 | 0 | 0.8293144 | 0 | 0 | 0 | 0 | 0 | 0 | 0 | 0 | 0
490 | Iron Particle | Metall | Silber | Wire | 0.007053513 | 0 | 0.2183862 | 0.09886203 | 0.1068278 | 0 | 0 | 0 | 0 | 0.02084078 | 0.009291827 | 1.341263 | 0.01878586 | 0 | 0.0124471 | 2.817436 | 0 | 0 | 0 | 0 | 0 | 0 | 0 | 0.002515753 | 0 | 0 | 0 | 0 | 0 | 0.03118593 | 0 | 0 | 0 | 0 | 0 | 0 | 0 | 0 | 0 | 0 | 0 | 0.02385028 | 0 | 0 | 0
491 | Copper Bearing Particle | Verbund (Metall & Kunststoff) | Braun, silber | Wire | 0.01081539 | 0 | 0.3248331 | 0.6451519 | 1.401086 | 0.02215743 | 0.03937271 | 0.07290511 | 0 | 0.02069971 | 0.006776074 | 0.2877833 | 0 | 0.004086335 | 0.9447146 | 0.08702624 | 0 | 0 | 0 | 0 | 0 | 0 | 0 | 0.01568231 | 0.08348538 | 0.2601524 | 0 | 0 | 0 | 0.1054218 | 0.3086946 | 0 | 0 | 0.07230321 | 0 | 0 | 0 | 0 | 0 | 0 | 0 | 0 | 0 | 0 | 0
492 | Copper Bearing Particle | Verbund (Metall & Kunststoff) | Kupferfarben, silber, weiß | Wire | 0.03291639 | 0 | 0.1256983 | 0.2593812 | 0.6483213 | 0.00624471 | 0.06238597 | 0.01424339 | 0 | 0.02034703 | 0.006578576 | 0.1350701 | 0.001965579 | 0 | 3.026258 | 0.06172294 | 0 | 0 | 0 | 0 | 0 | 0 | 0 | 0.007782376 | 0.0375435 | 0 | 0.02990219 | 0 | 0 | 0.0263049 | 0.1065692 | 0.1260369 | 0 | 0 | 0 | 0 | 0 | 0 | 0 | 0 | 0 | 0 | 0 | 0 | 0
496 | Copper Bearing Particle | Verbund (Metall & Kunststoff) | Grün, silber | Tangle | 0.03526756 | 0 | 0.2663877 | 0.4017728 | 0.7588451 | 0.01719176 | 0.2271795 | 0.02561366 | 0 | 0.1657246 | 0.01473714 | 1.121918 | 0.01441268 | 0 | 0.01951002 | 1.05679 | 0 | 0 | 0 | 0 | 0 | 0 | 0 | 0.01296906 | 0.1519562 | 0.3120897 | 0 | 0 | 0 | 0.1260839 | 0 | 0 | 0 | 0.009160162 | 0 | 0 | 0 | 0 | 0 | 0 | 0 | 0 | 0 | 0 | 0
499 | Copper Bearing Particle | Verbund (Metall & Kunststoff) | Grün, silber | Wire | 0.0550174 | 0 | 0.1552008 | 0.2182357 | 0.3043356 | 0.00935766 | 0.1118781 | 0.01590802 | 0 | 0.1262579 | 0.01724819 | 1.915889 | 0.02568419 | 0.01499577 | 0.0108483 | 1.667013 | 0 | 0 | 0 | 0 | 0 | 0 | 0 | 0.004843412 | 0.04541051 | 0 | 0 | 0 | 0.01538606 | 0.03602464 | 0 | 0 | 0 | 0.007829399 | 0 | 0 | 0 | 0 | 0 | 0 | 0 | 0 | 0 | 0 | 0
501 | Copper Bearing Particle | Verbund (Metall & Kunststoff) | Grün, silber | Wire | 0.04561272 | 0 | 0.1572228 | 0.2551679 | 0.2637779 | 0.01294084 | 0.1181934 | 0.01814634 | 0 | 0.07964826 | 0.005976676 | 0.8071429 | 0.0250917 | 0.003056522 | 0.01030283 | 2.632427 | 0 | 0 | 0 | 0 | 0 | 0 | 0 | 0.003310449 | 0.05644691 | 0.1563058 | 0 | 0 | 0.01435625 | 0.07444747 | 0 | 0 | 0 | 0.008374871 | 0 | 0 | 0 | 0 | 0 | 0 | 0 | 0 | 0 | 0 | 0
502 | Copper Bearing Particle | Metall | Silber | Wire | 0.04702342 | 0 | 0 | 0.06590802 | 0.2637543 | 0.01451143 | 0 | 1.027227 | 0.08516411 | 0 | 0.01679206 | 3.119628 | 0.02944136 | 0.003569077 | 0.005826201 | 0 | 0 | 0 | 0 | 0 | 0 | 0.001387191 | 0 | 0.003258723 | 0 | 0 | 0 | 0 | 0 | 0 | 0.01077777 | 0 | 0 | 0 | 0 | 0.05510674 | 0 | 0 | 0 | 0 | 0 | 0 | 0 | 0 | 0
503 | Copper Bearing Particle | Verbund (Metall & Kunststoff) | Grün, silber | Wire | 0.04373178 | 0 | 0 | 0 | 0.4521584 | 0 | 0 | 0 | 0 | 0 | 0.01863068 | 1.102567 | 0 | 0.002440515 | 0.03149158 | 3.086504 | 0 | 0 | 0 | 0 | 0 | 0 | 0 | 0 | 0 | 0 | 0 | 0 | 0 | 0 | 0 | 0 | 0 | 0 | 0 | 0 | 0 | 0 | 0 | 0 | 0 | 0 | 0 | 0 | 0
504 | Iron Particle | Metall | Silber | Wire | 0.0357378 | 0 | 0 | 0.01909151 | 0 | 0 | 0 | 0.005713345 | 0 | 0.003277532 | 0.01158657 | 3.916947 | 0.019068 | 0 | 0.007547259 | 0 | 0 | 0 | 0 | 0 | 0 | 0.001095646 | 0 | 0.003042415 | 0 | 0 | 0 | 0 | 0 | 0 | 0 | 0 | 0 | 0 | 0 | 0.7149723 | 0 | 0 | 0 | 0 | 0 | 0 | 0 | 0 | 0
505 | Iron Particle | Metall | Silber | Wire | 0.04561272 | 0 | 0 | 0.003564375 | 0.09905953 | 0.002976582 | 0.03519233 | 0.005962569 | 0 | 0.00467883 | 0.0142575 | 4.48318 | 0 | 0.00801279 | 0.02584407 | 0 | 0 | 0 | 0 | 0 | 0 | 0 | 0 | 0.003395091 | 0 | 0 | 0 | 0 | 0 | 0 | 0 | 0 | 0 | 0 | 0 | 0.01380608 | 0 | 0 | 0 | 0 | 0 | 0.002172482 | 0 | 0 | 0
506 | Copper Bearing Particle | Metall | Silber | Wire | 0.01504749 | 0 | 0 | 0 | 0.08324085 | 0 | 0 | 0.00214897 | 0 | 0.003522054 | 0.03138343 | 4.499346 | 0.008722844 | 0.007754162 | 0.0395514 | 0 | 0 | 0 | 0 | 0 | 0 | 0 | 0 | 0.005572275 | 0 | 0 | 0 | 0 | 0 | 0 | 0.01314775 | 0 | 0 | 0 | 0 | 0.007961065 | 0 | 0 | 0 | 0 | 0 | 0 | 0 | 0 | 0
507 | Iron Particle | Metall | Silber | Wire | 0.03103546 | 0 | 0 | 0.005055017 | 0.2388084 | 0.004857519 | 0.05687953 | 0.005892034 | 0 | 0.005111445 | 0.01878586 | 4.334905 | 0 | 0 | 0.005506442 | 0 | 0 | 0 | 0 | 0 | 0 | 0 | 0 | 0.002355873 | 0 | 0 | 0 | 0 | 0 | 0 | 0.004439011 | 0 | 0 | 0 | 0 | 0.01660397 | 0 | 0 | 0 | 0 | 0 | 0.002901345 | 0 | 0 | 0
508 | Copper Bearing Particle | Verbund (Metall & Glas) | Silber, farblos | Ductile | 0.03338663 | 0 | 0.09522242 | 0.09082573 | 2.292345 | 0.002337064 | 0.03973949 | 0.01230133 | 0 | 0.006456315 | 0.006202389 | 2.080871 | 0.007918744 | 0 | 0.00393586 | 0.009611587 | 0 | 0 | 0 | 0 | 0 | 0.007495533 | 0 | 0 | 0.04611116 | 0 | 0 | 0 | 0 | 0 | 0 | 0 | 0 | 0 | 0 | 0 | 0 | 0 | 0 | 0 | 0 | 0 | 0 | 0 | 0
509 | Copper Bearing Particle | Verbund (Metall & Glas) | Silber, farblos | Ductile | 0.03432709 | 0 | 0.1692608 | 0 | 3.382681 | 0 | 0.02608859 | 0 | 0 | 0.007876422 | 0.0020079 | 0.9778943 | 0.0034139 | 0 | 0.001758676 | 0.004711746 | 0 | 0 | 0 | 0 | 0 | 0.008450108 | 0 | 0.002327659 | 0.07274993 | 0 | 0.02405718 | 0 | 0 | 0.01873883 | 0 | 0 | 0 | 0 | 0 | 0 | 0 | 0 | 0 | 0 | 0 | 0 | 0 | 0 | 0
510 | Copper Bearing Particle | Metall | Gold, silber | Wire | 0.01363679 | 0 | 0 | 0.02283457 | 0.2626869 | 0 | 0.008403085 | 0.009207185 | 0 | 0.002440515 | 0.01497226 | 3.661036 | 0 | 0 | 0.6076413 | 0 | 0 | 0 | 0 | 0 | 0 | 0 | 0 | 0.006799586 | 0 | 0 | 0 | 0 | 0 | 0 | 0.06548481 | 0 | 0 | 0 | 0 | 0.02496003 | 0 | 0 | 0 | 0 | 0 | 0.01562588 | 0 | 0 | 0
511 | Copper Bearing Particle | Verbund (Metall & Kunststoff) | Grün, silber | Wire | 0.01175585 | 0 | 0 | 0 | 0.1892928 | 0 | 0 | 0 | 0 | 0 | 0.01337816 | 2.578299 | 0 | 0.002266529 | 0.003460924 | 1.914036 | 0 | 0 | 0 | 0 | 0 | 0 | 0 | 0 | 0 | 0 | 0 | 0 | 0 | 0 | 0 | 0 | 0 | 0 | 0 | 0 | 0 | 0 | 0 | 0 | 0 | 0 | 0 | 0 | 0
513 | Iron Particle | Metall | Silber | Wire | 0.05078529 | 0 | 0.06961347 | 0.08631619 | 0.1015706 | 0.002468729 | 0.01297846 | 0.003743064 | 0 | 0.01452553 | 0.002054923 | 1.160933 | 0.01894573 | 0.0009827894 | 0.00126493 | 3.199088 | 0 | 0 | 0 | 0 | 0 | 0 | 0 | 0.0005924951 | 0 | 0 | 0 | 0 | 0 | 0 | 0 | 0 | 0 | 0 | 0 | 0 | 0 | 0 | 0 | 0 | 0 | 0.02726888 | 0 | 0 | 0
514 | Iron Particle | Metall | Silber | Wire | 0.01598796 | 0 | 0 | 0.005431205 | 0.2435296 | 0.01295495 | 0.05366312 | 0.009663312 | 0 | 0.002854321 | 0.01033104 | 4.354082 | 0 | 0 | 0.005205492 | 0 | 0 | 0 | 0 | 0 | 0 | 0 | 0 | 0.002619204 | 0 | 0 | 0 | 0 | 0 | 0 | 0 | 0 | 0 | 0 | 0 | 0 | 0 | 0 | 0 | 0 | 0 | 0.001768081 | 0 | 0 | 0
515 | Iron Particle | Metall | Silber | Wire | 0.02633311 | 0 | 0 | 0.02900404 | 0 | 0 | 0 | 0.002764977 | 0 | 0.003282235 | 0.01248942 | 4.364342 | 0.01634064 | 0.003286937 | 0.009310637 | 0 | 0 | 0 | 0 | 0 | 0 | 0.0008511239 | 0 | 0.003089439 | 0 | 0 | 0 | 0 | 0 | 0 | 0 | 0 | 0 | 0 | 0 | 0.2575849 | 0 | 0 | 0 | 0 | 0 | 0 | 0 | 0 | 0
517 | Copper Bearing Particle | Verbund (Metall & Kunststoff) | Weiß | Wire | 0.001410703 | 0 | 0.2908728 | 0.1213016 | 0.2983025 | 0 | 0 | 0.1757453 | 0 | 0.01961817 | 0 | 2.67212 | 0.01429512 | 0 | 0.5904825 | 0.00548293 | 0 | 0 | 0 | 0 | 0 | 0.005957867 | 0 | 0.01374024 | 0.04283833 | 0.1628703 | 0 | 0 | 0 | 0.08125176 | 0.1963181 | 0 | 0 | 0 | 0 | 0 | 0 | 0 | 0 | 0 | 0 | 0 | 0 | 0 | 0
518 | Iron Particle | Metall | Silber | Wire | 0.0164582 | 0 | 0 | 0.02243017 | 0.1191009 | 0 | 0 | 0.003324556 | 0 | 0.001377786 | 0.01800527 | 4.485446 | 0.00927772 | 0.005134957 | 0.01079658 | 0 | 0 | 0 | 0 | 0 | 0 | 0.001227311 | 0 | 0.004584783 | 0 | 0 | 0 | 0 | 0 | 0 | 0 | 0 | 0 | 0 | 0 | 0.02163547 | 0 | 0 | 0 | 0 | 0 | 0 | 0 | 0 | 0
520 | Copper Bearing Particle | Verbund (Metall & Textil) | Silber | Ductile | 0.2210101 | 0 | 0.01519797 | 0.06381078 | 0.1666933 | 0.01846139 | 0.007293332 | 0.004744663 | 0 | 0.007246309 | 0.002205398 | 1.10079 | 0.02456033 | 1.468269 | 1.801876 | 0 | 0 | 0 | 0 | 0 | 0 | 0.001490642 | 0 | 0 | 0 | 0 | 0 | 0 | 0 | 0 | 0 | 0 | 0.002619204 | 0.01288442 | 0 | 0 | 0 | 0 | 0 | 0 | 0 | 0.002501646 | 0.001697545 | 0 | 0
524 | Copper Bearing Particle | Verbund (Metall, Kunststoff & Textil) | Schwarz, silber | Ductile | 0.09733847 | 0 | 0.07143327 | 0.07535032 | 0.3073733 | 0.004556569 | 0.1846798 | 0.02164958 | 0 | 0.01399887 | 0.02567008 | 2.923018 | 0.04215179 | 0 | 0.0664629 | 0.9271513 | 0 | 0 | 0 | 0 | 0 | 0.002906047 | 0 | 0.001335465 | 0.02796953 | 0 | 0 | 0 | 0 | 0 | 0 | 0 | 0 | 0 | 0.006639707 | 0 | 0 | 0 | 0 | 0 | 0 | 0 | 0 | 0 | 0
525 | Copper Bearing Particle | Verbund (Metall & Kunststoff) | Schwarz, silber | Ductile | 0.09827894 | 0 | 0.04836359 | 0.06654754 | 0.0857425 | 0 | 0.759842 | 0.004815198 | 0 | 0.009183673 | 0.00957867 | 1.606767 | 0.07877363 | 0 | 0.04100442 | 1.906442 | 0 | 0 | 0 | 0 | 0.004147465 | 0 | 0 | 0.001598796 | 0.04375529 | 0 | 0 | 0 | 0 | 0 | 0 | 0 | 0 | 0 | 0.01268222 | 0 | 0.01654284 | 0 | 0 | 0 | 0 | 0.006569171 | 0 | 0 | 0
526 | Iron Particle | Metall | Silber | Wire | 0.03761873 | 0 | 0.0939857 | 0.04762062 | 0.0897677 | 0 | 0.01816044 | 0 | 0 | 0.01329822 | 0.006935954 | 1.18704 | 0.02402426 | 0.0009921941 | 0.006879526 | 3.168254 | 0 | 0 | 0 | 0 | 0 | 0 | 0 | 0.0006442208 | 0 | 0 | 0 | 0.006935954 | 0 | 0 | 0 | 0 | 0 | 0 | 0 | 0 | 0 | 0 | 0 | 0 | 0 | 0.03672999 | 0 | 0 | 0
529 | Iron Particle | Metall | Silber | Wire | 0.01833913 | 0 | 0 | 0 | 0 | 0 | 0 | 0.001095646 | 0 | 0.00259099 | 0.01515565 | 4.450569 | 0.01079658 | 0.001509452 | 0.004175679 | 0 | 0 | 0 | 0 | 0 | 0 | 0 | 0 | 0.003225806 | 0 | 0 | 0 | 0 | 0 | 0 | 0.004476629 | 0 | 0 | 0 | 0 | 0.2087417 | 0 | 0 | 0 | 0 | 0 | 0 | 0 | 0 | 0
530 | Iron Particle | Metall | Silber | Wire | 0.02445218 | 0 | 0 | 0.01684379 | 0 | 0 | 0 | 0.0009827894 | 0 | 0.005859118 | 0.01802408 | 4.379258 | 0.01650052 | 0.0128421 | 0.03951848 | 0 | 0 | 0 | 0 | 0 | 0 | 0 | 0 | 0.003931158 | 0 | 0 | 0 | 0 | 0 | 0 | 0.004965673 | 0 | 0 | 0 | 0 | 0.2036114 | 0 | 0 | 0 | 0 | 0 | 0 | 0 | 0 | 0
531 | Iron Particle | Metall | Schwarz, silber | Wire | 0.0192796 | 0 | 0 | 0 | 0 | 0 | 0 | 0.001382488 | 0 | 0.003522054 | 0.01098467 | 3.758144 | 0.02635192 | 0 | 0.003380984 | 0 | 0 | 0 | 0 | 0 | 0 | 0 | 0 | 0.005186683 | 0 | 0 | 0 | 0 | 0 | 0 | 0 | 0 | 0 | 0 | 0 | 0.8933885 | 0 | 0 | 0 | 0 | 0 | 0 | 0 | 0 | 0
532 | Iron Particle | Metall | Schwarz, silber | Ductile | 1.045331 | 0 | 0 | 0.05880749 | 0.2091319 | 0.00528073 | 0.03025957 | 0.01659927 | 0 | 0.03690868 | 0.0176714 | 3.661756 | 0 | 0.6452412 | 0.01255995 | 0 | 0 | 0 | 0 | 0 | 0 | 0 | 0 | 0.007885827 | 0 | 0 | 0 | 0 | 0 | 0 | 0 | 0 | 0 | 0 | 0 | 0 | 0 | 0 | 0 | 0 | 0 | 0 | 0 | 0 | 0
533 | Copper Bearing Particle | Verbund (Metall & Textil) | Schwarz, silber | Ductile | 0.8501834 | 0 | 0 | 0.03117182 | 0.06635004 | 0.004091037 | 0 | 0.01117276 | 0 | 0.005666322 | 0.02279695 | 4.005455 | 0.01374965 | 0.002699144 | 0.2189787 | 0 | 0.0003479733 | 0 | 0 | 0 | 0 | 0.003644315 | 0 | 0.00178689 | 0 | 0 | 0 | 0 | 0 | 0 | 0 | 0 | 0 | 0 | 0 | 0.3144315 | 0 | 0 | 0 | 0 | 0 | 0 | 0 | 0 | 0
534 | Iron Particle | Metall | Schwarz, silber | Ductile | 1.049092 | 0 | 0 | 0.02011662 | 0.4079517 | 0.01994263 | 0.05881219 | 0.09921471 | 0 | 0.01712123 | 0.0226888 | 3.965311 | 0 | 0.06576225 | 0.008539453 | 0 | 0 | 0 | 0 | 0 | 0 | 0 | 0 | 0.006714944 | 0 | 0 | 0 | 0 | 0 | 0 | 0 | 0 | 0 | 0 | 0 | 0.009921941 | 0 | 0 | 0 | 0 | 0 | 0 | 0 | 0 | 0
535 | Copper Bearing Particle | Metall | Schwarz, silber | Ductile | 0.7077024 | 0 | 0 | 0.03137402 | 0 | 0 | 0 | 0.04449826 | 0.002953071 | 0.009000282 | 0.01904919 | 3.649055 | 0.01878586 | 0.005078529 | 0.1476912 | 0 | 0 | 0 | 0 | 0 | 0 | 0.003282235 | 0 | 0.004123954 | 0 | 0 | 0 | 0 | 0 | 0 | 0 | 0 | 0 | 0 | 0 | 0.7674598 | 0 | 0 | 0 | 0 | 0 | 0 | 0 | 0 | 0
536 | Iron Particle | Metall | Silber | Ductile | 0.6169472 | 0 | 0 | 0.0168626 | 0.2457068 | 0.009047306 | 0.04566914 | 0.02456503 | 0 | 0.08660773 | 0.02979404 | 4.165264 | 0 | 0.06270103 | 0.01151603 | 0 | 0 | 0 | 0 | 0 | 0 | 0 | 0 | 0.002445218 | 0 | 0 | 0 | 0 | 0 | 0 | 0 | 0 | 0 | 0 | 0 | 0 | 0 | 0 | 0 | 0 | 0 | 0.001843318 | 0 | 0 | 0
537 | Copper Bearing Particle | Metall | Silber | Ductile | 1.316185 | 0 | 0 | 0.005440609 | 0.201232 | 0.004754068 | 0.02684567 | 0.01040158 | 0 | 0.02654002 | 0.01583749 | 4.364018 | 0 | 0.01097527 | 0.02895232 | 0 | 0 | 0 | 0 | 0 | 0 | 0 | 0 | 0.003108248 | 0 | 0 | 0 | 0 | 0 | 0 | 0 | 0 | 0 | 0 | 0 | 0.002106649 | 0 | 0 | 0 | 0 | 0 | 0.001876234 | 0 | 0 | 0
538 | Iron Particle | Verbund (Metall & Textil) | Schwarz, silber | Ductile | 1.139377 | 0 | 0.05458008 | 0.08444936 | 0.1078435 | 0 | 0.02976582 | 0.003503245 | 0.002619204 | 0.06590802 | 0.01055676 | 2.079874 | 0.02243957 | 0 | 0.00162701 | 2.190642 | 0 | 0 | 0 | 0 | 0.007815292 | 0.002685037 | 0 | 0.003442114 | 0 | 0 | 0 | 0 | 0 | 0 | 0 | 0 | 0 | 0 | 0.009414088 | 0 | 0.02026709 | 0 | 0 | 0 | 0 | 0.002586288 | 0.001843318 | 0 | 0
539 | Iron Particle | Verbund (Metall & Textil) | Silber | Ductile | 0.704881 | 0 | 0 | 0.008294931 | 0.2155412 | 0.003390388 | 0.01855544 | 0.01536255 | 0.0100348 | 0.1340873 | 0.03146337 | 4.176366 | 0 | 0.01805699 | 0.01494404 | 0 | 0 | 0 | 0 | 0 | 0 | 0 | 0 | 0.02708549 | 0 | 0 | 0 | 0 | 0 | 0 | 0.01056146 | 0 | 0 | 0 | 0 | 0.01682968 | 0 | 0 | 0 | 0 | 0 | 0.001523559 | 0 | 0 | 0
540 | Iron Particle | Verbund (Metall & Textil) | Silber | Ductile | 0.2962475 | 0 | 0 | 0.06109282 | 0.254566 | 0.01560237 | 0 | 0.01281858 | 0.0008041004 | 0.006752563 | 0.03388507 | 4.140741 | 0.01096116 | 0.0134628 | 0.0144644 | 0 | 0.001170883 | 0 | 0 | 0 | 0 | 0.00439669 | 0 | 0.002586288 | 0 | 0 | 0 | 0 | 0 | 0 | 0.008059814 | 0 | 0 | 0 | 0 | 0.1149534 | 0 | 0 | 0 | 0 | 0 | 0.0060237 | 0 | 0 | 0
541 | Iron Particle | Metall | Silber | Ductile | 0.8765165 | 0 | 0 | 0.007664817 | 0.2678219 | 0.01634064 | 0.04250447 | 0.02178125 | 0 | 0.01308662 | 0.02546788 | 4.239326 | 0 | 0.03264836 | 0.008845105 | 0 | 0 | 0 | 0 | 0 | 0 | 0 | 0 | 0.004387285 | 0 | 0 | 0 | 0 | 0 | 0 | 0.008384275 | 0 | 0 | 0 | 0 | 0.008765165 | 0 | 0 | 0 | 0 | 0 | 0.005064422 | 0 | 0 | 0
542 | Iron Particle | Metall | Silber | Ductile | 0.3206997 | 0 | 0 | 0.01637355 | 0.3662842 | 0.01154895 | 0.0604345 | 0.02497884 | 0 | 0.005393586 | 0.02713251 | 4.156974 | 0 | 0.006719646 | 0.005769773 | 0 | 0 | 0 | 0 | 0 | 0 | 0 | 0.0008464215 | 0.002111351 | 0 | 0 | 0 | 0 | 0 | 0 | 0 | 0 | 0 | 0 | 0 | 0.01540957 | 0 | 0 | 0 | 0 | 0 | 0.002120756 | 0 | 0 | 0
543 | Iron Particle | Metall | Silber | Ductile | 0.3526756 | 0 | 0 | 0.005713345 | 0.2709818 | 0.0122402 | 0.03483495 | 0.01157246 | 0 | 0.008967366 | 0.0120568 | 4.326211 | 0 | 0.005713345 | 0.004434308 | 0 | 0 | 0 | 0 | 0 | 0 | 0 | 0 | 0.003211699 | 0 | 0 | 0 | 0 | 0 | 0 | 0 | 0 | 0 | 0 | 0 | 0.003442114 | 0 | 0 | 0 | 0 | 0 | 0.002717954 | 0 | 0 | 0
544 | Iron Particle | Metall | Silber | Ductile | 0.2915452 | 0 | 0 | 0.006616195 | 0.2067996 | 0.00371485 | 0.02897113 | 0.004274429 | 0 | 0.002153673 | 0.01057557 | 4.421325 | 0 | 0.006197686 | 0.005849713 | 0 | 0 | 0 | 0 | 0 | 0 | 0 | 0 | 0.0009827894 | 0 | 0 | 0 | 0 | 0 | 0 | 0.001862127 | 0 | 0 | 0 | 0 | 0 | 0 | 0 | 0 | 0 | 0 | 0.002769679 | 0 | 0 | 0
545 | Iron Particle | Metall | Silber | Ductile | 0.3329258 | 0 | 0 | 0.04428665 | 0.2552055 | 0.008459513 | 0 | 0.1734741 | 0.04241042 | 0.01112104 | 0.03068278 | 4.019966 | 0.02150851 | 0.004664723 | 0.005953165 | 0 | 0 | 0 | 0 | 0 | 0 | 0.005934355 | 0 | 0.005007994 | 0 | 0 | 0 | 0 | 0 | 0 | 0 | 0 | 0 | 0 | 0 | 0.07366218 | 0 | 0 | 0 | 0 | 0 | 0 | 0 | 0 | 0
546 | Iron Particle | Metall | Silber | Ductile | 0.3611398 | 0 | 0 | 0.02697263 | 0 | 0 | 0 | 0.005229004 | 0 | 0.005346563 | 0.03578012 | 4.1643 | 0.008210289 | 0.003150569 | 0.007194583 | 0 | 0.0005219599 | 0 | 0 | 0 | 0 | 0.001349572 | 0 | 0.002054923 | 0 | 0 | 0 | 0 | 0 | 0 | 0.003080034 | 0 | 0 | 0 | 0 | 0.4391423 | 0 | 0 | 0 | 0 | 0 | 0 | 0 | 0 | 0
547 | Iron Particle | Metall | Silber | Ductile | 0.2294743 | 0 | 0 | 0.03344776 | 0 | 0 | 0 | 0.00303301 | 0 | 0.001551773 | 0.01932662 | 4.307585 | 0.01393774 | 0.01089533 | 0.006808991 | 0 | 0 | 0 | 0 | 0 | 0 | 0.001500047 | 0 | 0.001650522 | 0 | 0 | 0 | 0 | 0 | 0 | 0 | 0 | 0 | 0 | 0 | 0.3026004 | 0 | 0 | 0 | 0 | 0 | 0 | 0 | 0 | 0
548 | Iron Particle | Verbund (Kupfer & Metall) | Silber | Ductile | 0.2901345 | 0 | 0 | 0.009747954 | 0.272101 | 0.01433274 | 0.04504373 | 0.006070723 | 0 | 0.008017493 | 0.01573404 | 4.313764 | 0 | 0.006282329 | 0.003047117 | 0 | 0 | 0 | 0 | 0 | 0 | 0 | 0 | 0.002496943 | 0 | 0 | 0 | 0 | 0 | 0 | 0 | 0 | 0 | 0 | 0 | 0.001890341 | 0 | 0 | 0 | 0 | 0 | 0.003564375 | 0 | 0 | 0
549 | Iron Particle | Metall | Silber | Ductile | 0.2915452 | 0 | 0 | 0.01194865 | 0.3020878 | 0.007683626 | 0.03928336 | 0.007805887 | 0 | 0.1636791 | 0.05668673 | 4.040689 | 0.006211793 | 0.02354933 | 0.006935954 | 0 | 0 | 0 | 0 | 0 | 0 | 0 | 0 | 0.02807768 | 0 | 0 | 0 | 0 | 0 | 0 | 0.002628609 | 0 | 0 | 0 | 0 | 0.003644315 | 0 | 0 | 0 | 0 | 0 | 0.001429512 | 0 | 0 | 0
550 | Iron Particle | Metall | Silber | Ductile | 0.3127057 | 0 | 0 | 0.06543779 | 0.4130302 | 0.01167591 | 0 | 0.01764789 | 0.001020408 | 0.0805135 | 0.02360105 | 3.948241 | 0.01694724 | 0.01802878 | 0.008962663 | 0 | 0.000907552 | 0 | 0 | 0 | 0 | 0.05600489 | 0 | 0.01183579 | 0 | 0 | 0 | 0 | 0 | 0 | 0.005271325 | 0 | 0 | 0 | 0 | 0.02321546 | 0 | 0 | 0 | 0 | 0 | 0 | 0 | 0 | 0
551 | Copper Bearing Particle | Metall | Silber | Ductile | 0.4100442 | 0 | 0 | 0.04928995 | 0.4510157 | 0.02021066 | 0.1265212 | 0.1169613 | 0 | 0.01122919 | 0.04714098 | 3.436946 | 0 | 0.1469106 | 0.2783974 | 0 | 0 | 0 | 0 | 0 | 0 | 0 | 0 | 0.003380984 | 0 | 0 | 0 | 0 | 0 | 0 | 0 | 0 | 0 | 0 | 0 | 0.008149158 | 0 | 0 | 0 | 0 | 0 | 0.005939058 | 0 | 0 | 0
552 | Iron Particle | Metall | Silber | Ductile | 0.1617606 | 0 | 0 | 0.003357472 | 0.2352158 | 0.005229004 | 0.02707138 | 0.006174175 | 0 | 0 | 0.01390953 | 4.4011 | 0 | 0.002365278 | 0.003216402 | 0 | 0 | 0 | 0 | 0 | 0 | 0 | 0 | 0.001556475 | 0 | 0 | 0 | 0 | 0 | 0 | 0 | 0 | 0 | 0 | 0 | 0 | 0 | 0 | 0 | 0 | 0 | 0.00289194 | 0 | 0 | 0
553 | Iron Particle | Metall | Silber | Ductile | 0.162701 | 0 | 0 | 0.0002398194 | 0.09310166 | 0 | 0.01025581 | 0.003860623 | 0.003583184 | 0.001683438 | 0.007805887 | 4.578637 | 0 | 0 | 0.001542368 | 0 | 0 | 0 | 0 | 0 | 0 | 0 | 0 | 0.001358977 | 0 | 0 | 0 | 0 | 0 | 0 | 0 | 0 | 0 | 0 | 0 | 0 | 0 | 0 | 0 | 0 | 0 | 0 | 0 | 0 | 0
554 | Iron Particle | Metall | Silber | Ductile | 0.162701 | 0 | 0 | 0.0006959466 | 0.1626305 | 0.003696041 | 0.007283927 | 0.001391893 | 0 | 0.002835512 | 0.01497696 | 4.48729 | 0.01681557 | 0.001584689 | 0.002275933 | 0 | 0 | 0 | 0 | 0 | 0 | 0 | 0 | 0.0008605285 | 0 | 0 | 0 | 0 | 0 | 0 | 0 | 0 | 0 | 0 | 0 | 0 | 0 | 0 | 0 | 0 | 0 | 0 | 0 | 0 | 0
555 | Iron Particle | Metall | Silber | Ductile | 0.118499 | 0 | 0 | 0.002214803 | 0.1894432 | 0.002661525 | 0.01236716 | 0.002125458 | 0 | 0.001020408 | 0.01972632 | 4.419877 | 0.03822534 | 0.008957961 | 0.002341766 | 0 | 0 | 0 | 0 | 0 | 0 | 0 | 0 | 0.0009874918 | 0 | 0 | 0 | 0 | 0 | 0 | 0 | 0 | 0 | 0 | 0 | 0 | 0 | 0 | 0 | 0 | 0 | 0.002398194 | 0 | 0 | 0
556 | Iron Particle | Metall | Silber | Ductile | 0.1659927 | 0 | 0 | 0.001923258 | 0.186998 | 0.007100536 | 0.01495815 | 0.002572181 | 0.001128562 | 0.003014201 | 0.006282329 | 4.456875 | 0.01396596 | 0 | 0.002158375 | 0 | 0 | 0 | 0 | 0 | 0 | 0 | 0 | 0.0008934449 | 0 | 0 | 0 | 0 | 0 | 0 | 0 | 0 | 0 | 0 | 0 | 0 | 0 | 0 | 0 | 0 | 0 | 0.004448415 | 0 | 0 | 0
557 | Iron Particle | Metall | Silber | Ductile | 0.07899934 | 0 | 0 | 0.001551773 | 0.1617559 | 0 | 0.009832597 | 0.002116054 | 0.002022007 | 0.002793191 | 0.01090473 | 4.504872 | 0.003254021 | 0 | 0.002402897 | 0 | 0 | 0 | 0 | 0 | 0 | 0 | 0 | 0.0008135051 | 0 | 0 | 0 | 0 | 0 | 0 | 0 | 0 | 0 | 0 | 0 | 0 | 0 | 0 | 0 | 0 | 0 | 0 | 0 | 0 | 0
558 | Iron Particle | Metall | Silber | Ductile | 0.1617606 | 0 | 0 | 0 | 0.08491019 | 0.001989091 | 0.001518856 | 0.0008981473 | 0 | 0.001721057 | 0.008102135 | 4.559273 | 0.03777391 | 0 | 0.001241418 | 0 | 0 | 0 | 0 | 0 | 0 | 0 | 0 | 0.0007899934 | 0 | 0 | 0 | 0 | 0 | 0 | 0 | 0 | 0 | 0 | 0 | 0 | 0 | 0 | 0 | 0 | 0 | 0.004091037 | 0 | 0 | 0
559 | Iron Particle | Metall | Silber | Ductile | 0.1589392 | 0 | 0 | 0.001199097 | 0.1719223 | 0.003037713 | 0.01382018 | 0.002661525 | 0.0002257124 | 0.002647418 | 0.01707891 | 4.481045 | 0 | 0.001250823 | 0.003225806 | 0 | 0 | 0 | 0 | 0 | 0 | 0 | 0 | 0.0009921941 | 0 | 0 | 0 | 0 | 0 | 0 | 0 | 0 | 0 | 0 | 0 | 0 | 0 | 0 | 0 | 0 | 0 | 0.002985987 | 0 | 0 | 0
560 | Iron Particle | Metall | Silber | Ductile | 0.1330763 | 0 | 0 | 0.0003150569 | 0.1081586 | 0.004998589 | 0.004852817 | 0.001697545 | 0 | 0.002402897 | 0.01496755 | 4.556367 | 0 | 0.001702248 | 0.003174081 | 0 | 0 | 0 | 0 | 0 | 0 | 0 | 0 | 0.001114455 | 0 | 0 | 0 | 0 | 0 | 0 | 0 | 0 | 0 | 0 | 0 | 0 | 0 | 0 | 0 | 0 | 0 | 0.002351171 | 0 | 0 | 0
561 | Iron Particle | Metall | Silber | Ductile | 0.1311953 | 0 | 0 | 0.00118499 | 0.1538794 | 0.006569171 | 0.01784539 | 0.006131854 | 0.002981285 | 0.002134863 | 0.01540957 | 4.48933 | 0 | 0 | 0.004796389 | 0 | 0 | 0 | 0 | 0 | 0 | 0 | 0 | 0.001815104 | 0 | 0 | 0 | 0 | 0 | 0 | 0 | 0 | 0 | 0 | 0 | 0 | 0 | 0 | 0 | 0 | 0 | 0 | 0 | 0 | 0
562 | Iron Particle | Metall | Silber | Ductile | 0.1612903 | 0 | 0 | 0.003846516 | 0.2139754 | 0.004241512 | 0.02161667 | 0.004114549 | 0.001993793 | 0.001932662 | 0.01590332 | 4.427951 | 0 | 0.002586288 | 0.00259099 | 0 | 0 | 0 | 0 | 0 | 0 | 0 | 0 | 0.001335465 | 0 | 0 | 0 | 0 | 0 | 0 | 0 | 0 | 0 | 0 | 0 | 0 | 0 | 0 | 0 | 0 | 0 | 0 | 0 | 0 | 0
563 | Iron Particle | Metall | Silber | Ductile | 0.1650522 | 0 | 0 | 0.001829211 | 0.1551397 | 0.007312141 | 0.007020596 | 0.002412301 | 0 | 0.002863726 | 0.005515847 | 4.517403 | 0 | 0 | 0.00164582 | 0 | 0 | 0 | 0 | 0 | 0 | 0 | 0 | 0.000921659 | 0 | 0 | 0 | 0 | 0 | 0 | 0 | 0 | 0 | 0 | 0 | 0 | 0 | 0 | 0 | 0 | 0 | 0 | 0 | 0 | 0
564 | Iron Particle | Metall | Silber | Ductile | 0.07946958 | 0 | 0 | 0.000921659 | 0.1567855 | 0.00236998 | 0.008158563 | 0.003145867 | 0.002402897 | 0.002285338 | 0.0106414 | 4.508643 | 0 | 0.001429512 | 0.002313552 | 0 | 0 | 0 | 0 | 0 | 0 | 0 | 0 | 0.001058027 | 0 | 0 | 0 | 0 | 0 | 0 | 0.001932662 | 0 | 0 | 0 | 0 | 0 | 0 | 0 | 0 | 0 | 0 | 0 | 0 | 0 | 0
565 | Iron Particle | Metall | Gold, silber | Ductile | 0.291075 | 0 | 0 | 0.0002633311 | 0.1048951 | 0.003075332 | 0.005454716 | 0.003752469 | 0 | 0.0005031506 | 0.009432898 | 4.563787 | 0 | 0.002543967 | 0.003366877 | 0 | 0 | 0 | 0 | 0 | 0 | 0 | 0 | 0.001170883 | 0 | 0 | 0 | 0 | 0 | 0 | 0.001819806 | 0 | 0 | 0 | 0 | 0 | 0 | 0 | 0 | 0 | 0 | 0.002031412 | 0 | 0 | 0
566 | Iron Particle | Metall | Silber | Ductile | 0.1622308 | 0 | 0 | 0.000578388 | 0.1528684 | 0.00429794 | 0.005365372 | 0.0006865419 | 0 | 0.001067432 | 0.01633123 | 4.482075 | 0.03507947 | 0 | 0.001904448 | 0 | 0 | 0 | 0 | 0 | 0 | 0 | 0 | 0.0009874918 | 0 | 0 | 0 | 0 | 0 | 0 | 0.001081539 | 0 | 0 | 0 | 0 | 0 | 0 | 0 | 0 | 0 | 0 | 0 | 0 | 0 | 0
567 | Iron Particle | Metall | Silber | Ductile | 0.2257124 | 0 | 0 | 0.0004655318 | 0.1453964 | 0.005440609 | 0.01056146 | 0.001255525 | 0 | 0.0008135051 | 0.008384275 | 4.4741 | 0.04903602 | 0 | 0.002195994 | 0 | 0 | 0 | 0 | 0 | 0 | 0 | 0 | 0.0008793379 | 0 | 0 | 0 | 0 | 0 | 0 | 0.0007241606 | 0 | 0 | 0 | 0 | 0 | 0 | 0 | 0 | 0 | 0 | 0.003089439 | 0 | 0 | 0
568 | Iron Particle | Metall | Silber | Ductile | 0.1608201 | 0 | 0 | 0 | 0.1202953 | 0 | 0 | 0.005906141 | 0 | 0 | 0.01648171 | 4.512687 | 0 | 0.005111445 | 0.011248 | 0 | 0 | 0 | 0 | 0 | 0 | 0 | 0 | 0.003616101 | 0 | 0 | 0 | 0 | 0 | 0 | 0.01681087 | 0 | 0 | 0 | 0 | 0.01018527 | 0 | 0 | 0 | 0 | 0 | 0 | 0 | 0 | 0
569 | Iron Particle | Metall | Silber | Ductile | 0.1612903 | 0 | 0 | 0.009000282 | 0.1974466 | 0.002802596 | 0.1070347 | 0.1342378 | 0 | 0.0006489232 | 0.01524499 | 4.231195 | 0 | 0 | 0.002445218 | 0 | 0 | 0 | 0 | 0 | 0 | 0 | 0.0004655318 | 0.00156588 | 0 | 0 | 0 | 0 | 0 | 0 | 0 | 0 | 0 | 0 | 0 | 0 | 0 | 0 | 0 | 0 | 0 | 0 | 0 | 0 | 0
570 | Iron Particle | Metall | Silber | Ductile | 0.1659927 | 0 | 0 | 0.001453024 | 0.1351218 | 0.005957867 | 0.001871532 | 0.001579987 | 0 | 0.003023606 | 0.006051914 | 4.535677 | 0.007928148 | 0 | 0.001368381 | 0 | 0 | 0 | 0 | 0 | 0 | 0 | 0 | 0.0007852911 | 0 | 0 | 0 | 0 | 0 | 0 | 0 | 0 | 0 | 0 | 0 | 0 | 0 | 0 | 0 | 0 | 0 | 0.001500047 | 0 | 0 | 0
571 | Iron Particle | Metall | Gold, silber | Ductile | 0.9809085 | 0 | 0 | 0.001674034 | 0.1312094 | 0 | 0.006959466 | 0.04461112 | 0 | 0.003094141 | 0.008403085 | 4.498429 | 0 | 0.002764977 | 0.003649017 | 0 | 0 | 0 | 0 | 0 | 0 | 0 | 0 | 0.001302549 | 0 | 0 | 0 | 0 | 0 | 0 | 0 | 0 | 0 | 0 | 0 | 0 | 0 | 0 | 0 | 0 | 0 | 0 | 0 | 0 | 0
572 | Iron Particle | Metall | Silber | Ductile | 0.1617606 | 0 | 0 | 0.005003292 | 0.2388555 | 0.006348161 | 0.06058967 | 0.04389166 | 0 | 0.001857425 | 0.01539547 | 4.321391 | 0 | 0.003291639 | 0.002769679 | 0 | 0 | 0 | 0 | 0 | 0 | 0 | 0 | 0.001086241 | 0 | 0 | 0 | 0 | 0 | 0 | 0 | 0 | 0 | 0 | 0 | 0 | 0 | 0 | 0 | 0 | 0 | 0.001608201 | 0 | 0 | 0
573 | Iron Particle | Metall | Silber | Ductile | 0.1222609 | 0 | 0 | 0.0009921941 | 0.1530753 | 0.002755572 | 0.01500517 | 0.004481332 | 0.00230885 | 0.001838616 | 0.01819806 | 4.498886 | 0 | 0.001876234 | 0.001509452 | 0 | 0 | 0 | 0 | 0 | 0 | 0 | 0 | 0.001170883 | 0 | 0 | 0 | 0 | 0 | 0 | 0 | 0 | 0 | 0 | 0 | 0 | 0 | 0 | 0 | 0 | 0 | 0 | 0 | 0 | 0
574 | Iron Particle | Metall | Silber | Ductile | 0.1612903 | 0 | 0 | 0.0005924951 | 0.1407364 | 0.002534562 | 0.01582338 | 0.01271043 | 0 | 0.00162701 | 0.01520267 | 4.502986 | 0.004730556 | 0 | 0.002294743 | 0 | 0 | 0 | 0 | 0 | 0 | 0 | 0 | 0.0007946958 | 0 | 0 | 0 | 0 | 0 | 0 | 0 | 0 | 0 | 0 | 0 | 0 | 0 | 0 | 0 | 0 | 0 | 0.002285338 | 0 | 0 | 0
575 | Iron Particle | Metall | Silber | Ductile | 0.1608201 | 0 | 0 | 0.0003291639 | 0.1242829 | 0 | 0.01066021 | 0.003761873 | 0 | 0 | 0.01434684 | 4.536504 | 0 | 0 | 0.003780683 | 0 | 0 | 0 | 0 | 0 | 0 | 0 | 0 | 0.001758676 | 0 | 0 | 0 | 0 | 0 | 0 | 0.002539265 | 0 | 0 | 0 | 0 | 0.001349572 | 0 | 0 | 0 | 0 | 0 | 0.002779084 | 0 | 0 | 0
576 | Iron Particle | Metall | Silber | Ductile | 0.1236716 | 0 | 0 | 0.001843318 | 0.1715414 | 0.002003198 | 0.01113044 | 0.003206997 | 0.001387191 | 0.003145867 | 0.01851312 | 4.482963 | 0 | 0.001532963 | 0.002337064 | 0 | 0 | 0 | 0 | 0 | 0 | 0 | 0 | 0.0009263613 | 0 | 0 | 0 | 0 | 0 | 0 | 0 | 0 | 0 | 0 | 0 | 0 | 0 | 0 | 0 | 0 | 0 | 0.00156588 | 0 | 0 | 0
577 | Iron Particle | Metall | Silber | Ductile | 0.1617606 | 0 | 0 | 3.291639e-05 | 0.08370168 | 0 | 0.00638578 | 0.006240008 | 0.0002398194 | 0.001702248 | 0.009649205 | 4.589829 | 0 | 0 | 0.001772783 | 0 | 0 | 0 | 0 | 0 | 0 | 0 | 0 | 0.0009827894 | 0 | 0 | 0 | 0 | 0 | 0 | 0 | 0 | 0 | 0 | 0 | 0 | 0 | 0 | 0 | 0 | 0 | 0.001537666 | 0 | 0 | 0
578 | Iron Particle | Metall | Silber | Ductile | 0.1152074 | 0 | 0 | 0.0006254115 | 0.1308521 | 0 | 0.009860811 | 0.002407599 | 0 | 0.001772783 | 0.01026521 | 4.542754 | 0 | 0 | 0.00230885 | 0 | 0 | 0 | 0 | 0 | 0 | 0 | 0 | 0.001199097 | 0 | 0 | 0 | 0 | 0 | 0 | 0 | 0 | 0 | 0 | 0 | 0 | 0 | 0 | 0 | 0 | 0 | 0 | 0 | 0 | 0
579 | Iron Particle | Metall | Silber | Ductile | 0.1311953 | 0 | 0 | 0.001048622 | 0.1245979 | 0.003597291 | 0.004942161 | 0.002426408 | 0.00222891 | 0.003710148 | 0.01521678 | 4.515988 | 0 | 0.02096774 | 0.003362174 | 0 | 0 | 0 | 0 | 0 | 0 | 0 | 0 | 0.001443619 | 0 | 0 | 0 | 0 | 0 | 0 | 0 | 0 | 0 | 0 | 0 | 0 | 0 | 0 | 0 | 0 | 0 | 0.002567479 | 0 | 0 | 0
580 | Iron Particle | Metall | Silber | Ductile | 0.1208502 | 0 | 0 | 0.003902944 | 0.193492 | 0.004128656 | 0.01983918 | 0.00660679 | 0 | 0.001862127 | 0.02030471 | 4.442114 | 0 | 0.002158375 | 0.003870027 | 0 | 0 | 0 | 0 | 0 | 0 | 0 | 0 | 0.002341766 | 0 | 0 | 0 | 0 | 0 | 0 | 0 | 0 | 0 | 0 | 0 | 0.001476535 | 0 | 0 | 0 | 0 | 0 | 0 | 0 | 0 | 0
581 | Iron Particle | Metall | Silber | Ductile | 0.1641117 | 0 | 0 | 0.0006724349 | 0.145387 | 0.00526192 | 0.004965673 | 0.001100348 | 0.001824509 | 0.001871532 | 0.007166369 | 4.515908 | 0.01073545 | 0.001156776 | 0.001758676 | 0 | 0 | 0 | 0 | 0 | 0 | 0 | 0 | 0.001058027 | 0 | 0 | 0 | 0 | 0 | 0 | 0 | 0 | 0 | 0 | 0 | 0 | 0 | 0 | 0 | 0 | 0 | 0.003475031 | 0 | 0 | 0
582 | Iron Particle | Metall | Gold, silber | Ductile | 0.2243017 | 0 | 0 | 0.0004655318 | 0.1202248 | 0.003329258 | 0.006240008 | 0.001387191 | 0.001500047 | 0.00409574 | 0.006108342 | 4.549116 | 0.002816703 | 0 | 0.00222891 | 0 | 0 | 0 | 0 | 0 | 0 | 0 | 0 | 0.001438917 | 0 | 0 | 0 | 0 | 0 | 0 | 0 | 0 | 0 | 0 | 0 | 0 | 0 | 0 | 0 | 0 | 0 | 0.003362174 | 0 | 0 | 0
583 | Iron Particle | Metall | Silber | Ductile | 0.1269632 | 0 | 0 | 0.01081539 | 0.09338381 | 0.2012649 | 0.02901815 | 0.002233612 | 0.003968776 | 0.001744569 | 0.02260416 | 4.328849 | 0 | 0.00170695 | 0.001612903 | 0 | 0 | 0 | 0 | 0 | 0 | 0 | 0 | 0.001156776 | 0 | 0 | 0 | 0 | 0 | 0 | 0.001970281 | 0 | 0 | 0 | 0 | 0 | 0 | 0 | 0 | 0 | 0 | 0.001772783 | 0 | 0 | 0
584 | Iron Particle | Metall | Silber | Ductile | 0.06536255 | 0 | 0 | 0.004119251 | 0.1792062 | 0.01178877 | 0.008492429 | 0.002426408 | 0 | 0.009465814 | 0.01132794 | 4.442363 | 0.002708549 | 0.006898335 | 0.01973103 | 0 | 0 | 0 | 0 | 0 | 0 | 0 | 0 | 0.002022007 | 0 | 0 | 0 | 0 | 0 | 0 | 0 | 0 | 0 | 0 | 0 | 0 | 0 | 0 | 0 | 0 | 0 | 0.00178689 | 0 | 0 | 0
585 | Iron Particle | Metall | Gold, silber | Ductile | 0.1603499 | 0 | 0 | 0.001377786 | 0.1222891 | 0.002849619 | 0.0242923 | 0.03278002 | 0 | 0.002177184 | 0.01011944 | 4.501655 | 0 | 0.001410703 | 0.002214803 | 0 | 0 | 0 | 0 | 0 | 0 | 0 | 0 | 0.000921659 | 0 | 0 | 0 | 0 | 0 | 0 | 0 | 0 | 0 | 0 | 0 | 0 | 0 | 0 | 0 | 0 | 0 | 0 | 0 | 0 | 0
586 | Iron Particle | Metall | Silber | Ductile | 0.1603499 | 0 | 0 | 0.004810496 | 0.2495063 | 0.005812094 | 0.0311201 | 0.01051914 | 0.0009827894 | 0.00333396 | 0.01723878 | 4.365203 | 0 | 0.002139566 | 0.008003386 | 0 | 0 | 0 | 0 | 0 | 0 | 0 | 0 | 0.001551773 | 0 | 0 | 0 | 0 | 0 | 0 | 0 | 0 | 0 | 0 | 0 | 0.001871532 | 0 | 0 | 0 | 0 | 0 | 0 | 0 | 0 | 0
587 | Iron Particle | Metall | Silber | Ductile | 0.1617606 | 0 | 0 | 0.00773065 | 0.129874 | 0.002440515 | 0.01119628 | 0.003996991 | 0.00162701 | 0.004147465 | 0.008163265 | 4.527433 | 0 | 0 | 0.001476535 | 0 | 0 | 0 | 0 | 0 | 0 | 0 | 0 | 0.000907552 | 0 | 0 | 0 | 0 | 0 | 0 | 0 | 0 | 0 | 0 | 0 | 0 | 0 | 0 | 0 | 0 | 0 | 0.003089439 | 0 | 0 | 0
588 | Iron Particle | Metall | Silber | Ductile | 0.3818302 | 0 | 0 | 0.0006113044 | 0.119778 | 0.002280636 | 0.005012696 | 0.001885639 | 0 | 0.0004044014 | 0.01056146 | 4.556231 | 0 | 0 | 0.001462428 | 0 | 0 | 0 | 0 | 0 | 0 | 0 | 0 | 0.001076836 | 0 | 0 | 0 | 0 | 0 | 0 | 0 | 0 | 0 | 0 | 0 | 0 | 0 | 0 | 0 | 0 | 0 | 0.002760275 | 0 | 0 | 0
589 | Iron Particle | Metall | Silber | Ductile | 0.1307251 | 0 | 0 | 0.001358977 | 0.1257594 | 0.003644315 | 0.01306311 | 0.03235211 | 0 | 0.0008276122 | 0.01691432 | 4.493544 | 0 | 0.003507947 | 0.004109847 | 0 | 0 | 0 | 0 | 0 | 0 | 0 | 0 | 0.001829211 | 0 | 0 | 0 | 0 | 0 | 0 | 0.002257124 | 0 | 0 | 0 | 0 | 0.001311953 | 0 | 0 | 0 | 0 | 0 | 0.001617606 | 0 | 0 | 0
590 | Iron Particle | Metall | Silber | Ductile | 0.3879432 | 0 | 0 | 0.0004514248 | 0.155751 | 0.005619298 | 0.01760087 | 0.02129691 | 0 | 0.0004843412 | 0.01077777 | 4.484426 | 0 | 0 | 0.002238315 | 0 | 0 | 0 | 0 | 0 | 0 | 0 | 0 | 0.00186683 | 0 | 0 | 0 | 0 | 0 | 0 | 0 | 0 | 0 | 0 | 0 | 0 | 0 | 0 | 0 | 0 | 0 | 0.001556475 | 0 | 0 | 0
591 | Iron Particle | Metall | Silber | Ductile | 0.06724349 | 0 | 0 | 0.0004467225 | 0.1274852 | 0 | 0.007330951 | 0.002299445 | 0.001119157 | 0.00690774 | 0.01279977 | 4.533269 | 0 | 0.001923258 | 0.005929653 | 0 | 0 | 0 | 0 | 0 | 0 | 0 | 0 | 0.0007899934 | 0 | 0 | 0 | 0 | 0 | 0 | 0 | 0 | 0 | 0 | 0 | 0 | 0 | 0 | 0 | 0 | 0 | 0.001791592 | 0 | 0 | 0
592 | Iron Particle | Metall | Silber | Ductile | 0.2384087 | 0 | 0 | 2.821405e-05 | 0.1079423 | 0.003301044 | 0.005313646 | 0.001034515 | 0 | 0.002003198 | 0.01030283 | 4.514718 | 0.05267093 | 0.001246121 | 0.001406 | 0 | 0 | 0 | 0 | 0 | 0 | 0 | 0 | 0.0006724349 | 0 | 0 | 0 | 0 | 0 | 0 | 0 | 0 | 0 | 0 | 0 | 0 | 0 | 0 | 0 | 0 | 0 | 0.001692843 | 0 | 0 | 0
593 | Iron Particle | Metall | Silber | Ductile | 0.1598796 | 0 | 0 | 0 | 0.1375623 | 0.001909151 | 0.002882536 | 0.001241418 | 0.001800997 | 0.02368099 | 0.01089533 | 4.502704 | 0.01515095 | 0 | 0.0009122543 | 0 | 0 | 0 | 0 | 0 | 0 | 0 | 0 | 0.0007382677 | 0 | 0 | 0 | 0 | 0 | 0 | 0 | 0 | 0 | 0 | 0 | 0 | 0 | 0 | 0 | 0 | 0 | 0.002840214 | 0 | 0 | 0
594 | Iron Particle | Metall | Silber | Ductile | 0.2106649 | 0 | 0 | 0.0008793379 | 0.05510204 | 0 | 0.003884134 | 0.0007476723 | 0.0003949967 | 0.08133641 | 0.008026897 | 4.542613 | 0 | 0.002360576 | 0.003338663 | 0 | 0 | 0 | 0 | 0 | 0 | 0 | 0 | 0.0007946958 | 0 | 0 | 0 | 0 | 0 | 0 | 0.002614502 | 0 | 0 | 0 | 0 | 0 | 0 | 0 | 0 | 0 | 0 | 0 | 0 | 0 | 0
595 | Iron Particle | Metall | Silber | Ductile | 0.07053513 | 0 | 0 | 0 | 0.1568043 | 0.001753973 | 0.009230697 | 0.004913947 | 0 | 0.006653814 | 0.01299727 | 4.499713 | 0 | 0.002896643 | 0.005859118 | 0 | 0 | 0 | 0 | 0 | 0 | 0 | 0 | 0.001274335 | 0 | 0 | 0 | 0 | 0 | 0 | 0 | 0 | 0 | 0 | 0 | 0 | 0 | 0 | 0 | 0 | 0 | 0 | 0 | 0 | 0
596 | Iron Particle | Metall | Silber | Ductile | 0.1467131 | 0 | 0 | 0.0004279131 | 0.1153014 | 0.001909151 | 0.003000094 | 0.005012696 | 0.0005971974 | 0.004349666 | 0.009000282 | 4.554425 | 0 | 0.001537666 | 0.002816703 | 0 | 0 | 0 | 0 | 0 | 0 | 0 | 0 | 0.001199097 | 0 | 0 | 0 | 0 | 0 | 0 | 0 | 0 | 0 | 0 | 0 | 0 | 0 | 0 | 0 | 0 | 0 | 0.002515753 | 0 | 0 | 0
597 | Iron Particle | Metall | Silber | Sheet | 0.07147559 | 0 | 0 | 0 | 0.06991912 | 0.002511051 | 0.001166181 | 0.004768175 | 0.001283739 | 0.001297846 | 0.009785573 | 4.606564 | 0 | 0 | 0.00170695 | 0 | 0 | 0 | 0 | 0 | 0 | 0 | 0 | 0.001147371 | 0 | 0 | 0 | 0 | 0 | 0 | 0 | 0 | 0 | 0 | 0 | 0 | 0 | 0 | 0 | 0 | 0 | 0.001932662 | 0 | 0 | 0
598 | Iron Particle | Metall | Silber | Ductile | 0.1984388 | 0 | 0 | 0.001358977 | 0.185324 | 0.003601994 | 0.01864008 | 0.001744569 | 0 | 0.003507947 | 0.01631713 | 4.448006 | 0.01845199 | 0 | 0.002435813 | 0 | 0 | 0 | 0 | 0 | 0 | 0 | 0 | 0.0006724349 | 0 | 0 | 0 | 0 | 0 | 0 | 0 | 0 | 0 | 0 | 0 | 0 | 0 | 0 | 0 | 0 | 0 | 0.002106649 | 0 | 0 | 0
599 | Iron Particle | Metall | Silber | Ductile | 0.07147559 | 0 | 0 | 0.001072134 | 0.14763 | 0 | 0.01018527 | 0.003098843 | 0.003865325 | 0.002294743 | 0.0114502 | 4.517521 | 0 | 0 | 0.002360576 | 0 | 0 | 0 | 0 | 0 | 0 | 0 | 0 | 0.0009686824 | 0 | 0 | 0 | 0 | 0 | 0 | 0 | 0 | 0 | 0 | 0 | 0 | 0 | 0 | 0 | 0 | 0 | 0.00162701 | 0 | 0 | 0
600 | Iron Particle | Metall | Silber | Ductile | 0.06724349 | 0 | 0 | 0.0009028496 | 0.1036772 | 0.005548763 | 0.002562776 | 0.002163077 | 0.003291639 | 0.0007899934 | 0.008064516 | 4.570512 | 0 | 0.001279037 | 0.002360576 | 0 | 0 | 0 | 0 | 0 | 0 | 0 | 0 | 0.000935766 | 0 | 0 | 0 | 0 | 0 | 0 | 0 | 0 | 0 | 0 | 0 | 0 | 0 | 0 | 0 | 0 | 0 | 0 | 0 | 0 | 0
601 | Iron Particle | Metall | Silber | Ductile | 0.07899934 | 0 | 0 | 0.0007476723 | 0.1466331 | 0.005177278 | 0.0128515 | 0.004763472 | 0 | 0.002125458 | 0.009555158 | 4.510171 | 0 | 0.005417098 | 0.001213204 | 0 | 0 | 0 | 0 | 0 | 0 | 0 | 0 | 0.0008605285 | 0 | 0 | 0 | 0 | 0 | 0 | 0 | 0 | 0 | 0 | 0 | 0 | 0 | 0 | 0 | 0 | 0 | 0.002576883 | 0 | 0 | 0
602 | Iron Particle | Metall | Silber | Sheet | 0.06865419 | 0 | 0 | 0.001321358 | 0.09884793 | 0 | 0.01527321 | 0.02868899 | 0 | 0.002482836 | 0.01040628 | 4.539641 | 0 | 0.001269632 | 0.001772783 | 0 | 0 | 0 | 0 | 0 | 0 | 0 | 0 | 0.0009122543 | 0 | 0 | 0 | 0 | 0 | 0 | 0 | 0 | 0 | 0 | 0 | 0 | 0 | 0 | 0 | 0 | 0 | 0.001476535 | 0 | 0 | 0
603 | Iron Particle | Metall | Silber | Ductile | 0.06959466 | 0 | 0 | 0.0006442208 | 0.1484059 | 0 | 0.006710242 | 0.006075426 | 0 | 0.0046177 | 0.01349102 | 4.5105 | 0 | 0.002026709 | 0.006352864 | 0 | 0 | 0 | 0 | 0 | 0 | 0 | 0 | 0.001006301 | 0 | 0 | 0 | 0 | 0 | 0 | 0 | 0 | 0 | 0 | 0 | 0 | 0 | 0 | 0 | 0 | 0 | 0.002261826 | 0 | 0 | 0
604 | Iron Particle | Metall | Silber | Ductile | 0.07805887 | 0 | 0 | 0.0007946958 | 0.1060472 | 0 | 0.00668673 | 0 | 0.000578388 | 0.04368005 | 0.005285432 | 4.505234 | 0.02958713 | 0 | 0.001217907 | 0 | 0 | 0 | 0 | 0 | 0 | 0 | 0 | 0.0009968965 | 0 | 0 | 0 | 0 | 0 | 0 | 0 | 0 | 0 | 0 | 0 | 0 | 0 | 0 | 0 | 0 | 0 | 0.002101947 | 0 | 0 | 0
605 | Iron Particle | Metall | Silber | Ductile | 0.07335653 | 0 | 0 | 0.00132606 | 0.1576695 | 0 | 0.00795166 | 0.002243017 | 0.001518856 | 0.003484435 | 0.01972632 | 4.503075 | 0 | 0 | 0.00142481 | 0 | 0 | 0 | 0 | 0 | 0 | 0 | 0.0004185084 | 0.000921659 | 0 | 0 | 0 | 0 | 0 | 0 | 0 | 0 | 0 | 0 | 0 | 0 | 0 | 0 | 0 | 0 | 0 | 0.002285338 | 0 | 0 | 0
606 | Iron Particle | Metall | Silber | Ductile | 0.3108248 | 0 | 0 | 0.002501646 | 0.2601477 | 0.006832503 | 0.05806922 | 0.0132512 | 0.000371485 | 0.002760275 | 0.01000188 | 4.34273 | 0 | 0.001570582 | 0.002581586 | 0 | 0 | 0 | 0 | 0 | 0 | 0 | 0 | 0.00126493 | 0 | 0 | 0 | 0 | 0 | 0 | 0 | 0 | 0 | 0 | 0 | 0 | 0 | 0 | 0 | 0 | 0 | 0 | 0 | 0 | 0
607 | Iron Particle | Metall | Silber | Ductile | 0.08276122 | 0 | 0 | 0.001034515 | 0.07826107 | 0.005158469 | 0.006056616 | 0.001659927 | 0.002863726 | 0.004138061 | 0.01669331 | 4.580814 | 0 | 0 | 0.001697545 | 0 | 0 | 0 | 0 | 0 | 0 | 0 | 0 | 0.0007241606 | 0 | 0 | 0 | 0 | 0 | 0 | 0 | 0 | 0 | 0 | 0 | 0 | 0 | 0 | 0 | 0 | 0 | 0.002962475 | 0 | 0 | 0
608 | Iron Particle | Metall | Silber | Sheet | 0.06066021 | 0 | 0 | 0.005219599 | 0.09865043 | 0.3454293 | 0 | 0.0006912442 | 0.0003150569 | 0.002266529 | 0.009573968 | 4.213402 | 0.01981097 | 0.00110505 | 0.002873131 | 0 | 0 | 0 | 0 | 0 | 0 | 0 | 0 | 0.001137967 | 0 | 0 | 0 | 0 | 0 | 0 | 0 | 0 | 0 | 0 | 0 | 0 | 0 | 0 | 0 | 0 | 0 | 0.00186683 | 0 | 0 | 0
609 | Iron Particle | Metall | Silber | Ductile | 0.2346469 | 0 | 0 | 0.001335465 | 0.1815527 | 0.003804194 | 0.01283739 | 0.006287031 | 0 | 0.004471927 | 0.007796483 | 4.478468 | 0 | 0 | 0.002666228 | 0 | 0 | 0 | 0 | 0 | 0 | 0 | 0 | 0.001340167 | 0 | 0 | 0 | 0 | 0 | 0 | 0 | 0 | 0 | 0 | 0 | 0 | 0 | 0 | 0 | 0 | 0 | 0.001528261 | 0 | 0 | 0
610 | Iron Particle | Metall | Silber | Ductile | 0.1674034 | 0 | 0 | 0.0020079 | 0.1572369 | 0.00676667 | 0.009155459 | 0.005797987 | 0 | 0.001443619 | 0.006893633 | 4.50813 | 0 | 0 | 0.002022007 | 0 | 0 | 0 | 0 | 0 | 0 | 0 | 0 | 0.0009451707 | 0 | 0 | 0 | 0 | 0 | 0 | 0.001683438 | 0 | 0 | 0 | 0 | 0 | 0 | 0 | 0 | 0 | 0 | 0 | 0 | 0 | 0
611 | Iron Particle | Metall | Gold, silber | Ductile | 0.07053513 | 0 | 0 | 0.000206903 | 0.1506536 | 0.002685037 | 0.00853475 | 0.001490642 | 0 | 0.006207091 | 0.01311013 | 4.485639 | 0.02418885 | 0.001768081 | 0.006714944 | 0 | 0 | 0 | 0 | 0 | 0 | 0 | 0 | 0.001142669 | 0 | 0 | 0 | 0 | 0 | 0 | 0 | 0 | 0 | 0 | 0 | 0 | 0 | 0 | 0 | 0 | 0 | 0 | 0 | 0 | 0
612 | Iron Particle | Metall | Silber | Ductile | 0.074297 | 0 | 0 | 0.000757077 | 0.1450531 | 0 | 0.005337158 | 0.001321358 | 0.0020079 | 0.002732061 | 0.01699897 | 4.51659 | 0.005111445 | 0 | 0.001514154 | 0 | 0 | 0 | 0 | 0 | 0 | 0 | 0 | 0.0009780871 | 0 | 0 | 0 | 0 | 0 | 0 | 0 | 0 | 0 | 0 | 0 | 0 | 0 | 0 | 0 | 0 | 0 | 0.003912348 | 0 | 0 | 0
613 | Iron Particle | Metall | Silber | Ductile | 0.06724349 | 0 | 0 | 0 | 0.06778896 | 0 | 0.006785479 | 0.008577071 | 0.0003103546 | 0.001970281 | 0.00853475 | 4.602238 | 0 | 0 | 0.002285338 | 0 | 0 | 0 | 0 | 0 | 0 | 0 | 0 | 0.001509452 | 0 | 0 | 0 | 0 | 0 | 0 | 0 | 0 | 0 | 0 | 0 | 0 | 0 | 0 | 0 | 0 | 0 | 0.002064328 | 0 | 0 | 0
614 | Iron Particle | Metall | Gold, silber | Ductile | 0.07617794 | 0 | 0 | 0.0002304147 | 0.1163124 | 0.003917051 | 0.006056616 | 0.001260228 | 0.001349572 | 0.003526756 | 0.01148782 | 4.549078 | 0.004768175 | 0 | 0.001622308 | 0 | 0 | 0 | 0 | 0 | 0 | 0 | 0 | 0.0008605285 | 0 | 0 | 0 | 0 | 0 | 0 | 0 | 0 | 0 | 0 | 0 | 0 | 0 | 0 | 0 | 0 | 0 | 0.001862127 | 0 | 0 | 0
615 | Iron Particle | Metall | Gold, silber | Sheet | 0.06348161 | 0 | 0 | 0.004020502 | 0.1103169 | 0.2386768 | 0.002224208 | 0.006921847 | 0 | 0.002421706 | 0.01186401 | 4.308149 | 0.01157717 | 0 | 0.002195994 | 0 | 0 | 0 | 0 | 0 | 0 | 0 | 0 | 0.0006677325 | 0 | 0 | 0 | 0 | 0 | 0 | 0.001753973 | 0 | 0 | 0 | 0 | 0 | 0 | 0 | 0 | 0 | 0 | 0.001537666 | 0 | 0 | 0
616 | Iron Particle | Metall | Gold, silber | Sheet | 0.03808897 | 0 | 0 | 0.006033104 | 0.1281294 | 0.3260087 | 0.001373084 | 0.01744569 | 0 | 0.002576883 | 0.009019092 | 4.203936 | 0 | 0 | 0.003338663 | 0 | 0 | 0 | 0 | 0 | 0 | 0 | 0 | 0.001006301 | 0 | 0 | 0 | 0 | 0 | 0 | 0 | 0 | 0 | 0 | 0 | 0.0007335653 | 0 | 0 | 0 | 0 | 0 | 0.002492241 | 0 | 0 | 0
617 | Iron Particle | Metall | Silber | Ductile | 0.06771372 | 0 | 0 | 0.001020408 | 0.1238597 | 0.002774382 | 0.007504937 | 0.007965767 | 0 | 0.002360576 | 0.0104345 | 4.53721 | 0 | 0.001946769 | 0.001895044 | 0 | 0 | 0 | 0 | 0 | 0 | 0 | 0 | 0.001170883 | 0 | 0 | 0 | 0 | 0 | 0 | 0 | 0 | 0 | 0 | 0 | 0 | 0 | 0 | 0 | 0 | 0 | 0.003954669 | 0 | 0 | 0
618 | Iron Particle | Metall | Silber | Ductile | 0.03761873 | 0 | 0 | 0.006014295 | 0.1411643 | 0.3275698 | 0.008863914 | 0.04293708 | 0 | 0.001617606 | 0.01066021 | 4.156663 | 0 | 0.00126493 | 0.002642716 | 0 | 0 | 0 | 0 | 0 | 0 | 0 | 0 | 0.001048622 | 0 | 0 | 0 | 0 | 0 | 0 | 0 | 0 | 0 | 0 | 0 | 0 | 0 | 0 | 0 | 0 | 0 | 0.001641117 | 0 | 0 | 0
619 | Iron Particle | Metall | Silber | Sheet | 0.06818396 | 0 | 0 | 4.232108e-05 | 0.07682216 | 0.001791592 | 0.001791592 | 0.001622308 | 0.002200696 | 0.003564375 | 0.010237 | 4.598227 | 0 | 0.001166181 | 0.001989091 | 0 | 0 | 0 | 0 | 0 | 0 | 0 | 0 | 0.0006113044 | 0 | 0 | 0 | 0 | 0 | 0 | 0 | 0 | 0 | 0 | 0 | 0 | 0 | 0 | 0 | 0 | 0 | 0.002026709 | 0 | 0 | 0
620 | Iron Particle | Metall | Gold, silber | Sheet | 0.06113044 | 0 | 0 | 0.004232108 | 0.1142998 | 0.250884 | 0.003959372 | 0.002534562 | 0.003841813 | 0.004481332 | 0.009193078 | 4.300216 | 0 | 0.001753973 | 0.003343365 | 0 | 0 | 0 | 0 | 0 | 0 | 0 | 0 | 0.0008323145 | 0 | 0 | 0 | 0 | 0 | 0 | 0 | 0 | 0 | 0 | 0 | 0 | 0 | 0 | 0 | 0 | 0 | 0.002520455 | 0 | 0 | 0
621 | Iron Particle | Metall | Silber | Ductile | 0.06677325 | 0 | 0 | 0.001641117 | 0.1974842 | 0.006710242 | 0.02465438 | 0.0094376 | 0 | 0 | 0.01200508 | 4.441503 | 0 | 0.001500047 | 0.003348067 | 0 | 0 | 0 | 0 | 0 | 0 | 0 | 0 | 0.001500047 | 0 | 0 | 0 | 0 | 0 | 0 | 0 | 0 | 0 | 0 | 0 | 0 | 0 | 0 | 0 | 0 | 0 | 0.002313552 | 0 | 0 | 0
623 | Iron Particle | Metall | Gold, silber | Sheet | 0.03808897 | 0 | 0 | 0.00214897 | 0.1253973 | 0.2264554 | 0.002243017 | 0.01078717 | 0 | 0.003470328 | 0.00927772 | 4.286636 | 0.0287078 | 0 | 0.003992288 | 0 | 0 | 0 | 0 | 0 | 0 | 0 | 0 | 0.0005689834 | 0 | 0 | 0 | 0 | 0 | 0 | 0 | 0 | 0 | 0 | 0 | 0 | 0 | 0 | 0 | 0 | 0 | 0.002633311 | 0 | 0 | 0
624 | Iron Particle | Metall | Gold, silber | Ductile | 0.06442208 | 0 | 0 | 0.002181887 | 0.1560425 | 0.006329352 | 0.008906235 | 0.004735258 | 0 | 0.009193078 | 0.01208032 | 4.470338 | 0 | 0.006169472 | 0.02061977 | 0 | 0 | 0 | 0 | 0 | 0 | 0 | 0 | 0.002736763 | 0 | 0 | 0 | 0 | 0 | 0 | 0.002760275 | 0 | 0 | 0 | 0 | 0 | 0 | 0 | 0 | 0 | 0 | 0 | 0 | 0 | 0
625 | Iron Particle | Metall | Gold, silber | Sheet | 0.03902944 | 0 | 0 | 0.005732155 | 0.1278849 | 0.3661619 | 0.003686636 | 0.02124048 | 0 | 0.0007053513 | 0.01000658 | 4.143149 | 0.01589392 | 0.001824509 | 0.002139566 | 0 | 0 | 0 | 0 | 0 | 0 | 0 | 0 | 0.0009169566 | 0 | 0 | 0 | 0 | 0 | 0 | 0 | 0 | 0 | 0 | 0 | 0 | 0 | 0 | 0 | 0 | 0 | 0.003004796 | 0 | 0 | 0
626 | Iron Particle | Metall | Gold, silber | Sheet | 0.03761873 | 0 | 0 | 0.004683532 | 0.1244099 | 0.3344305 | 0.002120756 | 0.01317596 | 0 | 0.002275933 | 0.009108436 | 4.154627 | 0.0507994 | 0.001090943 | 0.002374683 | 0 | 0 | 0 | 0 | 0 | 0 | 0 | 0 | 0.000578388 | 0 | 0 | 0 | 0 | 0 | 0 | 0 | 0 | 0 | 0 | 0 | 0 | 0 | 0 | 0 | 0 | 0 | 0.002675632 | 0 | 0 | 0
627 | Iron Particle | Metall | Gold, silber | Sheet | 0.06113044 | 0 | 0 | 0.003070629 | 0.1112574 | 0.2150381 | 0.0009827894 | 0.00170695 | 0.00275087 | 0.003616101 | 0.00795166 | 4.350997 | 0 | 0 | 0.003164676 | 0 | 0 | 0 | 0 | 0 | 0 | 0 | 0.0004984482 | 0.001053325 | 0 | 0 | 0 | 0 | 0 | 0 | 0 | 0 | 0 | 0 | 0 | 0 | 0 | 0 | 0 | 0 | 0 | 0 | 0 | 0 | 0
628 | Iron Particle | Metall | Silber | Ductile | 0.07006489 | 0 | 0 | 0.001081539 | 0.1778567 | 0.003601994 | 0.01757735 | 0.0319336 | 0 | 0.005727452 | 0.01307721 | 4.442768 | 0 | 0.001655224 | 0.005708643 | 0 | 0 | 0 | 0 | 0 | 0 | 0 | 0 | 0.001100348 | 0 | 0 | 0 | 0 | 0 | 0 | 0 | 0 | 0 | 0 | 0 | 0 | 0 | 0 | 0 | 0 | 0 | 0 | 0 | 0 | 0
629 | Iron Particle | Metall | Silber | Sheet | 0.05830904 | 0 | 0 | 0.0001034515 | 0.0998072 | 0 | 0.0005877927 | 0.000771184 | 0.002459325 | 0.001711652 | 0.01547541 | 4.568471 | 0.008906235 | 0 | 0.001072134 | 0 | 0 | 0 | 0 | 0 | 0 | 0 | 0 | 0.0008746356 | 0 | 0 | 0 | 0 | 0 | 0 | 0 | 0 | 0 | 0 | 0 | 0 | 0 | 0 | 0 | 0 | 0 | 0.002083137 | 0 | 0 | 0
630 | Iron Particle | Metall | Silber | Ductile | 0.0771184 | 0 | 0 | 0.0001974984 | 0.1374353 | 0.003724255 | 0.003752469 | 0.003522054 | 0 | 0.0004561272 | 0.01096116 | 4.499633 | 0.0363444 | 0 | 0.001495345 | 0 | 0 | 0 | 0 | 0 | 0 | 0 | 0 | 0.0008558262 | 0 | 0 | 0 | 0 | 0 | 0 | 0 | 0 | 0 | 0 | 0 | 0 | 0 | 0 | 0 | 0 | 0 | 0.00393586 | 0 | 0 | 0
631 | Iron Particle | Metall | Silber | Sheet | 0.03996991 | 0 | 0 | 0.002525158 | 0.1680711 | 0.002764977 | 0.01543309 | 0.002896643 | 0 | 0 | 0.01238597 | 4.481999 | 0.008106837 | 0.001288442 | 0.002487539 | 0 | 0 | 0 | 0 | 0 | 0 | 0 | 0 | 0.0009310637 | 0 | 0 | 0 | 0 | 0 | 0 | 0 | 0 | 0 | 0 | 0 | 0 | 0 | 0 | 0 | 0 | 0 | 0.003451519 | 0 | 0 | 0
632 | Iron Particle | Metall | Gold, silber | Sheet | 0.06018997 | 0 | 0 | 0.004660021 | 0.1258864 | 0.2612856 | 0.001556475 | 0.007401486 | 0 | 0.002482836 | 0.008802784 | 4.282874 | 0 | 0.001156776 | 0.003258723 | 0 | 0 | 0 | 0 | 0 | 0 | 0 | 0 | 0.001246121 | 0 | 0 | 0 | 0 | 0 | 0 | 0 | 0 | 0 | 0 | 0 | 0 | 0 | 0 | 0 | 0 | 0 | 0.001481238 | 0 | 0 | 0
633 | Iron Particle | Metall | Gold, silber | Sheet | 0.03808897 | 0 | 0 | 0.004960971 | 0.1186495 | 0.3585348 | 0.002101947 | 0.02295683 | 0 | 0.001053325 | 0.008036302 | 4.151735 | 0.0283128 | 0 | 0.002896643 | 0 | 0 | 0 | 0 | 0 | 0 | 0 | 0 | 0.0009404684 | 0 | 0 | 0 | 0 | 0 | 0 | 0 | 0 | 0 | 0 | 0 | 0 | 0 | 0 | 0 | 0 | 0 | 0.00214897 | 0 | 0 | 0
634 | Iron Particle | Metall | Gold, silber | Sheet | 0.03808897 | 0 | 0 | 0.005454716 | 0.1257218 | 0.4045048 | 0.001109753 | 0.01035456 | 0 | 0.003258723 | 0.009461112 | 4.112485 | 0.02257124 | 0.001387191 | 0.002764977 | 0 | 0 | 0 | 0 | 0 | 0 | 0 | 0 | 0.0008605285 | 0 | 0 | 0 | 0 | 0 | 0 | 0 | 0 | 0 | 0 | 0 | 0 | 0 | 0 | 0 | 0 | 0 | 0.002412301 | 0 | 0 | 0
635 | Iron Particle | Metall | Silber | Ductile | 0.06677325 | 0 | 0 | 0.001260228 | 0.1717859 | 0.007180476 | 0.01625129 | 0.003907646 | 0 | 0.00148594 | 0.01236246 | 4.484854 | 0 | 0 | 0.001862127 | 0 | 0 | 0 | 0 | 0 | 0 | 0 | 0 | 0.00112386 | 0 | 0 | 0 | 0 | 0 | 0 | 0 | 0 | 0 | 0 | 0 | 0 | 0 | 0 | 0 | 0 | 0 | 0 | 0 | 0 | 0
636 | Iron Particle | Metall | Silber | Ductile | 0.06818396 | 0 | 0 | 0.0008652309 | 0.1163971 | 0.002040816 | 0.009856108 | 0.009418791 | 0 | 0.003366877 | 0.008830998 | 4.543497 | 0 | 0.002812 | 0.002210101 | 0 | 0 | 0 | 0 | 0 | 0 | 0 | 0 | 0.0009451707 | 0 | 0 | 0 | 0 | 0 | 0 | 0 | 0 | 0 | 0 | 0 | 0 | 0 | 0 | 0 | 0 | 0 | 0.001852723 | 0 | 0 | 0
637 | Iron Particle | Metall | Silber | Ductile | 0.0385592 | 0 | 0 | 0.004707044 | 0.1426267 | 0.2574203 | 0.005007994 | 0.0009169566 | 0 | 0.001241418 | 0.007392081 | 4.238164 | 0.03443055 | 0 | 0.005130255 | 0 | 0 | 0 | 0 | 0 | 0 | 0 | 0 | 0.0008417192 | 0 | 0 | 0 | 0 | 0 | 0 | 0 | 0 | 0 | 0 | 0 | 0 | 0 | 0 | 0 | 0 | 0 | 0.004443713 | 0 | 0 | 0
638 | Iron Particle | Metall | Silber | Ductile | 0.06113044 | 0 | 0 | 0.004175679 | 0.1305323 | 0.248373 | 0.001880937 | 0.002200696 | 0 | 0 | 0.0122543 | 4.22947 | 0.06501928 | 0.002003198 | 0.00208784 | 0 | 0 | 0 | 0 | 0 | 0 | 0 | 0 | 0.0007194583 | 0 | 0 | 0 | 0 | 0 | 0 | 0 | 0 | 0 | 0 | 0 | 0 | 0 | 0 | 0 | 0 | 0 | 0.003620803 | 0 | 0 | 0
639 | Iron Particle | Metall | Silber | Ductile | 0.0371485 | 0 | 0 | 0.004956268 | 0.1589815 | 0.240111 | 0.01105521 | 0.05211135 | 0 | 0.0003338663 | 0.01090473 | 4.219298 | 0 | 0 | 0.003230509 | 0 | 0 | 0 | 0 | 0 | 0 | 0 | 0 | 0.001100348 | 0 | 0 | 0 | 0 | 0 | 0 | 0 | 0 | 0 | 0 | 0 | 0 | 0 | 0 | 0 | 0 | 0 | 0 | 0 | 0 | 0
640 | Iron Particle | Metall | Silber | Ductile | 0.03761873 | 0 | 0 | 0.005868523 | 0.1840685 | 0.1794508 | 0.009447005 | 0.006602088 | 0 | 0.003743064 | 0.008562964 | 4.295293 | 0 | 0.001340167 | 0.003244616 | 0 | 0 | 0 | 0 | 0 | 0 | 0 | 0 | 0.0009686824 | 0 | 0 | 0 | 0 | 0 | 0 | 0 | 0 | 0 | 0 | 0 | 0 | 0 | 0 | 0 | 0 | 0 | 0.003507947 | 0 | 0 | 0
641 | Iron Particle | Metall | Silber | Ductile | 0.06113044 | 0 | 0 | 0.004321452 | 0.1438164 | 0.2577259 | 0.007801185 | 0.005271325 | 0 | 0.001688141 | 0.0106414 | 4.214314 | 0.04462993 | 0.00586382 | 0.003056522 | 0 | 0 | 0 | 0 | 0 | 0 | 0 | 0 | 0.0009921941 | 0 | 0 | 0 | 0 | 0 | 0 | 0 | 0 | 0 | 0 | 0 | 0 | 0 | 0 | 0 | 0 | 0 | 0.002224208 | 0 | 0 | 0
642 | Iron Particle | Metall | Gold, silber | Ductile | 0.07664817 | 0 | 0 | 0.0001410703 | 0.09947804 | 0.003197592 | 0.003964074 | 0.00275087 | 0.0006536255 | 0.002543967 | 0.01111634 | 4.571217 | 0 | 0 | 0.00156588 | 0 | 0 | 0 | 0 | 0 | 0 | 0 | 0 | 0.000536067 | 0 | 0 | 0 | 0 | 0 | 0 | 0.001504749 | 0 | 0 | 0 | 0 | 0 | 0 | 0 | 0 | 0 | 0 | 0.002887238 | 0 | 0 | 0
643 | Iron Particle | Metall | Silber | Ductile | 0.03902944 | 0 | 0 | 0.0001222609 | 0.1539029 | 0 | 0.008116242 | 0.0154519 | 0 | 0 | 0.0164723 | 4.477245 | 0.02273112 | 0.002012602 | 0.002313552 | 0 | 0 | 0 | 0 | 0 | 0 | 0 | 0 | 0.0008652309 | 0 | 0 | 0 | 0 | 0 | 0 | 0 | 0 | 0 | 0 | 0 | 0 | 0 | 0 | 0 | 0 | 0 | 0.00311295 | 0 | 0 | 0
644 | Iron Particle | Metall | Silber | Ductile | 0.06489232 | 0 | 0 | 0.0007899934 | 0.1493934 | 0.003136462 | 0.001678736 | 0.001862127 | 0 | 0.001410703 | 0.01520267 | 4.500832 | 0.02351171 | 0 | 0.001598796 | 0 | 0 | 0 | 0 | 0 | 0 | 0 | 0 | 0.0006254115 | 0 | 0 | 0 | 0 | 0 | 0 | 0 | 0 | 0 | 0 | 0 | 0 | 0 | 0 | 0 | 0 | 0 | 0.002280636 | 0 | 0 | 0
645 | Iron Particle | Metall | Silber | Ductile | 0.07100536 | 0 | 0 | 0.0004608295 | 0.1568137 | 0.002473432 | 0.01026991 | 0.007551961 | 0 | 0.005186683 | 0.01323709 | 4.494954 | 0 | 0.001876234 | 0.006357566 | 0 | 0 | 0 | 0 | 0 | 0 | 0 | 0 | 0.001448321 | 0 | 0 | 0 | 0 | 0 | 0 | 0 | 0 | 0 | 0 | 0 | 0 | 0 | 0 | 0 | 0 | 0 | 0.001462428 | 0 | 0 | 0
646 | Iron Particle | Metall | Silber | Ductile | 0.04843412 | 0 | 0 | 0.01982037 | 0.07271701 | 0 | 0.01099878 | 0.001753973 | 0 | 0.8202577 | 0.01778896 | 3.744456 | 0 | 0.005595787 | 0.002045519 | 0 | 0 | 0 | 0 | 0 | 0 | 0 | 0 | 0.0003761873 | 0 | 0 | 0 | 0 | 0 | 0 | 0 | 0 | 0 | 0 | 0 | 0.005064422 | 0 | 0 | 0 | 0 | 0 | 0.001471833 | 0 | 0 | 0
647 | Iron Particle | Metall | Silber | Ductile | 0.074297 | 0 | 0 | 0.0006677325 | 0.09684473 | 0.002623907 | 0.01247061 | 0.009813787 | 0 | 0.004664723 | 0.008214991 | 4.559734 | 0 | 0.002036114 | 0.001655224 | 0 | 0 | 0 | 0 | 0 | 0 | 0 | 0 | 0.001006301 | 0 | 0 | 0 | 0 | 0 | 0 | 0 | 0 | 0 | 0 | 0 | 0 | 0 | 0 | 0 | 0 | 0 | 0.002360576 | 0 | 0 | 0
648 | Iron Particle | Metall | Silber | Ductile | 0.02774382 | 0 | 0 | 0.00216778 | 0.1722703 | 0.004161572 | 0.02053983 | 0.01899276 | 0 | 0.001368381 | 0.01396125 | 4.450442 | 0 | 0.001612903 | 0.007415593 | 0 | 0 | 0 | 0 | 0 | 0 | 0 | 0 | 0.001744569 | 0 | 0 | 0 | 0 | 0 | 0 | 0 | 0 | 0 | 0 | 0 | 0.001495345 | 0 | 0 | 0 | 0 | 0 | 0.005920248 | 0 | 0 | 0
649 | Iron Particle | Metall | Silber | Ductile | 0.07476723 | 0 | 0 | 0.0008793379 | 0.160331 | 0.002468729 | 0.01068372 | 0.0005454716 | 0 | 0.00379479 | 0.01748801 | 4.470493 | 0.03263895 | 0 | 0.001316656 | 0 | 0 | 0 | 0 | 0 | 0 | 0 | 0 | 0.0006818396 | 0 | 0 | 0 | 0 | 0 | 0 | 0.001006301 | 0 | 0 | 0 | 0 | 0 | 0 | 0 | 0 | 0 | 0 | 0 | 0 | 0 | 0
650 | Iron Particle | Metall | Silber | Ductile | 0.0371485 | 0 | 0 | 0 | 0.1351312 | 0.06051444 | 0 | 0.03184426 | 0 | 0.003301044 | 0.01396125 | 4.408619 | 0.01518386 | 0.003475031 | 0.01055676 | 0 | 0 | 0 | 0 | 0 | 0 | 0 | 0 | 0.006301138 | 0 | 0 | 0 | 0 | 0 | 0 | 0 | 0 | 0 | 0 | 0 | 0.0134534 | 0 | 0 | 0 | 0 | 0 | 0 | 0 | 0 | 0
651 | Iron Particle | Metall | Silber | Ductile | 0.07664817 | 0 | 0 | 0.001048622 | 0.1336923 | 0.004547164 | 0.004453118 | 0.01522618 | 0 | 0.001730462 | 0.009287125 | 4.527556 | 0 | 0 | 0.001561177 | 0 | 0 | 0 | 0 | 0 | 0 | 0 | 0 | 0.001358977 | 0 | 0 | 0 | 0 | 0 | 0 | 0.001622308 | 0 | 0 | 0 | 0 | 0 | 0 | 0 | 0 | 0 | 0 | 0 | 0 | 0 | 0
652 | Iron Particle | Metall | Silber | Sheet | 0.03761873 | 0 | 0 | 0.006014295 | 0.1190727 | 0.2644315 | 0.002802596 | 0.008299633 | 0 | 0 | 0.008943854 | 4.284797 | 0 | 0.001396596 | 0.004975078 | 0 | 0 | 0 | 0 | 0 | 0 | 0 | 0 | 0.001194395 | 0 | 0 | 0 | 0 | 0 | 0 | 0 | 0 | 0 | 0 | 0 | 0 | 0 | 0 | 0 | 0 | 0 | 0 | 0 | 0 | 0
653 | Iron Particle | Metall | Silber | Ductile | 0.05971974 | 0 | 0 | 0.001749271 | 0.1469905 | 0.05550174 | 0.001852723 | 0.001725759 | 0 | 0.002464027 | 0.009635098 | 4.475317 | 0 | 0 | 0.003089439 | 0 | 0 | 0 | 0 | 0 | 0 | 0 | 0 | 0.001208502 | 0 | 0 | 0 | 0 | 0 | 0 | 0 | 0 | 0 | 0 | 0 | 0 | 0 | 0 | 0 | 0 | 0 | 0.002543967 | 0 | 0 | 0
654 | Iron Particle | Metall | Silber | Ductile | 0.04514248 | 0 | 0 | 0.00311295 | 0.2402379 | 0.01048152 | 0.01839556 | 0.005609894 | 0 | 0.001815104 | 0.01141729 | 4.404585 | 0 | 0.001598796 | 0.002186589 | 0 | 0 | 0 | 0 | 0 | 0 | 0 | 0 | 0.0009404684 | 0 | 0 | 0 | 0 | 0 | 0 | 0 | 0 | 0 | 0 | 0 | 0 | 0 | 0 | 0 | 0 | 0 | 0.00170695 | 0 | 0 | 0
655 | Iron Particle | Metall | Silber | Sheet | 0.03432709 | 0 | 0 | 0.0008699332 | 0.1044014 | 0.003089439 | 0.02467319 | 0.04401862 | 0 | 0.003258723 | 0.01007242 | 4.503988 | 0 | 0 | 0.002812 | 0 | 0 | 0 | 0 | 0 | 0 | 0 | 0 | 0.00126493 | 0 | 0 | 0 | 0 | 0 | 0 | 0.001880937 | 0 | 0 | 0 | 0 | 0 | 0 | 0 | 0 | 0 | 0 | 0.001753973 | 0 | 0 | 0
656 | Iron Particle | Metall | Silber | Sheet | 0.03385686 | 0 | 0 | 0.00132606 | 0.1304853 | 0.003460924 | 0.02123578 | 0.02781905 | 0 | 0.001161478 | 0.009320041 | 4.504293 | 0 | 0 | 0.00216778 | 0 | 0 | 0 | 0 | 0 | 0 | 0 | 0 | 0.0008041004 | 0 | 0 | 0 | 0 | 0 | 0 | 0 | 0 | 0 | 0 | 0 | 0 | 0 | 0 | 0 | 0 | 0 | 0 | 0 | 0 | 0
657 | Iron Particle | Metall | Silber | Sheet | 0.03761873 | 0 | 0 | 0.005755666 | 0.1398759 | 0.268405 | 0.009606884 | 0.03656541 | 0 | 0 | 0.007542556 | 4.228336 | 0 | 0 | 0.003258723 | 0 | 0 | 0 | 0 | 0 | 0 | 0 | 0 | 0.001373084 | 0 | 0 | 0 | 0 | 0 | 0 | 0 | 0 | 0 | 0 | 0 | 0.001194395 | 0 | 0 | 0 | 0 | 0 | 0 | 0 | 0 | 0
658 | Iron Particle | Metall | Silber | Ductile | 0.03761873 | 0 | 0 | 0.006517446 | 0.1437083 | 0.3880608 | 0.00497978 | 0.01168062 | 0 | 0.003940562 | 0.008849807 | 4.08064 | 0.04789335 | 0.001072134 | 0.002605097 | 0 | 0 | 0 | 0 | 0 | 0 | 0 | 0 | 0.0006489232 | 0 | 0 | 0 | 0 | 0 | 0 | 0 | 0 | 0 | 0 | 0 | 0 | 0 | 0 | 0 | 0 | 0 | 0.001739866 | 0 | 0 | 0
659 | Iron Particle | Metall | Silber | Ductile | 0.04044014 | 0 | 0 | 0.0007100536 | 0.155182 | 0.002257124 | 0.006837205 | 0.007203988 | 0 | 0.0008793379 | 0.01330292 | 4.508347 | 0 | 0.001330763 | 0.002337064 | 0 | 0 | 0 | 0 | 0 | 0 | 0 | 0 | 0.001241418 | 0 | 0 | 0 | 0 | 0 | 0 | 0.001034515 | 0 | 0 | 0 | 0 | 0 | 0 | 0 | 0 | 0 | 0 | 0.001429512 | 0 | 0 | 0
660 | Iron Particle | Metall | Silber | Ductile | 0.06254115 | 0 | 0 | 0.005454716 | 0.1099831 | 0.3865795 | 0.001932662 | 0.0003432709 | 0 | 0 | 0.01137967 | 4.124203 | 0.05812094 | 0 | 0.001598796 | 0 | 0 | 0 | 0 | 0 | 0 | 0 | 0 | 0.0008182075 | 0 | 0 | 0 | 0 | 0 | 0 | 0 | 0 | 0 | 0 | 0 | 0 | 0 | 0 | 0 | 0 | 0 | 0.001918555 | 0 | 0 | 0
661 | Iron Particle | Metall | Silber | Ductile | 0.07053513 | 0 | 0 | 0.0009874918 | 0.1432615 | 0 | 0.007119345 | 0.004702342 | 0 | 0.004420201 | 0.0134581 | 4.51848 | 0 | 0.00229004 | 0.005732155 | 0 | 0 | 0 | 0 | 0 | 0 | 0 | 0 | 0.001636415 | 0 | 0 | 0 | 0 | 0 | 0 | 0 | 0 | 0 | 0 | 0 | 0 | 0 | 0 | 0 | 0 | 0 | 0 | 0 | 0 | 0
662 | Iron Particle | Metall | Silber | Sheet | 0.05971974 | 0 | 0 | 0.004975078 | 0.1145067 | 0.2712687 | 0 | 0.001058027 | 0 | 0.003479733 | 0.007885827 | 4.284153 | 0.007401486 | 0.00126493 | 0.003442114 | 0 | 0 | 0 | 0 | 0 | 0 | 0 | 0 | 0.000935766 | 0 | 0 | 0 | 0 | 0 | 0 | 0 | 0 | 0 | 0 | 0 | 0 | 0 | 0 | 0 | 0 | 0 | 0.001885639 | 0 | 0 | 0
663 | Iron Particle | Metall | Silber | Sheet | 0.06066021 | 0 | 0 | 0.003592589 | 0.1077306 | 0.2835559 | 0 | 0.0008934449 | 0.0005313646 | 0.002769679 | 0.007476723 | 4.289307 | 0 | 0 | 0.003216402 | 0 | 0 | 0 | 0 | 0 | 0 | 0 | 0 | 0.0008887426 | 0 | 0 | 0 | 0 | 0 | 0 | 0 | 0 | 0 | 0 | 0 | 0 | 0 | 0 | 0 | 0 | 0 | 0.00206903 | 0 | 0 | 0
664 | Iron Particle | Metall | Silber | Ductile | 0.09733847 | 0 | 0 | 0.01912913 | 0.1361187 | 0.003174081 | 0 | 0.04626634 | 0.007575473 | 0.01279037 | 0.01258347 | 4.377495 | 0.02338475 | 0.01009123 | 0.02662466 | 0 | 0 | 0 | 0 | 0 | 0 | 0 | 0 | 0.003305746 | 0 | 0 | 0 | 0 | 0 | 0 | 0.005266623 | 0 | 0 | 0 | 0 | 0.01853193 | 0 | 0 | 0 | 0 | 0 | 0 | 0 | 0 | 0
665 | Iron Particle | Metall | Silber | Ductile | 0.06018997 | 0 | 0 | 0.003536161 | 0.121833 | 0.2749882 | 0.005153767 | 0.001838616 | 0.00192796 | 0.001062729 | 0.01216026 | 4.266416 | 0.003696041 | 0.00230885 | 0.00291075 | 0 | 0 | 0 | 0 | 0 | 0 | 0 | 0.0004561272 | 0.001001599 | 0 | 0 | 0 | 0 | 0 | 0 | 0.001269632 | 0 | 0 | 0 | 0 | 0 | 0 | 0 | 0 | 0 | 0 | 0.001782188 | 0 | 0 | 0
666 | Iron Particle | Metall | Silber | Sheet | 0.06066021 | 0 | 0 | 0.001753973 | 0.1179065 | 0.251928 | 0 | 0.001340167 | 0.0003385686 | 0.004307345 | 0.0106461 | 4.286311 | 0.02117464 | 0 | 0.002938964 | 0 | 0 | 0 | 0 | 0 | 0 | 0 | 0 | 0.0008511239 | 0 | 0 | 0 | 0 | 0 | 0 | 0 | 0 | 0 | 0 | 0 | 0 | 0 | 0 | 0 | 0 | 0 | 0.002543967 | 0 | 0 | 0
667 | Iron Particle | Metall | Silber | Ductile | 0.04561272 | 0 | 0 | 0.0009686824 | 0.1526145 | 0.006178877 | 0.01651933 | 0.00387473 | 0 | 0.0009451707 | 0.01161478 | 4.498006 | 0 | 0.00238879 | 0.003841813 | 0 | 0 | 0 | 0 | 0 | 0 | 0 | 0 | 0.001448321 | 0 | 0 | 0 | 0 | 0 | 0 | 0 | 0 | 0 | 0 | 0 | 0.001448321 | 0 | 0 | 0 | 0 | 0 | 0.002247719 | 0 | 0 | 0
668 | Iron Particle | Metall | Silber | Ductile | 0.0728863 | 0 | 0 | 0.0009404684 | 0.1615584 | 0.003399793 | 0.01002069 | 0.001467131 | 0 | 0.002454622 | 0.00875576 | 4.475595 | 0.02963416 | 0.001448321 | 0.002106649 | 0 | 0 | 0 | 0 | 0 | 0 | 0 | 0 | 0.0009733847 | 0 | 0 | 0 | 0 | 0 | 0 | 0 | 0 | 0 | 0 | 0 | 0 | 0 | 0 | 0 | 0 | 0 | 0.003982883 | 0 | 0 | 0
669 | Iron Particle | Metall | Silber | Ductile | 0.07899934 | 0 | 0 | 0.001697545 | 0.1551773 | 0.003606696 | 0.01179818 | 0.002633311 | 0.0006113044 | 0.003771278 | 0.009009687 | 4.511676 | 0 | 0 | 0.001180288 | 0 | 0 | 0 | 0 | 0 | 0 | 0 | 0 | 0.0009122543 | 0 | 0 | 0 | 0 | 0 | 0 | 0 | 0 | 0 | 0 | 0 | 0 | 0 | 0 | 0 | 0 | 0 | 0 | 0 | 0 | 0
670 | Iron Particle | Metall | Silber | Sheet | 0.03432709 | 0 | 0 | 0.0003902944 | 0.09820371 | 0.002365278 | 0.007199285 | 0.008732249 | 0 | 0.004702342 | 0.01011474 | 4.566129 | 0 | 0 | 0.001072134 | 0 | 0 | 0 | 0 | 0 | 0 | 0 | 0 | 0.0008887426 | 0 | 0 | 0 | 0 | 0 | 0 | 0 | 0 | 0 | 0 | 0 | 0 | 0 | 0 | 0 | 0 | 0 | 0.002294743 | 0 | 0 | 0
671 | Iron Particle | Metall | Silber | Ductile | 0.03949967 | 0 | 0 | 0.0004843412 | 0.1276122 | 0.002647418 | 0.004415499 | 0.001805699 | 0 | 0.0046177 | 0.009526944 | 4.526521 | 0.01342989 | 0.002482836 | 0.00349384 | 0 | 0 | 0 | 0 | 0 | 0 | 0 | 0 | 0.001189692 | 0 | 0 | 0 | 0 | 0 | 0 | 0 | 0 | 0 | 0 | 0 | 0 | 0 | 0 | 0 | 0 | 0 | 0.004114549 | 0 | 0 | 0
672 | Iron Particle | Metall | Silber | Ductile | 0.07053513 | 0 | 0 | 0.0005924951 | 0.1703705 | 0.002816703 | 0.008878021 | 0.005826201 | 0 | 0.00453776 | 0.01279977 | 4.477372 | 0.005986081 | 0.002901345 | 0.005703941 | 0 | 0 | 0 | 0 | 0 | 0 | 0 | 0 | 0.0008229098 | 0 | 0 | 0 | 0 | 0 | 0 | 0.002026709 | 0 | 0 | 0 | 0 | 0 | 0 | 0 | 0 | 0 | 0 | 0.00170695 | 0 | 0 | 0
673 | Iron Particle | Metall | Silber | Sheet | 0.0371485 | 0 | 0 | 0.005125553 | 0.1329869 | 0.2852535 | 0.001241418 | 0.003512649 | 0 | 0.002200696 | 0.008628797 | 4.213491 | 0.04347785 | 0 | 0.003159974 | 0 | 0 | 0 | 0 | 0 | 0 | 0 | 0 | 0.0008417192 | 0 | 0 | 0 | 0 | 0 | 0 | 0 | 0 | 0 | 0 | 0 | 0 | 0 | 0 | 0 | 0 | 0 | 0.002393492 | 0 | 0 | 0
674 | Iron Particle | Metall | Silber | Ductile | 0.0728863 | 0 | 0 | 1.410703e-05 | 0.07847268 | 0.004283833 | 0.006207091 | 0.001989091 | 0.0009263613 | 0.001504749 | 0.01045801 | 4.591761 | 0 | 0.001504749 | 0.003893539 | 0 | 0 | 0 | 0 | 0 | 0 | 0 | 0 | 0.001076836 | 0 | 0 | 0 | 0 | 0 | 0 | 0 | 0 | 0 | 0 | 0 | 0 | 0 | 0 | 0 | 0 | 0 | 0 | 0 | 0 | 0
675 | Iron Particle | Metall | Silber | Ductile | 0.03902944 | 0 | 0 | 0.006639707 | 0.1619722 | 0.2709348 | 0.007852911 | 0.02913571 | 0 | 0.005243111 | 0.009611587 | 4.172256 | 0 | 0.0299257 | 0.005727452 | 0 | 0 | 0 | 0 | 0 | 0 | 0 | 0 | 0.001189692 | 0 | 0 | 0 | 0 | 0 | 0 | 0 | 0 | 0 | 0 | 0 | 0 | 0 | 0 | 0 | 0 | 0 | 0.001542368 | 0 | 0 | 0
676 | Iron Particle | Metall | Silber | Sheet | 0.07100536 | 0 | 0 | 0.0009169566 | 0.1261544 | 0 | 0.01950531 | 0.02862315 | 0 | 0.00415687 | 0.01489702 | 4.488277 | 0 | 0 | 0.008567667 | 0 | 0 | 0 | 0 | 0 | 0 | 0 | 0 | 0.002318254 | 0 | 0 | 0 | 0 | 0 | 0 | 0.006870121 | 0 | 0 | 0 | 0 | 0.001805699 | 0 | 0 | 0 | 0 | 0 | 0 | 0 | 0 | 0
677 | Iron Particle | Metall | Silber | Ductile | 0.06018997 | 0 | 0 | 0.003094141 | 0.1164817 | 0.2553325 | 0 | 0.001401298 | 0.0002680335 | 0.00216778 | 0.008078623 | 4.30861 | 0 | 0 | 0.003677231 | 0 | 0 | 0 | 0 | 0 | 0 | 0 | 0 | 0.0009968965 | 0 | 0 | 0 | 0 | 0 | 0 | 0 | 0 | 0 | 0 | 0 | 0 | 0 | 0 | 0 | 0 | 0 | 0.001974984 | 0 | 0 | 0
678 | Iron Particle | Metall | Silber | Ductile | 0.07241606 | 0 | 0 | 0.006178877 | 0.2474231 | 0.003837111 | 0.03082385 | 0.002840214 | 0 | 0.005191385 | 0.008445406 | 4.377443 | 0.01071193 | 0 | 0.002769679 | 0 | 0 | 0 | 0 | 0 | 0 | 0 | 0 | 0.0008041004 | 0 | 0 | 0 | 0 | 0 | 0 | 0 | 0 | 0 | 0 | 0 | 0 | 0 | 0 | 0 | 0 | 0 | 0.00586382 | 0 | 0 | 0
679 | Iron Particle | Metall | Silber | Ductile | 0.06113044 | 0 | 0 | 0.006381078 | 0.1072369 | 0.3516928 | 0.00110505 | 0.0006442208 | 0 | 0.0005736857 | 0.01209442 | 4.210355 | 0.006329352 | 0 | 0.002031412 | 0 | 0 | 0 | 0 | 0 | 0 | 0 | 0 | 0.0007241606 | 0 | 0 | 0 | 0 | 0 | 0 | 0 | 0 | 0 | 0 | 0 | 0 | 0 | 0 | 0 | 0 | 0 | 0.003159974 | 0 | 0 | 0
680 | Iron Particle | Metall | Silber | Ductile | 0.06066021 | 0 | 0 | 0.00335277 | 0.1151039 | 0.1832691 | 0 | 0.001909151 | 0.0004373178 | 0.004363773 | 0.009442302 | 4.369933 | 0.006141258 | 0.001909151 | 0.003141164 | 0 | 0 | 0 | 0 | 0 | 0 | 0 | 0 | 0.0006677325 | 0 | 0 | 0 | 0 | 0 | 0 | 0 | 0 | 0 | 0 | 0 | 0 | 0 | 0 | 0 | 0 | 0 | 0.002666228 | 0 | 0 | 0
681 | Iron Particle | Metall | Silber | Ductile | 0.03761873 | 0 | 0 | 0.008280824 | 0.2032305 | 0.2594611 | 0.01493934 | 0.02604627 | 0 | 0.0007100536 | 0.007688329 | 4.175976 | 0 | 0.001749271 | 0.00252986 | 0 | 0 | 0 | 0 | 0 | 0 | 0 | 0 | 0.001476535 | 0 | 0 | 0 | 0 | 0 | 0 | 0 | 0 | 0 | 0 | 0 | 0 | 0 | 0 | 0 | 0 | 0 | 0 | 0 | 0 | 0
682 | Iron Particle | Metall | Silber | Ductile | 0.06018997 | 0 | 0 | 0.004575379 | 0.1196323 | 0.3010298 | 0.00132606 | 0.001142669 | 0.000921659 | 0.004194489 | 0.006682028 | 4.224457 | 0.03488197 | 0 | 0.002953071 | 0 | 0 | 0 | 0 | 0 | 0 | 0 | 0 | 0.0005266623 | 0 | 0 | 0 | 0 | 0 | 0 | 0 | 0 | 0 | 0 | 0 | 0 | 0 | 0 | 0 | 0 | 0 | 0 | 0 | 0 | 0
683 | Iron Particle | Metall | Silber | Ductile | 0.04937459 | 0 | 0 | 0.002492241 | 0.1417615 | 0.1578435 | 0.001504749 | 0.001782188 | 0.002059626 | 0.002924857 | 0.009705633 | 4.378228 | 0 | 0 | 0.002727358 | 0 | 0 | 0 | 0 | 0 | 0 | 0 | 0 | 0.001048622 | 0 | 0 | 0 | 0 | 0 | 0 | 0 | 0 | 0 | 0 | 0 | 0 | 0 | 0 | 0 | 0 | 0 | 0 | 0 | 0 | 0
684 | Iron Particle | Metall | Silber | Ductile | 0.06865419 | 0 | 0 | 0.0009592777 | 0.09432427 | 0.002840214 | 0.004467225 | 0.004123954 | 0 | 0.006841907 | 0.009014389 | 4.568918 | 0 | 0.003084736 | 0.003061224 | 0 | 0 | 0 | 0 | 0 | 0 | 0 | 0 | 0.0009686824 | 0 | 0 | 0 | 0 | 0 | 0 | 0.001255525 | 0 | 0 | 0 | 0 | 0 | 0 | 0 | 0 | 0 | 0 | 0.002238315 | 0 | 0 | 0
685 | Iron Particle | Metall | Silber | Ductile | 0.03385686 | 0 | 0 | 0.0008887426 | 0.1271419 | 0.004984482 | 0.01765259 | 0.02062447 | 0 | 0.001909151 | 0.007942255 | 4.514949 | 0 | 0 | 0.002595693 | 0 | 0 | 0 | 0 | 0 | 0 | 0 | 0 | 0.0009780871 | 0 | 0 | 0 | 0 | 0 | 0 | 0 | 0 | 0 | 0 | 0 | 0 | 0 | 0 | 0 | 0 | 0 | 0.002407599 | 0 | 0 | 0
686 | Iron Particle | Metall | Silber | Ductile | 0.0371485 | 0 | 0 | 0.006348161 | 0.1096727 | 0.4446252 | 0.003371579 | 0.009320041 | 0 | 0 | 0.0094376 | 4.113693 | 0 | 0 | 0.003117653 | 0 | 0 | 0 | 0 | 0 | 0 | 0 | 0 | 0.0006724349 | 0 | 0 | 0 | 0 | 0 | 0 | 0 | 0 | 0 | 0 | 0 | 0 | 0 | 0 | 0 | 0 | 0 | 0.001777485 | 0 | 0 | 0
687 | Iron Particle | Metall | Silber | Ductile | 0.03902944 | 0 | 0 | 0.005402991 | 0.1761826 | 0.1873366 | 0.01022289 | 0.01211323 | 0 | 0 | 0.009804383 | 4.288216 | 0 | 0.006141258 | 0.002623907 | 0 | 0 | 0 | 0 | 0 | 0 | 0 | 0 | 0.001100348 | 0 | 0 | 0 | 0 | 0 | 0 | 0 | 0 | 0 | 0 | 0 | 0.0007805887 | 0 | 0 | 0 | 0 | 0 | 0.001951472 | 0 | 0 | 0
688 | Iron Particle | Metall | Gold, silber | Sheet | 0.06254115 | 0 | 0 | 0.003178783 | 0.110726 | 0.2256372 | 0.0007899934 | 0.0007758864 | 0.0007100536 | 0.002059626 | 0.01069313 | 4.316294 | 0.02533622 | 0 | 0.002812 | 0 | 0 | 0 | 0 | 0 | 0 | 0 | 0 | 0.0007758864 | 0 | 0 | 0 | 0 | 0 | 0 | 0 | 0 | 0 | 0 | 0 | 0.0007335653 | 0 | 0 | 0 | 0 | 0 | 0.001815104 | 0 | 0 | 0
689 | Iron Particle | Metall | Silber | Ductile | 0.06018997 | 0 | 0 | 0.002915452 | 0.1196182 | 0.2672153 | 0 | 0.001730462 | 0.0008088028 | 0.003084736 | 0.009108436 | 4.260561 | 0.02765447 | 0.001457726 | 0.003771278 | 0 | 0 | 0 | 0 | 0 | 0 | 0 | 0 | 0.0007194583 | 0 | 0 | 0 | 0 | 0 | 0 | 0 | 0 | 0 | 0 | 0 | 0 | 0 | 0 | 0 | 0 | 0 | 0.003691338 | 0 | 0 | 0
690 | Iron Particle | Metall | Gold, silber | Sheet | 0.0385592 | 0 | 0 | 0.001090943 | 0.1021913 | 0.002294743 | 0.01153014 | 0.01669802 | 0 | 0.006230603 | 0.009061413 | 4.547277 | 0 | 0 | 0.001993793 | 0 | 0 | 0 | 0 | 0 | 0 | 0 | 0 | 0.000949873 | 0 | 0 | 0 | 0 | 0 | 0 | 0 | 0 | 0 | 0 | 0 | 0 | 0 | 0 | 0 | 0 | 0 | 0.002764977 | 0 | 0 | 0
691 | Iron Particle | Metall | Gold, silber | Sheet | 0.0371485 | 0 | 0 | 0.006705539 | 0.1232531 | 0.3729992 | 0.003696041 | 0.02913101 | 0 | 0.004232108 | 0.009423493 | 4.132404 | 0.01520267 | 0 | 0.002581586 | 0 | 0 | 0 | 0 | 0 | 0 | 0 | 0 | 0.001076836 | 0 | 0 | 0 | 0 | 0 | 0 | 0 | 0 | 0 | 0 | 0 | 0 | 0 | 0 | 0 | 0 | 0 | 0.00162701 | 0 | 0 | 0
692 | Iron Particle | Metall | Gold, silber | Ductile | 0.07617794 | 0 | 0 | 0.003028308 | 0.214944 | 0.005934355 | 0.02808239 | 0.02254773 | 0 | 0.002534562 | 0.008407787 | 4.408902 | 0 | 0.001631713 | 0.002134863 | 0 | 0 | 0 | 0 | 0 | 0 | 0 | 0 | 0.001335465 | 0 | 0 | 0 | 0 | 0 | 0 | 0.002614502 | 0 | 0 | 0 | 0 | 0 | 0 | 0 | 0 | 0 | 0 | 0 | 0 | 0 | 0
693 | Iron Particle | Metall | Silber | Ductile | 0.06442208 | 0 | 0 | 0.002059626 | 0.1462099 | 0.009912536 | 0.003945265 | 0.003277532 | 0 | 0.01129973 | 0.01128092 | 4.470295 | 0.01222139 | 0.005769773 | 0.01966519 | 0 | 0 | 0 | 0 | 0 | 0 | 0 | 0 | 0.002059626 | 0 | 0 | 0 | 0 | 0 | 0 | 0 | 0 | 0 | 0 | 0 | 0 | 0 | 0 | 0 | 0 | 0 | 0.004349666 | 0 | 0 | 0
694 | Iron Particle | Metall | Gold, silber | Ductile | 0.0550174 | 0 | 0 | 0.006277626 | 0.1371344 | 0.2733142 | 0.0068278 | 0.002054923 | 0 | 0.00252986 | 0.01216496 | 4.250122 | 0.004001693 | 0.001467131 | 0.002219505 | 0 | 0 | 0 | 0 | 0 | 0 | 0 | 0 | 0.0007899934 | 0 | 0 | 0 | 0 | 0 | 0 | 0 | 0 | 0 | 0 | 0 | 0.0008370168 | 0 | 0 | 0 | 0 | 0 | 0.002600395 | 0 | 0 | 0
695 | Iron Particle | Metall | Gold, silber | Sheet | 0.03761873 | 0 | 0 | 0.004852817 | 0.1288442 | 0.3163736 | 0.001175585 | 0.00423681 | 0 | 0.002553372 | 0.008689928 | 4.188428 | 0.03940562 | 0.001152074 | 0.002717954 | 0 | 0 | 0 | 0 | 0 | 0 | 0 | 0 | 0.0008840403 | 0 | 0 | 0 | 0 | 0 | 0 | 0 | 0 | 0 | 0 | 0 | 0 | 0 | 0 | 0 | 0 | 0 | 0.003028308 | 0 | 0 | 0
696 | Iron Particle | Metall | Gold, silber | Ductile | 0.03761873 | 0 | 0 | 0.006559767 | 0.2444842 | 0.1871297 | 0.01942067 | 0.005685131 | 0 | 0.0008746356 | 0.008304336 | 4.219171 | 0 | 0.001796295 | 0.003743064 | 0 | 0 | 0 | 0 | 0 | 0 | 0 | 0 | 0.0008182075 | 0 | 0 | 0 | 0 | 0 | 0 | 0 | 0 | 0 | 0 | 0 | 0.001297846 | 0 | 0 | 0 | 0 | 0 | 0.002807298 | 0 | 0 | 0
697 | Iron Particle | Metall | Silber | Sheet | 0.06066021 | 0 | 0 | 0.0006583278 | 0.1161431 | 0.001612903 | 0.01234835 | 0.01561177 | 0 | 0.0008887426 | 0.008605285 | 4.541484 | 0 | 0 | 0.001876234 | 0 | 0 | 0 | 0 | 0 | 0 | 0 | 0 | 0.001109753 | 0 | 0 | 0 | 0 | 0 | 0 | 0 | 0 | 0 | 0 | 0 | 0 | 0 | 0 | 0 | 0 | 0 | 0.001739866 | 0 | 0 | 0
698 | Iron Particle | Metall | Gold, silber | Ductile | 0.02163077 | 0 | 0 | 0.005718048 | 0.2093577 | 0.006461018 | 0.03181604 | 0.002214803 | 0 | 0.02963886 | 0.02086899 | 4.389551 | 0 | 0 | 0.002854321 | 0 | 0 | 0 | 0 | 0 | 0 | 0 | 0 | 0.001020408 | 0 | 0 | 0 | 0 | 0 | 0 | 0 | 0 | 0 | 0 | 0 | 0 | 0 | 0 | 0 | 0 | 0 | 0.002572181 | 0 | 0 | 0
699 | Iron Particle | Metall | Gold, silber | Ductile | 0.03808897 | 0 | 0 | 0.007255713 | 0.2734177 | 0.1265071 | 0.02899934 | 0.01139848 | 0 | 0.002398194 | 0.009348255 | 4.230894 | 0 | 0.002501646 | 0.005920248 | 0 | 0 | 0 | 0 | 0 | 0 | 0 | 0 | 0.001368381 | 0 | 0 | 0 | 0 | 0 | 0 | 0 | 0 | 0 | 0 | 0 | 0 | 0 | 0 | 0 | 0 | 0 | 0.002078435 | 0 | 0 | 0
700 | Iron Particle | Metall | Gold, silber | Ductile | 0.03761873 | 0 | 0 | 0.00877457 | 0.1325261 | 0.3345387 | 0.004081633 | 0.05090755 | 0 | 0.001594094 | 0.01027462 | 4.152666 | 0 | 0 | 0.003263425 | 0 | 0 | 0 | 0 | 0 | 0 | 0 | 0 | 0.001354274 | 0 | 0 | 0 | 0 | 0 | 0 | 0.002092542 | 0 | 0 | 0 | 0 | 0 | 0 | 0 | 0 | 0 | 0 | 0 | 0 | 0 | 0
701 | Iron Particle | Metall | Silber | Sheet | 0.03338663 | 0 | 0 | 0.0062259 | 0.1271466 | 0.3601335 | 0.003818302 | 0.02728769 | 0 | 0.003460924 | 0.009461112 | 4.160641 | 0 | 0 | 0.003028308 | 0 | 0 | 0 | 0 | 0 | 0 | 0 | 0 | 0.0008793379 | 0 | 0 | 0 | 0 | 0 | 0 | 0 | 0 | 0 | 0 | 0 | 0 | 0 | 0 | 0 | 0 | 0 | 0 | 0 | 0 | 0
702 | Iron Particle | Metall | Silber | Sheet | 0.03385686 | 0 | 0 | 0.002661525 | 0.1295072 | 0.2482978 | 0 | 0.0008605285 | 0 | 0.002393492 | 0.009889025 | 4.288357 | 0.01494404 | 0.001584689 | 0.00319289 | 0 | 0 | 0 | 0 | 0 | 0 | 0 | 0 | 0.0006536255 | 0 | 0 | 0 | 0 | 0 | 0 | 0 | 0 | 0 | 0 | 0 | 0 | 0 | 0 | 0 | 0 | 0 | 0 | 0 | 0 | 0
703 | Iron Particle | Metall | Silber | Ductile | 0.08041004 | 0 | 0 | 0.001674034 | 0.1632559 | 0.007434402 | 0.01480297 | 0.01418697 | 0 | 0.0006771372 | 0.00825261 | 4.486467 | 0 | 0.002003198 | 0.002332362 | 0 | 0 | 0 | 0 | 0 | 0 | 0 | 0 | 0.001011003 | 0 | 0 | 0 | 0 | 0 | 0 | 0 | 0 | 0 | 0 | 0 | 0 | 0 | 0 | 0 | 0 | 0 | 0 | 0 | 0 | 0
704 | Iron Particle | Metall | Silber | Sheet | 0.07758864 | 0 | 0 | 0.0006865419 | 0.08711088 | 0 | 0.004321452 | 0.001504749 | 0.003155271 | 0.03799022 | 0.003164676 | 4.560458 | 0 | 0 | 0.001114455 | 0 | 0 | 0 | 0 | 0 | 0 | 0 | 0 | 0.0006630302 | 0 | 0 | 0 | 0 | 0 | 0 | 0 | 0 | 0 | 0 | 0 | 0 | 0 | 0 | 0 | 0 | 0 | 0.001909151 | 0 | 0 | 0
705 | Iron Particle | Metall | Silber | Ductile | 0.03808897 | 0 | 0 | 0.004067526 | 0.118151 | 0.3078952 | 0.001297846 | 0.005332456 | 0 | 0.004349666 | 0.006658516 | 4.226596 | 0.01902567 | 0 | 0.003846516 | 0 | 0 | 0 | 0 | 0 | 0 | 0 | 0 | 0.0008840403 | 0 | 0 | 0 | 0 | 0 | 0 | 0.001523559 | 0 | 0 | 0 | 0 | 0 | 0 | 0 | 0 | 0 | 0 | 0.002699144 | 0 | 0 | 0
706 | Iron Particle | Metall | Silber | Ductile | 0.06348161 | 0 | 0 | 0.004669425 | 0.1416769 | 0.1727828 | 0.01158187 | 0.01996144 | 0 | 0.001974984 | 0.01065551 | 4.324612 | 0 | 0.003456221 | 0.005671024 | 0 | 0 | 0 | 0 | 0 | 0 | 0 | 0 | 0.002901345 | 0 | 0 | 0 | 0 | 0 | 0 | 0 | 0 | 0 | 0 | 0 | 0 | 0 | 0 | 0 | 0 | 0 | 0.00214897 | 0 | 0 | 0
707 | Iron Particle | Metall | Silber | Ductile | 0.07006489 | 0 | 0 | 0.002962475 | 0.1826719 | 0.003968776 | 0.01909621 | 0.01320418 | 0 | 0.01067432 | 0.0132465 | 4.444649 | 0 | 0.002647418 | 0.006653814 | 0 | 0 | 0 | 0 | 0 | 0 | 0 | 0 | 0.002318254 | 0 | 0 | 0 | 0 | 0 | 0 | 0 | 0 | 0 | 0 | 0 | 0 | 0 | 0 | 0 | 0 | 0 | 0 | 0 | 0 | 0
708 | Iron Particle | Metall | Silber | Ductile | 0.03761873 | 0 | 0 | 0.004029907 | 0.1524123 | 0.1877974 | 0.002713251 | 0.01437506 | 0 | 0.003456221 | 0.008671118 | 4.321461 | 0 | 0.001641117 | 0.004909245 | 0 | 0 | 0 | 0 | 0 | 0 | 0 | 0 | 0.0006301138 | 0 | 0 | 0 | 0 | 0 | 0 | 0 | 0 | 0 | 0 | 0 | 0 | 0 | 0 | 0 | 0 | 0 | 0 | 0 | 0 | 0
709 | Iron Particle | Metall | Silber | Sheet | 0.0371485 | 0 | 0 | 0.005769773 | 0.1284068 | 0.3398382 | 0.001805699 | 0.003818302 | 0 | 0.002981285 | 0.008064516 | 4.199534 | 0.00526192 | 0 | 0.00313176 | 0 | 0 | 0 | 0 | 0 | 0 | 0 | 0 | 0.0006066021 | 0 | 0 | 0 | 0 | 0 | 0 | 0 | 0 | 0 | 0 | 0 | 0 | 0 | 0 | 0 | 0 | 0 | 0.003094141 | 0 | 0 | 0
710 | Iron Particle | Metall | Silber | Sheet | 0.03338663 | 0 | 0 | 0.005915546 | 0.1518386 | 0.2309931 | 0.01510392 | 0.005337158 | 0 | 0.002271231 | 0.01151603 | 4.263745 | 0.005238409 | 0.002238315 | 0.003578482 | 0 | 0 | 0 | 0 | 0 | 0 | 0 | 0 | 0.001095646 | 0 | 0 | 0 | 0 | 0 | 0 | 0.001166181 | 0 | 0 | 0 | 0 | 0 | 0 | 0 | 0 | 0 | 0 | 0.002313552 | 0 | 0 | 0
711 | Iron Particle | Metall | Silber | Ductile | 0.03808897 | 0 | 0 | 0.006550362 | 0.155229 | 0.3046224 | 0.006089533 | 0.004025205 | 0 | 0.002346469 | 0.008821593 | 4.210223 | 0 | 0 | 0.002873131 | 0 | 0 | 0 | 0 | 0 | 0 | 0 | 0 | 0.001297846 | 0 | 0 | 0 | 0 | 0 | 0 | 0 | 0 | 0 | 0 | 0 | 0 | 0 | 0 | 0 | 0 | 0 | 0 | 0 | 0 | 0
712 | Iron Particle | Metall | Silber | Ductile | 0.07006489 | 0 | 0 | 0.001095646 | 0.151754 | 0.002515753 | 0.005981379 | 0.002379385 | 0 | 0.006573874 | 0.01267281 | 4.49257 | 0.01436095 | 0.002163077 | 0.00594376 | 0 | 0 | 0 | 0 | 0 | 0 | 0 | 0 | 0.001297846 | 0 | 0 | 0 | 0 | 0 | 0 | 0 | 0 | 0 | 0 | 0 | 0 | 0 | 0 | 0 | 0 | 0 | 0.00297188 | 0 | 0 | 0
713 | Iron Particle | Metall | Silber | Sheet | 0.0371485 | 0 | 0 | 0.007034703 | 0.1529155 | 0.3091555 | 0.007274523 | 0.01348161 | 0 | 0.003959372 | 0.008633499 | 4.193515 | 0 | 0.001391893 | 0.003625506 | 0 | 0 | 0 | 0 | 0 | 0 | 0 | 0 | 0.001109753 | 0 | 0 | 0 | 0 | 0 | 0 | 0 | 0 | 0 | 0 | 0 | 0 | 0 | 0 | 0 | 0 | 0 | 0 | 0 | 0 | 0
714 | Iron Particle | Metall | Silber | Ductile | 0.03761873 | 0 | 0 | 0.01440798 | 0.2707561 | 0.2088874 | 0.02852911 | 0.1530941 | 0 | 0 | 0.01042039 | 4.006588 | 0 | 0.002464027 | 0.005102041 | 0 | 0 | 0 | 0 | 0 | 0 | 0 | 0 | 0.001843318 | 0 | 0 | 0 | 0 | 0 | 0 | 0 | 0 | 0 | 0 | 0 | 0 | 0 | 0 | 0 | 0 | 0 | 0 | 0 | 0 | 0
715 | Iron Particle | Metall | Silber | Ductile | 0.0371485 | 0 | 0 | 0.004942161 | 0.1392693 | 0.3616571 | 0.005995486 | 0.01107401 | 0 | 0 | 0.009771466 | 4.164149 | 0 | 0 | 0.004034609 | 0 | 0 | 0 | 0 | 0 | 0 | 0 | 0 | 0.001194395 | 0 | 0 | 0 | 0 | 0 | 0 | 0 | 0 | 0 | 0 | 0 | 0 | 0 | 0 | 0 | 0 | 0 | 0 | 0 | 0 | 0
716 | Iron Particle | Metall | Silber | Ductile | 0.06113044 | 0 | 0 | 0.002120756 | 0.1470704 | 0.2035832 | 0.003380984 | 0 | 0 | 0.0008464215 | 0.00869463 | 4.285719 | 0.04090567 | 0.001735164 | 0.003677231 | 0 | 0 | 0 | 0 | 0 | 0 | 0 | 0 | 0.0008464215 | 0 | 0 | 0 | 0 | 0 | 0 | 0 | 0 | 0 | 0 | 0 | 0 | 0 | 0 | 0 | 0 | 0 | 0.003620803 | 0 | 0 | 0
717 | Iron Particle | Metall | Silber | Sheet | 0.03761873 | 0 | 0 | 0.008407787 | 0.1276263 | 0.3778473 | 0.004274429 | 0.01289382 | 0 | 0.003018903 | 0.007222797 | 4.154848 | 0 | 0 | 0.002600395 | 0 | 0 | 0 | 0 | 0 | 0 | 0 | 0 | 0.001081539 | 0 | 0 | 0 | 0 | 0 | 0 | 0 | 0 | 0 | 0 | 0 | 0 | 0 | 0 | 0 | 0 | 0 | 0.002252422 | 0 | 0 | 0
718 | Iron Particle | Metall | Silber | Ductile | 0.03808897 | 0 | 0 | 0.00289194 | 0.1595881 | 0.1853945 | 0.001979686 | 0.002849619 | 0 | 0.001716355 | 0.00897677 | 4.330579 | 0 | 0 | 0.004542462 | 0 | 0 | 0 | 0 | 0 | 0 | 0 | 0 | 0.0008182075 | 0 | 0 | 0 | 0 | 0 | 0 | 0 | 0 | 0 | 0 | 0 | 0 | 0 | 0 | 0 | 0 | 0 | 0.002741465 | 0 | 0 | 0
719 | Iron Particle | Metall | Silber | Sheet | 0.03761873 | 0 | 0 | 0.007448509 | 0.1356861 | 0.3145255 | 0.003738362 | 0.01283739 | 0 | 0.001603499 | 0.009371767 | 4.209527 | 0 | 0 | 0.002459325 | 0 | 0 | 0 | 0 | 0 | 0 | 0 | 0 | 0.000771184 | 0 | 0 | 0 | 0 | 0 | 0 | 0.001725759 | 0 | 0 | 0 | 0 | 0 | 0 | 0 | 0 | 0 | 0 | 0.002379385 | 0 | 0 | 0
720 | Iron Particle | Metall | Silber | Ductile | 0.04937459 | 0 | 0 | 0.005835606 | 0.1436706 | 0.2481144 | 0.005680429 | 0.001918555 | 0 | 0.002699144 | 0.007119345 | 4.281647 | 0 | 0 | 0.004429606 | 0 | 0 | 0 | 0 | 0 | 0 | 0 | 0 | 0.0009639801 | 0 | 0 | 0 | 0 | 0 | 0 | 0 | 0 | 0 | 0 | 0 | 0 | 0 | 0 | 0 | 0 | 0 | 0 | 0 | 0 | 0
721 | Iron Particle | Metall | Silber | Ductile | 0.03761873 | 0 | 0 | 0.004495439 | 0.144992 | 0.1872378 | 0.006597385 | 0.007218095 | 0.001791592 | 0 | 0.01063199 | 4.331412 | 0 | 0.001382488 | 0.003225806 | 0 | 0 | 0 | 0 | 0 | 0 | 0 | 0 | 0.001758676 | 0 | 0 | 0 | 0 | 0 | 0 | 0 | 0 | 0 | 0 | 0 | 0.001354274 | 0 | 0 | 0 | 0 | 0 | 0 | 0 | 0 | 0
722 | Iron Particle | Metall | Silber | Ductile | 0.06160068 | 0 | 0 | 0.00437788 | 0.2148688 | 0.2668579 | 0.01226841 | 0.002976582 | 0.002017305 | 0.003912348 | 0.01180758 | 4.174509 | 0 | 0.001880937 | 0.002605097 | 0 | 0 | 0 | 0 | 0 | 0 | 0 | 0 | 0.0008605285 | 0 | 0 | 0 | 0 | 0 | 0 | 0 | 0 | 0 | 0 | 0 | 0 | 0 | 0 | 0 | 0 | 0 | 0.003145867 | 0 | 0 | 0
723 | Iron Particle | Metall | Silber | Ductile | 0.04890435 | 0 | 0 | 0.006832503 | 0.1315198 | 0.3083843 | 0.005177278 | 0.002294743 | 0.002195994 | 0.004636509 | 0.008337252 | 4.227208 | 0 | 0 | 0.002732061 | 0 | 0 | 0 | 0 | 0 | 0 | 0 | 0 | 0.0008088028 | 0 | 0 | 0 | 0 | 0 | 0 | 0 | 0 | 0 | 0 | 0 | 0 | 0 | 0 | 0 | 0 | 0 | 0.001942067 | 0 | 0 | 0
724 | Iron Particle | Metall | Silber | Ductile | 0.05924951 | 0 | 0 | 0.002976582 | 0.1323427 | 0.2324368 | 0.00572275 | 0.002558074 | 0.0008182075 | 0.0007664817 | 0.01276686 | 4.304242 | 0 | 0.001725759 | 0.002454622 | 0 | 0 | 0 | 0 | 0 | 0 | 0 | 0 | 0.001152074 | 0 | 0 | 0 | 0 | 0 | 0 | 0 | 0 | 0 | 0 | 0 | 0 | 0 | 0 | 0 | 0 | 0 | 0.002130161 | 0 | 0 | 0
725 | Iron Particle | Metall | Silber | Sheet | 0.03808897 | 0 | 0 | 0.006620897 | 0.1284021 | 0.3477946 | 0.001250823 | 0.009573968 | 0 | 0.006921847 | 0.009108436 | 4.183452 | 0 | 0.001692843 | 0.003517352 | 0 | 0 | 0 | 0 | 0 | 0 | 0 | 0 | 0.0009263613 | 0 | 0 | 0 | 0 | 0 | 0 | 0 | 0 | 0 | 0 | 0 | 0 | 0 | 0 | 0 | 0 | 0 | 0.002835512 | 0 | 0 | 0
726 | Iron Particle | Metall | Silber | Sheet | 0.06018997 | 0 | 0 | 0.004533057 | 0.1112574 | 0.3227734 | 0 | 0.001100348 | 0.001006301 | 0.002764977 | 0.009268316 | 4.209861 | 0.02979874 | 0.001217907 | 0.00305182 | 0 | 0 | 0 | 0 | 0 | 0 | 0 | 0 | 0.0009310637 | 0 | 0 | 0 | 0 | 0 | 0 | 0.001763378 | 0 | 0 | 0 | 0 | 0 | 0 | 0 | 0 | 0 | 0 | 0.003018903 | 0 | 0 | 0
727 | Iron Particle | Metall | Silber | Sheet | 0.03761873 | 0 | 0 | 0.006428101 | 0.09501082 | 0.3972491 | 0 | 0.008699332 | 0 | 0.0006583278 | 0.009832597 | 4.177875 | 0 | 0 | 0.003075332 | 0 | 0 | 0 | 0 | 0 | 0 | 0 | 0 | 0.001072134 | 0 | 0 | 0 | 0 | 0 | 0 | 0 | 0 | 0 | 0 | 0 | 0 | 0 | 0 | 0 | 0 | 0 | 0.002191291 | 0 | 0 | 0
728 | Iron Particle | Metall | Silber | Ductile | 0.04843412 | 0 | 0 | 0 | 0.07646948 | 0.005901439 | 0 | 0.0007852911 | 0 | 0.002840214 | 0.01749741 | 4.563364 | 0.01303019 | 0.007236904 | 0.006700837 | 0 | 0 | 0 | 0 | 0 | 0 | 0 | 0 | 0.004274429 | 0 | 0 | 0 | 0 | 0 | 0 | 0 | 0 | 0 | 0 | 0 | 0.004246215 | 0 | 0 | 0 | 0 | 0 | 0 | 0 | 0 | 0
729 | Iron Particle | Metall | Silber | Ductile | 0.0385592 | 0 | 0 | 0.0007147559 | 0.1990454 | 0.003296342 | 0.01200978 | 0.002638014 | 0.002153673 | 0.005924951 | 0.008633499 | 4.463294 | 0 | 0 | 0.001749271 | 0 | 0 | 0 | 0 | 0 | 0 | 0 | 0 | 0.001025111 | 0 | 0 | 0 | 0 | 0 | 0 | 0 | 0 | 0 | 0 | 0 | 0 | 0 | 0 | 0 | 0 | 0 | 0.001589392 | 0 | 0 | 0
730 | Iron Particle | Metall | Silber | Ductile | 0.05407693 | 0 | 0 | 0.0004937459 | 0.08543215 | 0.004683532 | 0.01026051 | 0.001923258 | 0.001570582 | 0.02186589 | 0.01883758 | 4.552337 | 0 | 0 | 0.001692843 | 0 | 0 | 0 | 0 | 0 | 0 | 0 | 0 | 0.001377786 | 0 | 0 | 0 | 0 | 0 | 0 | 0 | 0 | 0 | 0 | 0 | 0 | 0 | 0 | 0 | 0 | 0 | 0.001603499 | 0 | 0 | 0
731 | Iron Particle | Metall | Silber | Sheet | 0.01880937 | 0 | 0 | 0 | 0.6780871 | 0.1729897 | 0.03020784 | 0.01129032 | 0 | 0.007359165 | 0.002036114 | 3.78712 | 0 | 0.00154707 | 0.007218095 | 0 | 0 | 0 | 0 | 0 | 0 | 0 | 0 | 0.001086241 | 0 | 0 | 0 | 0 | 0 | 0 | 0 | 0 | 0 | 0 | 0 | 0 | 0 | 0 | 0 | 0 | 0 | 0.003155271 | 0 | 0 | 0
732 | Iron Particle | Metall | Silber | Ductile | 0.04420201 | 0 | 0 | 0.0003056522 | 0.07435343 | 0.003315151 | 0.01938776 | 0.002520455 | 0.003371579 | 0.01889401 | 0.01108342 | 4.562626 | 0 | 0 | 0.002426408 | 0 | 0 | 0 | 0 | 0 | 0 | 0 | 0 | 0.00148594 | 0 | 0 | 0 | 0 | 0 | 0 | 0 | 0 | 0 | 0 | 0 | 0 | 0 | 0 | 0 | 0 | 0 | 0.002313552 | 0 | 0 | 0
735 | Iron Particle | Metall | Silber | Ductile | 2.560425 | 0 | 0 | 0.02939904 | 0.03063576 | 0 | 0.008003386 | 0 | 0 | 0.0481849 | 0.006319947 | 1.289316 | 0.01638296 | 3.270046 | 0.0009451707 | 0 | 0 | 0 | 0 | 0 | 0 | 0 | 0.0004467225 | 0 | 0 | 0 | 0 | 0 | 0 | 0 | 0 | 0 | 0 | 0 | 0.001434214 | 0 | 0 | 0 | 0 | 0 | 0 | 0.001199097 | 0 | 0 | 0
738 | Iron Particle | Metall | Silber | Ductile | 1.207561 | 0 | 0 | 0 | 0 | 0 | 0 | 0.0002492241 | 0.0006677325 | 0.005901439 | 0.01460077 | 3.831026 | 0.02356343 | 0.003813599 | 0.01559297 | 0 | 0 | 0 | 0 | 0 | 0 | 0.001321358 | 0 | 0.002473432 | 0 | 0 | 0 | 0 | 0 | 0 | 0 | 0 | 0 | 0 | 0 | 0.7965203 | 0 | 0 | 0 | 0 | 0 | 0 | 0 | 0 | 0
740 | Iron Particle | Metall | Silber | Ductile | 3.125176 | 0 | 0.01840026 | 0.06268222 | 0.07687388 | 0 | 0 | 0.004189787 | 0 | 0.01471363 | 0.007660115 | 2.006118 | 0.0283128 | 0 | 0.008628797 | 2.45142 | 0 | 0 | 0 | 0 | 0.01376846 | 0.003757171 | 0 | 0.00186683 | 0 | 0 | 0 | 0 | 0 | 0 | 0 | 0 | 0 | 0 | 0 | 0 | 0 | 0 | 0 | 0 | 0 | 0.001354274 | 0.002219505 | 0 | 0
743 | Iron Particle | Metall | Silber | Ductile | 0.8986175 | 0 | 0 | 0.04275369 | 0.07022007 | 0.01704599 | 0 | 0.3005173 | 0.01925139 | 0 | 0.01442208 | 4.210768 | 0.01431393 | 0 | 0.005426502 | 0 | 0 | 0 | 0 | 0 | 0 | 0 | 0 | 0.003239913 | 0 | 0 | 0 | 0 | 0 | 0 | 0 | 0 | 0 | 0 | 0 | 0.00437788 | 0 | 0 | 0 | 0 | 0 | 0 | 0 | 0 | 0
746 | Iron Particle | Metall | Silber | Ductile | 6.136086 | 0 | 0 | 0.00913665 | 0.1664347 | 0.007171071 | 0.02838333 | 0.01450202 | 0 | 0.01432804 | 0.01121038 | 4.443257 | 0 | 0.002515753 | 0.002299445 | 0 | 0 | 0 | 0 | 0 | 0 | 0 | 0 | 0.001100348 | 0 | 0 | 0 | 0 | 0 | 0 | 0 | 0 | 0 | 0 | 0 | 0 | 0 | 0 | 0 | 0 | 0 | 0.001758676 | 0 | 0 | 0
747 | Iron Particle | Metall | Silber | Ductile | 2.97188 | 0 | 0 | 0.07863256 | 0.06831562 | 0.001721057 | 0.01446911 | 0.001791592 | 0 | 0.04420201 | 0.001913853 | 2.07299 | 0.02498354 | 2.386147 | 0.001542368 | 0 | 0 | 0 | 0 | 0 | 0 | 0.0002210101 | 0 | 0 | 0 | 0 | 0 | 0 | 0 | 0 | 0 | 0 | 0 | 0 | 0 | 0.005346563 | 0 | 0 | 0 | 0 | 0 | 0 | 0 | 0 | 0
751 | Iron Particle | Metall | Silber | Ductile | 3.127998 | 0 | 0 | 0.01074955 | 0 | 0 | 0 | 0.002120756 | 0 | 0.005308944 | 0.01434214 | 4.29984 | 0.01414464 | 0.003475031 | 0.002732061 | 0 | 0 | 0 | 0 | 0 | 0 | 0.0008464215 | 0 | 0.002332362 | 0 | 0 | 0 | 0 | 0 | 0 | 0 | 0 | 0 | 0 | 0 | 0.346304 | 0 | 0 | 0 | 0 | 0 | 0 | 0 | 0 | 0
752 | Iron Particle | Metall | Silber | Ductile | 7.681746 | 0 | 0 | 0.04147936 | 0.07398194 | 0 | 0.0132606 | 0 | 0 | 0.01109753 | 0.01049563 | 2.456306 | 0.02022947 | 0 | 0.001142669 | 2.031045 | 0 | 0 | 0 | 0 | 0.01824979 | 0.005219599 | 0 | 0.002501646 | 0 | 0 | 0 | 0 | 0 | 0 | 0 | 0 | 0 | 0 | 0.01581398 | 0 | 0 | 0 | 0 | 0 | 0 | 0 | 0 | 0 | 0
754 | Iron Particle | Metall | Silber | Ductile | 3.29352 | 0 | 0 | 0.0783222 | 0.1253738 | 0 | 0.01710712 | 0.001420107 | 0 | 0.04530236 | 0.005529954 | 1.666181 | 0.01609612 | 2.737534 | 0.002130161 | 0 | 0 | 0 | 0 | 0 | 0 | 0 | 0 | 0 | 0 | 0 | 0 | 0 | 0 | 0 | 0 | 0 | 0 | 0 | 0 | 0.00726982 | 0 | 0 | 0 | 0 | 0 | 0 | 0 | 0 | 0
756 | Iron Particle | Metall | Silber | Ductile | 13.18443 | 0 | 0 | 0.01472303 | 0.03545566 | 0.001956174 | 0 | 0.005628703 | 0.0004843412 | 0.005412395 | 0.01672623 | 4.29945 | 0.01122919 | 0.004631807 | 0.01181698 | 0 | 0.0004608295 | 0 | 0 | 0 | 0 | 0.0009592777 | 0 | 0.001288442 | 0 | 0 | 0 | 0 | 0 | 0 | 0.002985987 | 0 | 0 | 0 | 0 | 0.2791357 | 0 | 0 | 0 | 0 | 0 | 0.009992476 | 0 | 0 | 0
757 | Iron Particle | Metall | Silber | Ductile | 1.885639 | 0 | 0 | 0.08265306 | 0.3520596 | 0.01739396 | 0 | 0.5067338 | 0.1070394 | 0 | 0.03096492 | 3.555036 | 0.02787548 | 0.001838616 | 0.004119251 | 0 | 0 | 0 | 0 | 0 | 0 | 0.001970281 | 0 | 0.004119251 | 0 | 0 | 0 | 0 | 0 | 0 | 0 | 0 | 0 | 0 | 0 | 0.01053795 | 0 | 0 | 0 | 0 | 0 | 0 | 0 | 0 | 0
758 | Iron Particle | Metall | Silber | Ductile | 3.482084 | 0 | 0 | 0.05774476 | 0.1056099 | 0.0005031506 | 0.01121509 | 0.0007523747 | 0 | 0.1134299 | 0.0008746356 | 0.7322016 | 0.01058027 | 3.662913 | 0.002398194 | 0 | 0 | 0 | 0 | 0 | 0 | 0 | 0 | 0 | 0 | 0 | 0 | 0 | 0 | 0 | 0 | 0 | 0 | 0 | 0 | 0.004109847 | 0 | 0 | 0 | 0 | 0 | 0 | 0 | 0 | 0
759 | Iron Particle | Metall | Silber | Ductile | 1.96793 | 0 | 0 | 0 | 0.1572604 | 0 | 0 | 0.006263519 | 0 | 0.006136556 | 0.01099408 | 4.275825 | 0.03301514 | 0.005661619 | 0.007716543 | 0 | 0 | 0 | 0 | 0 | 0 | 0 | 0 | 0.006094235 | 0 | 0 | 0 | 0 | 0 | 0 | 0.193365 | 0 | 0 | 0 | 0 | 0 | 0 | 0 | 0 | 0 | 0 | 0 | 0 | 0 | 0
760 | Iron Particle | Metall | Silber | Ductile | 4.47804 | 0 | 0 | 0.001227311 | 0.06111163 | 0.01274805 | 0.01946299 | 0.005703941 | 0 | 0.00178689 | 0.008840403 | 4.582112 | 0 | 0.003136462 | 0.002656823 | 0 | 0 | 0 | 0 | 0 | 0 | 0 | 0 | 0.001960877 | 0 | 0 | 0 | 0 | 0 | 0 | 0 | 0 | 0 | 0 | 0 | 0.00134487 | 0 | 0 | 0 | 0 | 0 | 0 | 0 | 0 | 0
762 | Iron Particle | Metall | Silber | Ductile | 2.637543 | 0 | 0.03401204 | 0.06475595 | 0.03074391 | 0 | 0.009037901 | 0 | 0 | 0.01359917 | 0.01293614 | 2.956503 | 0.01892222 | 0 | 0.003526756 | 1.524194 | 0 | 0 | 0 | 0 | 0.008055111 | 0.002200696 | 0 | 0.0008370168 | 0 | 0 | 0 | 0 | 0 | 0 | 0 | 0 | 0 | 0 | 0.004768175 | 0 | 0.01635945 | 0 | 0 | 0 | 0 | 0 | 0 | 0 | 0
763 | Iron Particle | Metall | Silber | Ductile | 0.3009499 | 0 | 0 | 0.1158798 | 0.164977 | 0.003432709 | 0.01830622 | 0.01841437 | 0.002859024 | 0.7652873 | 0.02231261 | 3.561488 | 0 | 0.01166181 | 0.009794978 | 0 | 0 | 0 | 0 | 0 | 0 | 0.001570582 | 0.001058027 | 0.001984388 | 0 | 0 | 0 | 0 | 0 | 0 | 0 | 0 | 0 | 0 | 0 | 0.003305746 | 0 | 0 | 0 | 0 | 0 | 0 | 0 | 0 | 0
766 | Iron Particle | Metall | Silber | Ductile | 1.08483 | 0 | 0 | 0.02744287 | 0 | 0 | 0 | 0.003987586 | 0 | 0.001175585 | 0.008003386 | 4.199741 | 0.01875294 | 0.002623907 | 0.01291733 | 0 | 0 | 0 | 0 | 0 | 0 | 0.001979686 | 0 | 0.001340167 | 0 | 0 | 0 | 0 | 0 | 0 | 0 | 0 | 0 | 0 | 0 | 0.4243769 | 0 | 0 | 0 | 0 | 0 | 0 | 0 | 0 | 0
767 | Iron Particle | Metall | Silber | Ductile | 0.7340355 | 0 | 0.01864008 | 0.101754 | 0.09045895 | 0.003743064 | 0.01253174 | 0 | 0 | 0.01604909 | 0.003357472 | 0.7037995 | 0.02218095 | 0.0007241606 | 0.01131383 | 3.697414 | 0 | 0 | 0 | 0 | 0.01047212 | 0.002859024 | 0 | 0.002407599 | 0 | 0 | 0 | 0 | 0 | 0 | 0 | 0 | 0.003719552 | 0 | 0 | 0 | 0 | 0 | 0 | 0 | 0 | 0 | 0 | 0 | 0
768 | Iron Particle | Metall | Silber | Ductile | 1.04392 | 0 | 0 | 0.02482366 | 0.2197263 | 0.01457726 | 0 | 0.2505173 | 0.02507759 | 0 | 0.01886109 | 4.107021 | 0.02120756 | 0 | 0.009028496 | 0 | 0 | 0 | 0 | 0 | 0 | 0.002407599 | 0 | 0.001570582 | 0 | 0 | 0 | 0 | 0 | 0 | 0 | 0 | 0 | 0 | 0 | 0.007467319 | 0 | 0 | 0 | 0 | 0 | 0 | 0 | 0 | 0
769 | Iron Particle | Metall | Silber | Ductile | 0.7161667 | 0 | 0 | 0.01020878 | 0 | 0 | 0 | 0.002680335 | 0 | 0.001603499 | 0.008506536 | 4.33025 | 0.02061977 | 0 | 0.001810402 | 0 | 0 | 0 | 0 | 0 | 0 | 0.00170695 | 0 | 0.001532963 | 0 | 0 | 0 | 0 | 0 | 0 | 0 | 0 | 0 | 0 | 0 | 0.3234224 | 0 | 0 | 0 | 0 | 0 | 0 | 0 | 0 | 0
770 | Iron Particle | Metall | Silber | Ductile | 1.869651 | 0 | 0.03321734 | 0.05164582 | 0.04684943 | 0 | 0 | 0.001951472 | 0 | 0.0156588 | 0.004786984 | 0.5877269 | 0.02624377 | 0 | 0.006790182 | 3.855704 | 0 | 0 | 0 | 0 | 0.0046177 | 0.001391893 | 0 | 0.0009122543 | 0 | 0 | 0 | 0 | 0 | 0 | 0 | 0 | 0.006371673 | 0 | 0 | 0 | 0.05418979 | 0 | 0 | 0 | 0 | 0.004288536 | 0 | 0 | 0
776 | Iron Particle | Metall | Silber | Ductile | 3.942443 | 0 | 0 | 0.02001787 | 0.03082385 | 0 | 0.00853475 | 0 | 0 | 0.1447428 | 0 | 1.121198 | 0.02002727 | 3.353428 | 0.001749271 | 0 | 0 | 0 | 0 | 0 | 0 | 0 | 0 | 0 | 0.001067432 | 0 | 0 | 0 | 0 | 0 | 0 | 0 | 0 | 0 | 0 | 0 | 0 | 0 | 0 | 0 | 0 | 0 | 0 | 0 | 0
778 | Iron Particle | Metall | Silber | Ductile | 5.956927 | 0 | 0.019684 | 0.1313787 | 0.1018057 | 0 | 0.004307345 | 0.0118452 | 0 | 0.01127622 | 0.009456409 | 2.494305 | 0.02900875 | 0 | 0.001297846 | 1.827358 | 0 | 0 | 0 | 0 | 0.01369322 | 0.003785385 | 0 | 0.00208784 | 0 | 0 | 0 | 0 | 0 | 0 | 0 | 0 | 0 | 0 | 0.01031224 | 0 | 0.02974701 | 0 | 0 | 0 | 0 | 0 | 0 | 0 | 0
779 | Iron Particle | Metall | Silber | Ductile | 7.395373 | 0 | 0 | 0.05268504 | 0.01306311 | 0 | 0 | 0 | 0 | 0 | 0.002760275 | 0.6153061 | 0 | 0.000771184 | 0.0008605285 | 3.980071 | 0 | 0 | 0 | 0 | 0 | 0 | 0 | 0 | 0 | 0 | 0 | 0 | 0 | 0 | 0.001358977 | 0 | 0 | 0 | 0 | 0 | 0 | 0 | 0 | 0 | 0 | 0.03546036 | 0 | 0 | 0
782 | Iron Particle | Metall | Silber | Ductile | 0.7561366 | 0 | 0 | 0.02375153 | 0 | 0 | 0 | 0.001603499 | 0 | 0.004462522 | 0.0080316 | 3.748876 | 0.02089721 | 0 | 0.002271231 | 0 | 0 | 0 | 0 | 0 | 0 | 0.00118499 | 0 | 0.003790087 | 0 | 0 | 0 | 0 | 0 | 0 | 0 | 0 | 0 | 0 | 0 | 0.8870592 | 0 | 0 | 0 | 0 | 0 | 0 | 0 | 0 | 0
783 | Iron Particle | Metall | Silber | Ductile | 1.834384 | 0 | 0 | 0.004067526 | 0.1513073 | 0.04323803 | 0.01804759 | 0.004067526 | 0 | 0.002355873 | 0.02115113 | 4.448161 | 0 | 0.002125458 | 0.002163077 | 0 | 0 | 0 | 0 | 0 | 0 | 0 | 0 | 0.001062729 | 0 | 0 | 0 | 0 | 0 | 0 | 0 | 0 | 0 | 0 | 0 | 0.001283739 | 0 | 0 | 0 | 0 | 0 | 0.00305182 | 0 | 0 | 0
784 | Iron Particle | Metall | Silber | Ductile | 1.661808 | 0 | 0 | 0.02500705 | 0 | 0 | 0 | 0.002990689 | 0 | 0.006230603 | 0.01440798 | 4.292787 | 0.01724819 | 0.001095646 | 0.001321358 | 0 | 0 | 0 | 0 | 0 | 0 | 0.001095646 | 0 | 0.002181887 | 0 | 0 | 0 | 0 | 0 | 0 | 0 | 0 | 0 | 0 | 0 | 0.3378209 | 0 | 0 | 0 | 0 | 0 | 0 | 0 | 0 | 0
785 | Iron Particle | Metall | Silber | Ductile | 1.232484 | 0 | 0 | 0.01649581 | 0.1419778 | 0.01819806 | 0.08326437 | 0.2868287 | 0 | 0 | 0.01678266 | 4.131887 | 0 | 0.002412301 | 0.00311295 | 0 | 0 | 0 | 0 | 0 | 0 | 0 | 0 | 0.001137967 | 0 | 0 | 0 | 0 | 0 | 0 | 0 | 0 | 0 | 0 | 0 | 0 | 0 | 0 | 0 | 0 | 0 | 0 | 0 | 0 | 0
786 | Iron Particle | Metall | Silber | Ductile | 1.575284 | 0 | 0 | 0.01624659 | 0 | 0 | 0 | 0.001579987 | 0 | 0.00371485 | 0.03549328 | 4.360439 | 0.01091414 | 0.00333396 | 0.003564375 | 0 | 0 | 0 | 0 | 0 | 0 | 0.001232014 | 0 | 0.001208502 | 0 | 0 | 0 | 0 | 0 | 0 | 0 | 0 | 0 | 0 | 0 | 0.2646102 | 0 | 0 | 0 | 0 | 0 | 0 | 0 | 0 | 0
787 | Iron Particle | Metall | Silber | Ductile | 0.7377974 | 0 | 0 | 0.009686824 | 0.1914888 | 0.01681087 | 0.04921471 | 0.07759804 | 0 | 0 | 0.02317314 | 4.320624 | 0 | 0.002826107 | 0.003371579 | 0 | 0 | 0 | 0 | 0 | 0 | 0 | 0 | 0.00112386 | 0 | 0 | 0 | 0 | 0 | 0 | 0.001542368 | 0 | 0 | 0 | 0 | 0.002680335 | 0 | 0 | 0 | 0 | 0 | 0.001956174 | 0 | 0 | 0
788 | Iron Particle | Metall | Silber | Ductile | 1.804759 | 0 | 0 | 0.03420954 | 0.1029155 | 0.002567479 | 0.01511333 | 0.002031412 | 0 | 0.0004655318 | 0.004871626 | 2.327274 | 0.01266811 | 2.191602 | 0.001702248 | 0 | 0 | 0 | 0 | 0 | 0 | 0.0008041004 | 0 | 0.0004326154 | 0 | 0 | 0 | 0 | 0 | 0 | 0 | 0 | 0 | 0 | 0 | 0.004335559 | 0 | 0 | 0 | 0 | 0 | 0.001349572 | 0 | 0 | 0
789 | Iron Particle | Metall | Silber | Ductile | 2.395373 | 0 | 0 | 0.07314022 | 0.1199191 | 0 | 0.01573874 | 0.00259099 | 0 | 0.01377786 | 0.01045801 | 2.361596 | 0.02820935 | 0 | 0.006935954 | 1.995542 | 0 | 0 | 0 | 0 | 0.01966519 | 0.004772877 | 0 | 0.003136462 | 0 | 0 | 0 | 0 | 0 | 0 | 0 | 0 | 0.002642716 | 0 | 0.01028872 | 0 | 0.02594752 | 0 | 0 | 0 | 0 | 0.004062823 | 0.003917051 | 0 | 0
790 | Iron Particle | Metall | Silber | Ductile | 1.3049 | 0 | 0 | 0.01962757 | 0.266209 | 0.006484529 | 0.02252892 | 0.006531553 | 0 | 0.004086335 | 0.01101288 | 4.306329 | 0.03792909 | 0.003282235 | 0.01257406 | 0 | 0 | 0 | 0 | 0 | 0 | 0 | 0 | 0.000728863 | 0 | 0 | 0 | 0 | 0 | 0 | 0 | 0 | 0 | 0 | 0 | 0.00132606 | 0 | 0 | 0 | 0 | 0 | 0.003696041 | 0 | 0 | 0
791 | Iron Particle | Metall | Silber | Ductile | 1.894573 | 0 | 0 | 0.07666698 | 0 | 0 | 0 | 0.0004467225 | 0 | 0.003484435 | 0.01528731 | 3.962118 | 0.02011192 | 0 | 0.003282235 | 0 | 0 | 0 | 0 | 0 | 0 | 0.002468729 | 0.0004279131 | 0.002656823 | 0 | 0 | 0 | 0 | 0 | 0 | 0 | 0 | 0 | 0 | 0 | 0.6151086 | 0 | 0 | 0 | 0 | 0 | 0 | 0 | 0 | 0
792 | Iron Particle | Metall | Silber | Ductile | 0.7556663 | 0 | 0 | 0 | 0.0399652 | 0.003987586 | 0.004034609 | 0.006682028 | 0 | 0 | 0.001876234 | 0.9211558 | 0.01211323 | 3.563576 | 0.1454058 | 0 | 0 | 0 | 0 | 0 | 0 | 0 | 0 | 0 | 0 | 0 | 0 | 0 | 0 | 0 | 0 | 0 | 0 | 0 | 0 | 0 | 0 | 0 | 0 | 0 | 0 | 0 | 0 | 0 | 0
794 | Iron Particle | Metall | Silber | Ductile | 0.1909151 | 0 | 0 | 5.64281e-05 | 0.07354933 | 0.003437412 | 0.01342519 | 0.00126493 | 0 | 0.000757077 | 0.01829211 | 4.586476 | 0 | 0 | 0.001377786 | 0 | 0 | 0 | 0 | 0 | 0 | 0 | 0 | 0.001086241 | 0 | 0 | 0 | 0 | 0 | 0 | 0 | 0 | 0 | 0 | 0 | 0 | 0 | 0 | 0 | 0 | 0 | 0.002351171 | 0 | 0 | 0
796 | Iron Particle | Metall | Silber | Ductile | 0.3902944 | 0 | 0 | 0 | 0 | 0.004029907 | 0 | 0.002134863 | 0 | 0.003451519 | 0.008929747 | 4.092321 | 0.01861187 | 0.0009639801 | 0.002717954 | 0 | 0 | 0 | 0 | 0 | 0 | 0.002539265 | 0 | 0.001909151 | 0 | 0 | 0 | 0 | 0 | 0 | 0 | 0 | 0 | 0 | 0 | 0.5589344 | 0 | 0 | 0 | 0 | 0 | 0 | 0 | 0 | 0
797 | Iron Particle | Metall | Silber | Ductile | 0.4058121 | 0 | 0 | 0.122844 | 0.08014201 | 0.002398194 | 0.01079658 | 0.001401298 | 0 | 0.001373084 | 0.0006395185 | 2.025853 | 0.02776733 | 2.424372 | 0.00222891 | 0 | 0 | 0 | 0 | 0 | 0 | 0.0003150569 | 0 | 0.0001833913 | 0 | 0 | 0 | 0 | 0 | 0 | 0 | 0 | 0 | 0 | 0 | 0.001721057 | 0 | 0 | 0 | 0 | 0 | 0 | 0 | 0 | 0
798 | Iron Particle | Metall | Silber | Ductile | 0.3028308 | 0 | 0 | 0.1027368 | 0.09612997 | 0 | 0.02567949 | 0.02988338 | 0.001758676 | 0.02259475 | 0.004363773 | 1.661996 | 0.02313082 | 0.00112386 | 0.004993887 | 2.700362 | 0 | 0 | 0 | 0 | 0.01745509 | 0.00483871 | 0 | 0.003399793 | 0 | 0 | 0 | 0 | 0 | 0 | 0 | 0 | 0 | 0 | 0 | 0 | 0 | 0 | 0 | 0 | 0 | 0 | 0 | 0 | 0
800 | Iron Particle | Metall | Silber | Ductile | 0.07946958 | 0 | 0 | 0.03231919 | 0.059842 | 0 | 0 | 0.002938964 | 0 | 0.01852252 | 0.001800997 | 0.6712969 | 0.02614972 | 0.001758676 | 0.00534186 | 3.857289 | 0 | 0 | 0 | 0 | 0.01447851 | 0.004608295 | 0 | 0.003286937 | 0 | 0 | 0 | 0 | 0 | 0 | 0 | 0 | 0.002703847 | 0 | 0 | 0 | 0 | 0 | 0 | 0 | 0 | 0 | 0 | 0 | 0
801 | Iron Particle | Metall | Silber | Ductile | 0.3159974 | 0 | 0 | 0.009099031 | 0.2165522 | 0.01834384 | 0.02942255 | 0.01862127 | 0 | 0.003597291 | 0.009983072 | 4.38239 | 0 | 0.003244616 | 0.004612997 | 0 | 0 | 0 | 0 | 0 | 0 | 0 | 0 | 0.0006818396 | 0 | 0 | 0 | 0 | 0 | 0 | 0 | 0 | 0 | 0 | 0 | 0.002210101 | 0 | 0 | 0 | 0 | 0 | 0.00333396 | 0 | 0 | 0
802 | Iron Particle | Metall | Silber | Ductile | 0.3968776 | 0 | 0 | 0.03571899 | 0.01198157 | 0.001951472 | 0 | 0.003827706 | 0.0007382677 | 0.001946769 | 0.008069218 | 4.242599 | 0.01942067 | 0.004208596 | 0.003460924 | 0 | 0 | 0 | 0 | 0 | 0 | 0.001434214 | 0 | 0.001664629 | 0 | 0 | 0 | 0 | 0 | 0 | 0 | 0 | 0 | 0 | 0 | 0.3653155 | 0 | 0 | 0 | 0 | 0 | 0 | 0 | 0 | 0
803 | Iron Particle | Metall | Silber | Ductile | 0.5506442 | 0 | 0 | 0 | 0 | 0 | 0 | 0.001006301 | 0 | 0.004246215 | 0.01149252 | 4.004848 | 0.02660585 | 0.005412395 | 0.002656823 | 0 | 0 | 0 | 0 | 0 | 0 | 0.002661525 | 0 | 0.002285338 | 0 | 0 | 0 | 0 | 0 | 0 | 0 | 0 | 0 | 0 | 0 | 0.6363773 | 0 | 0 | 0 | 0 | 0 | 0 | 0 | 0 | 0
804 | Iron Particle | Metall | Silber | Ductile | 0.1885639 | 0 | 0 | 0.05144832 | 0.1040675 | 0 | 0.01034045 | 0 | 0 | 0.04031788 | 0.01100348 | 1.119261 | 0.02898053 | 0 | 0.008878021 | 3.29432 | 0 | 0 | 0 | 0 | 0.01764319 | 0.005323051 | 0 | 0.004570676 | 0 | 0 | 0 | 0 | 0 | 0 | 0 | 0 | 0.002666228 | 0 | 0 | 0 | 0 | 0 | 0 | 0 | 0 | 0.002793191 | 0 | 0 | 0
805 | Iron Particle | Metall | Silber | Ductile | 0.5497038 | 0 | 0 | 5.172576e-05 | 0.0652685 | 0 | 0.01061319 | 0.001119157 | 0.001692843 | 0.003418602 | 0.01724349 | 4.572336 | 0.02311671 | 0 | 0.002144268 | 0 | 0 | 0 | 0 | 0 | 0 | 0 | 0 | 0.0008276122 | 0 | 0 | 0 | 0 | 0 | 0 | 0 | 0 | 0 | 0 | 0 | 0 | 0 | 0 | 0 | 0 | 0 | 0.004486034 | 0 | 0 | 0
806 | Iron Particle | Metall | Silber | Ductile | 0.3174081 | 0 | 0 | 0.03749647 | 0 | 0 | 0 | 0.002487539 | 0 | 0.01212734 | 0.01056616 | 3.895274 | 0.0235023 | 0.003512649 | 0.008793379 | 0 | 0 | 0 | 0 | 0 | 0 | 0.003329258 | 0 | 0.002482836 | 0 | 0 | 0 | 0 | 0 | 0 | 0 | 0 | 0 | 0 | 0 | 0.702638 | 0 | 0 | 0 | 0 | 0 | 0 | 0 | 0 | 0
807 | Iron Particle | Metall | Silber | Ductile | 0.9362362 | 0 | 0 | 0.03402615 | 0.07798834 | 0 | 0.007410891 | 0 | 0 | 0.001048622 | 0.002379385 | 0.5960359 | 0.01764789 | 3.934722 | 0.02013073 | 0 | 0 | 0 | 0 | 0 | 0 | 0 | 0 | 0 | 0 | 0 | 0 | 0 | 0 | 0 | 0.003136462 | 0 | 0 | 0 | 0 | 0.007796483 | 0 | 0 | 0 | 0 | 0 | 0 | 0 | 0 | 0
809 | Iron Particle | Metall | Silber | Ductile | 0.6235305 | 0 | 0 | 0.04139471 | 0.04655318 | 0 | 0.01650992 | 0 | 0 | 0.01724349 | 0.00608483 | 2.769947 | 0.02066209 | 0 | 0.001937365 | 1.719214 | 0 | 0 | 0 | 0 | 0.019684 | 0.004951566 | 0 | 0.002181887 | 0 | 0 | 0 | 0 | 0 | 0 | 0 | 0 | 0 | 0 | 0.007617794 | 0 | 0.01985799 | 0 | 0 | 0 | 0 | 0 | 0.00734976 | 0 | 0
810 | Iron Particle | Metall | Silber | Ductile | 1.338757 | 0 | 0 | 0.01146431 | 0.1312753 | 0 | 0.02141917 | 0.007805887 | 0 | 0.00313176 | 0.01990972 | 4.497686 | 0 | 0.002717954 | 0.004128656 | 0 | 0 | 0 | 0 | 0 | 0 | 0 | 0 | 0.001316656 | 0 | 0 | 0 | 0 | 0 | 0 | 0 | 0 | 0 | 0 | 0 | 0.001232014 | 0 | 0 | 0 | 0 | 0 | 0 | 0 | 0 | 0
811 | Iron Particle | Metall | Silber | Ductile | 0.5191385 | 0 | 0 | 0.0118452 | 0.01935954 | 0.0003996991 | 0 | 0 | 0 | 0.004514248 | 0 | 1.652502 | 0.01597856 | 2.338 | 0.6191103 | 0.02859964 | 0 | 0 | 0 | 0 | 0 | 0.001373084 | 0 | 0 | 0 | 0 | 0 | 0 | 0 | 0 | 0 | 0 | 0.001918555 | 0 | 0 | 0 | 0 | 0 | 0 | 0 | 0 | 0.004123954 | 0.004627104 | 0 | 0
812 | Iron Particle | Metall | Silber | Ductile | 0.2713251 | 0 | 0 | 0 | 0.06031694 | 0 | 0.005877927 | 0 | 0 | 0.01548951 | 0.01168532 | 2.651613 | 0.02761685 | 0 | 0.001537666 | 1.868734 | 0 | 0 | 0 | 0 | 0.01872002 | 0.0048199 | 0 | 0.00192796 | 0 | 0 | 0 | 0 | 0 | 0 | 0 | 0 | 0 | 0 | 0.007166369 | 0 | 0.02537384 | 0 | 0 | 0 | 0 | 0 | 0 | 0 | 0
813 | Iron Particle | Metall | Silber | Ductile | 1.118687 | 0 | 0.0152685 | 0.02271231 | 0.02642716 | 0 | 0.01516975 | 0.002553372 | 0 | 0.01819806 | 0.004683532 | 1.149596 | 0.03445406 | 0 | 0.01018057 | 3.385808 | 0 | 0 | 0 | 0 | 0.01038747 | 0.002976582 | 0 | 0.001438917 | 0 | 0 | 0 | 0 | 0 | 0 | 0 | 0 | 0 | 0 | 0 | 0 | 0 | 0 | 0 | 0 | 0 | 0 | 0 | 0 | 0
814 | Iron Particle | Metall | Silber | Ductile | 0.3898241 | 0 | 0 | 0.01120098 | 0.2281905 | 0.009611587 | 0.03482554 | 0.005276027 | 0 | 0.003959372 | 0.01005361 | 4.287525 | 0.02582526 | 0.05821499 | 0.02488479 | 0 | 0 | 0 | 0 | 0 | 0 | 0 | 0 | 0.001062729 | 0 | 0 | 0 | 0 | 0 | 0 | 0 | 0 | 0 | 0 | 0 | 0 | 0 | 0 | 0 | 0 | 0 | 0.001598796 | 0 | 0 | 0
816 | Iron Particle | Metall | Silber | Ductile | 4.39669 | 0 | 0.02504937 | 0.413792 | 0.07617794 | 0 | 0.009653908 | 0 | 0 | 0.01262109 | 0.004218001 | 2.190845 | 0.02973291 | 0 | 0.003437412 | 1.887191 | 0 | 0 | 0 | 0 | 0.009893727 | 0.00236998 | 0 | 0.001608201 | 0 | 0 | 0 | 0 | 0 | 0 | 0 | 0 | 0.004547164 | 0 | 0 | 0 | 0.02591461 | 0 | 0 | 0 | 0 | 0.001749271 | 0 | 0 | 0
817 | Iron Particle | Metall | Silber | Ductile | 1.491113 | 0 | 0 | 0.06803348 | 0.03629738 | 0 | 0.00726982 | 0 | 0 | 0.3918461 | 0 | 0.05070065 | 0.004434308 | 4.136448 | 0.004368476 | 0 | 0 | 0 | 0 | 0 | 0 | 0 | 0.0005454716 | 0 | 0 | 0 | 0 | 0 | 0 | 0 | 0 | 0 | 0 | 0 | 0 | 0.002379385 | 0 | 0 | 0 | 0 | 0 | 0 | 0 | 0 | 0
820 | Iron Particle | Metall | Silber | Ductile | 2.609329 | 0 | 0 | 0.01020878 | 0.02170131 | 0 | 0.006724349 | 0.0009404684 | 0 | 0.05916016 | 0.003968776 | 0.7329493 | 0.01383899 | 3.849948 | 0.002134863 | 0 | 0 | 0 | 0 | 0 | 0 | 0 | 0 | 0 | 0 | 0 | 0 | 0 | 0 | 0 | 0 | 0 | 0 | 0 | 0 | 0 | 0 | 0 | 0 | 0 | 0 | 0.000757077 | 0 | 0 | 0
822 | Iron Particle | Metall | Silber | Ductile | 0.1664629 | 0 | 0 | 4.186156 | 0.1377598 | 0.01216966 | 0.01471363 | 0.0004373178 | 0 | 0 | 0 | 0.3186495 | 0 | 0.02741465 | 0.0009028496 | 0 | 0 | 0 | 0 | 0 | 0 | 0 | 0 | 0.00110505 | 0 | 0 | 0 | 0 | 0 | 0 | 0.002685037 | 0 | 0 | 0 | 0 | 0 | 0 | 0 | 0 | 0 | 0 | 0 | 0 | 0 | 0
823 | Iron Particle | Metall | Silber | Ductile | 0.1236716 | 0 | 0 | 0.04511897 | 0 | 0 | 0 | 0.004810496 | 0 | 0.005290134 | 0.01082009 | 3.841193 | 0.02584407 | 0.003475031 | 0.009931346 | 0 | 0 | 0 | 0 | 0 | 0 | 0.00222891 | 0 | 0.003056522 | 0 | 0 | 0 | 0 | 0 | 0 | 0 | 0 | 0 | 0 | 0 | 0.7505126 | 0 | 0 | 0 | 0 | 0 | 0 | 0 | 0 | 0
824 | Iron Particle | Metall | Silber | Ductile | 0.2877833 | 0 | 0 | 0.02909339 | 0.1585536 | 0.003169378 | 0 | 0.01008182 | 0 | 0.005440609 | 0.01262109 | 4.260844 | 0.01262109 | 0.0275134 | 0.0265118 | 0 | 0 | 0 | 0 | 0 | 0 | 0.0008464215 | 0 | 0.001109753 | 0 | 0 | 0 | 0 | 0 | 0 | 0 | 0 | 0 | 0 | 0 | 0.1539359 | 0 | 0 | 0 | 0 | 0 | 0 | 0 | 0 | 0
825 | Iron Particle | Metall | Silber | Ductile | 2.957773 | 0 | 0 | 0.01223549 | 0 | 0 | 0 | 0.01592213 | 0.002337064 | 0.005276027 | 0.01398476 | 4.28072 | 0.0208925 | 0.001598796 | 0.001932662 | 0 | 0 | 0 | 0 | 0 | 0 | 0.001998495 | 0 | 0.001739866 | 0 | 0 | 0 | 0 | 0 | 0 | 0 | 0 | 0 | 0 | 0 | 0.3431534 | 0 | 0 | 0 | 0 | 0 | 0 | 0 | 0 | 0
828 | Copper Bearing Particle | Verbund (Kupfer & Metall) | Kupferfarben, silber | Ductile | 2.858083 | 0 | 0 | 0 | 0.06307251 | 0.002360576 | 0.006207091 | 0 | 0 | 0.01087181 | 0 | 0.5222186 | 0.02173893 | 4.071095 | 0.003639613 | 0 | 0 | 0 | 0 | 0 | 0 | 0 | 0 | 0.0009028496 | 0 | 0 | 0 | 0 | 0 | 0 | 0 | 0 | 0 | 0 | 0 | 0 | 0 | 0 | 0 | 0 | 0 | 0 | 0 | 0 | 0
831 | Iron Particle | Metall | Silber | Ductile | 1.904919 | 0 | 0 | 0.01439857 | 0 | 0 | 0 | 0.001603499 | 0 | 0.002873131 | 0.007034703 | 4.002812 | 0.02312141 | 0.004053419 | 0.003127057 | 0 | 0 | 0 | 0 | 0 | 0 | 0.00289194 | 0.000385592 | 0.002520455 | 0 | 0 | 0 | 0 | 0 | 0 | 0 | 0 | 0 | 0 | 0 | 0.6375153 | 0 | 0 | 0 | 0 | 0 | 0 | 0 | 0 | 0
832 | Iron Particle | Metall | Silber | Ductile | 2.823756 | 0 | 0 | 0.0275134 | 0.01755384 | 0 | 0 | 0 | 0 | 0 | 0.005087934 | 1.54289 | 0 | 0.0005125553 | 0.0007664817 | 3.106419 | 0 | 0 | 0 | 0 | 0 | 0 | 0 | 0 | 0 | 0 | 0 | 0 | 0 | 0 | 0 | 0 | 0 | 0 | 0 | 0 | 0 | 0 | 0 | 0 | 0 | 0 | 0 | 0 | 0
834 | Iron Particle | Metall | Silber | Ductile | 1.610552 | 0 | 0 | 0.03088968 | 0.03746356 | 0 | 0.006559767 | 0.001029813 | 0 | 0 | 0.002666228 | 0.7336782 | 0.01653814 | 3.870789 | 0.001909151 | 0 | 0 | 0 | 0 | 0 | 0 | 0 | 0.0004420201 | 0 | 0 | 0 | 0 | 0 | 0 | 0 | 0 | 0 | 0 | 0 | 0 | 0 | 0 | 0 | 0 | 0 | 0 | 0 | 0 | 0 | 0
835 | Iron Particle | Metall | Silber | Ductile | 19.06094 | 0 | 0 | 0 | 0 | 0 | 0 | 0.01316185 | 0 | 0.04495439 | 0.02637543 | 4.270178 | 0 | 0 | 0.01273394 | 0 | 0.002473432 | 0 | 0 | 0 | 0 | 0 | 0 | 0.02265588 | 0 | 0 | 0 | 0 | 0 | 0 | 0 | 0 | 0 | 0 | 0 | 0.3037007 | 0 | 0 | 0 | 0 | 0 | 0 | 0 | 0 | 0
836 | Copper Bearing Particle | Metall | Kupferfarben, silber | Ductile | 3.097433 | 0 | 0.03078623 | 0.06286561 | 0.09020972 | 0 | 0.007744757 | 0 | 0 | 0.07497414 | 0 | 0.03568607 | 0 | 1.214337 | 3.17764 | 0 | 0 | 0 | 0 | 0 | 0 | 0.002238315 | 0 | 0 | 0 | 0 | 0 | 0 | 0 | 0 | 0 | 0 | 0.005661619 | 0 | 0 | 0 | 0 | 0 | 0 | 0 | 0 | 0 | 0 | 0 | 0
837 | Iron Particle | Metall | Silber | Ductile | 1.309602 | 0 | 0 | 0.03929277 | 0.1209254 | 0.02146619 | 0.09044484 | 0.3795777 | 0 | 0 | 0.007044108 | 4.032606 | 0 | 0 | 0.002717954 | 0 | 0 | 0 | 0 | 0 | 0 | 0 | 0 | 0.001674034 | 0 | 0 | 0 | 0 | 0 | 0 | 0 | 0 | 0 | 0 | 0 | 0.004387285 | 0 | 0 | 0 | 0 | 0 | 0.001960877 | 0 | 0 | 0
838 | Iron Particle | Metall | Silber | Ductile | 4.770996 | 0 | 0 | 0.007138155 | 0.1201495 | 0.07213392 | 0.1242218 | 0.08380984 | 0 | 0.0007100536 | 0.01270103 | 4.272247 | 0 | 0.001998495 | 0.00184802 | 0 | 0 | 0 | 0 | 0 | 0 | 0 | 0 | 0.001058027 | 0 | 0 | 0 | 0 | 0 | 0 | 0 | 0 | 0 | 0 | 0 | 0.00178689 | 0 | 0 | 0 | 0 | 0 | 0.002280636 | 0 | 0 | 0
839 | Iron Particle | Metall | Silber | Ductile | 2.875952 | 0 | 0 | 0.03359823 | 0.04777579 | 0 | 0.005313646 | 0 | 0 | 0 | 0.003945265 | 1.47228 | 0.01825919 | 3.111902 | 0.001180288 | 0 | 0 | 0 | 0 | 0 | 0 | 0 | 0 | 0 | 0 | 0 | 0 | 0 | 0 | 0 | 0 | 0 | 0 | 0 | 0 | 0.002553372 | 0 | 0 | 0 | 0 | 0 | 0.005497038 | 0 | 0 | 0
840 | Iron Particle | Metall | Silber | Ductile | 2.499765 | 0 | 0 | 0 | 0.02961065 | 0 | 0.006559767 | 0 | 0 | 0.1108906 | 0 | 0.3306969 | 0.0134487 | 4.198589 | 0.004307345 | 0 | 0 | 0 | 0 | 0 | 0 | 0 | 0 | 0 | 0 | 0 | 0 | 0 | 0 | 0 | 0 | 0 | 0 | 0 | 0 | 0 | 0 | 0 | 0 | 0 | 0 | 0 | 0 | 0 | 0
843 | Iron Particle | Metall | Silber | Ductile | 4.238691 | 0 | 0.01992382 | 0 | 0 | 0 | 0.003550268 | 0 | 0 | 0.01556005 | 0.01842848 | 2.521969 | 0.02772501 | 0 | 0.00319289 | 2.032441 | 0 | 0 | 0 | 0 | 0.01738456 | 0.003879432 | 0 | 0.001857425 | 0 | 0 | 0 | 0 | 0 | 0 | 0 | 0 | 0.003305746 | 0 | 0 | 0 | 0.03087558 | 0 | 0 | 0 | 0 | 0 | 0 | 0 | 0
846 | Iron Particle | Metall | Silber | Ductile | 2.715602 | 0 | 0 | 0.0180758 | 0 | 0 | 0 | 0.0009122543 | 0 | 0.009108436 | 0.02625317 | 4.210684 | 0.01964638 | 0.002605097 | 0.006268222 | 0 | 0 | 0 | 0 | 0 | 0 | 0.001829211 | 0 | 0.002619204 | 0 | 0 | 0 | 0 | 0 | 0 | 0 | 0 | 0 | 0 | 0 | 0.4043403 | 0 | 0 | 0 | 0 | 0 | 0 | 0 | 0 | 0
850 | Iron Particle | Metall | Silber | Ductile | 1.650964 | 0 | 0 | 0.0419778 | 0.07238315 | 0 | 0.007293332 | 0.004768175 | 0 | 0 | 0.002200696 | 0.4193689 | 0.009559861 | 3.754321 | 0.3879855 | 0 | 0 | 0 | 0 | 0 | 0 | 0 | 0 | 0 | 0 | 0 | 0 | 0 | 0 | 0 | 0 | 0 | 0 | 0 | 0 | 0.00244992 | 0 | 0 | 0 | 0 | 0 | 0 | 0 | 0 | 0
851 | Iron Particle | Metall | Silber | Ductile | 1.705107 | 0 | 0 | 0.0757077 | 0.09431957 | 0.1685554 | 0.009155459 | 0.007156964 | 0 | 0.0003197592 | 0 | 2.435813 | 0 | 1.896581 | 0.005685131 | 0 | 0 | 0 | 0 | 0 | 0 | 0.0005736857 | 0 | 0.0002257124 | 0 | 0 | 0 | 0 | 0 | 0 | 0 | 0 | 0 | 0 | 0 | 0.007566068 | 0 | 0 | 0 | 0 | 0 | 0 | 0 | 0 | 0
852 | Iron Particle | Metall | Silber | Ductile | 0.9818631 | 0 | 0 | 0.0445735 | 0.2644926 | 0.1033716 | 0 | 0.1234741 | 0.0243017 | 0.002793191 | 0.01664629 | 4.061525 | 0.01382959 | 0.001316656 | 0.01308191 | 0 | 0 | 0 | 0 | 0 | 0 | 0.002205398 | 0 | 0.001796295 | 0 | 0 | 0 | 0 | 0 | 0 | 0 | 0 | 0 | 0 | 0 | 0.02893821 | 0 | 0 | 0 | 0 | 0 | 0 | 0 | 0 | 0
854 | Iron Particle | Metall | Silber | Ductile | 0.3243252 | 0 | 0 | 0.04978369 | 0.1107731 | 0.001006301 | 0.003625506 | 0.003569077 | 0.0002586288 | 0.03025487 | 0.003456221 | 0.09620521 | 0.00206903 | 4.385841 | 0.00610364 | 0 | 0 | 0 | 0 | 0 | 0 | 0 | 0.00112386 | 0.008219693 | 0 | 0 | 0 | 0 | 0 | 0 | 0 | 0 | 0 | 0 | 0 | 0 | 0 | 0 | 0 | 0 | 0 | 0 | 0 | 0 | 0
855 | Copper Bearing Particle | Metall | Silber | Ductile | 0.4631289 | 0 | 0 | 0.03147748 | 0.07172482 | 0.000949873 | 0.008972068 | 0.00126493 | 0 | 0.4524875 | 0 | 0.219811 | 0.006338757 | 3.69368 | 0.2113279 | 0 | 0 | 0 | 0 | 0 | 0 | 0 | 0 | 0 | 0 | 0 | 0 | 0 | 0 | 0 | 0 | 0 | 0 | 0 | 0 | 0.004312047 | 0 | 0 | 0 | 0 | 0 | 0 | 0 | 0 | 0
856 | Iron Particle | Metall | Silber | Ductile | 0.9195853 | 0 | 0 | 0.06484059 | 0.06818396 | 0 | 0.01295965 | 0.002562776 | 0 | 0.02485188 | 0.001730462 | 0.4377269 | 0.01129973 | 4.067939 | 0.002553372 | 0 | 0 | 0 | 0 | 0 | 0 | 0 | 0 | 0 | 0 | 0 | 0 | 0 | 0 | 0 | 0 | 0 | 0 | 0 | 0 | 0.007678924 | 0 | 0 | 0 | 0 | 0 | 0 | 0 | 0 | 0
857 | Iron Particle | Metall | Silber | Ductile | 3.492058 | 0 | 0 | 0.01857425 | 0 | 0 | 0 | 0.003766576 | 0 | 0.008906235 | 0.01575284 | 4.272364 | 0.01113515 | 0.004580081 | 0.005407693 | 0 | 0 | 0 | 0 | 0 | 0 | 0.001311953 | 0 | 0.003286937 | 0 | 0 | 0 | 0 | 0 | 0 | 0.005402991 | 0 | 0 | 0 | 0 | 0.3518527 | 0 | 0 | 0 | 0 | 0 | 0 | 0 | 0 | 0
858 | Iron Particle | Metall | Silber | Ductile | 1.510496 | 0 | 0.02964826 | 4.334031 | 0.2447851 | 0 | 0 | 0.006136556 | 0 | 0.008243205 | 0.002134863 | 0.06539076 | 0 | 0.0008088028 | 0.004805793 | 0.00556287 | 0 | 0 | 0 | 0 | 0 | 0 | 0 | 0 | 0 | 0 | 0 | 0 | 0 | 0 | 0 | 0 | 0 | 0 | 0 | 0 | 0 | 0 | 0 | 0 | 0 | 0.0007946958 | 0 | 0 | 0
859 | Iron Particle | Metall | Silber | Ductile | 0.6541098 | 0 | 0 | 0.01859776 | 0 | 0 | 0 | 0.001509452 | 0 | 0.006371673 | 0.01837205 | 3.908201 | 0.02067149 | 0 | 0.002402897 | 0 | 0.0004326154 | 0 | 0 | 0 | 0 | 0.002327659 | 0 | 0.003178783 | 0 | 0 | 0 | 0 | 0 | 0 | 0 | 0 | 0 | 0 | 0 | 0.7201166 | 0 | 0 | 0 | 0 | 0 | 0 | 0 | 0 | 0
860 | Iron Particle | Metall | Silber | Ductile | 0.6827612 | 0 | 0 | 0.03505596 | 0.02281576 | 0 | 0 | 0 | 0 | 0 | 0.004453118 | 1.066247 | 0 | 0.0008323145 | 0.0004185084 | 3.568306 | 0 | 0 | 0 | 0 | 0 | 0 | 0 | 0 | 0 | 0 | 0 | 0 | 0 | 0 | 0.001363679 | 0 | 0 | 0 | 0 | 0 | 0 | 0 | 0 | 0 | 0 | 0 | 0.002623907 | 0 | 0
861 | Iron Particle | Metall | Silber | Ductile | 0.6225948 | 0 | 0.02156494 | 0.09265494 | 0.3450249 | 0.0008229098 | 0.05884981 | 0.008591178 | 0 | 0.01300668 | 0.007669519 | 2.527499 | 0.02702906 | 0 | 0.007072322 | 1.547099 | 0 | 0 | 0 | 0 | 0.01362739 | 0.004471927 | 0 | 0.001838616 | 0 | 0 | 0 | 0 | 0 | 0 | 0 | 0 | 0.003028308 | 0 | 0.006540957 | 0 | 0.01595505 | 0 | 0 | 0 | 0 | 0 | 0 | 0 | 0
862 | Iron Particle | Metall | Silber | Ductile | 2.484713 | 0 | 0 | 0.03498072 | 0.08023606 | 0 | 0.01181228 | 0.000921659 | 0 | 0.07652591 | 0 | 0.3442255 | 0.01411643 | 4.130673 | 0.00387473 | 0 | 0 | 0 | 0 | 0 | 0 | 0 | 0 | 0 | 0 | 0 | 0 | 0 | 0 | 0 | 0 | 0 | 0 | 0 | 0 | 0.004876328 | 0 | 0 | 0 | 0 | 0 | 0 | 0 | 0 | 0
863 | Iron Particle | Metall | Silber | Ductile | 1.260213 | 0 | 0 | 0.02404307 | 0.04493558 | 0 | 0.01238597 | 0 | 0 | 0.05915076 | 0 | 0.3086711 | 0.01159597 | 4.236213 | 0.002760275 | 0 | 0 | 0 | 0 | 0 | 0 | 0 | 0 | 0 | 0 | 0 | 0 | 0 | 0 | 0 | 0 | 0 | 0 | 0 | 0 | 0.002576883 | 0 | 0 | 0 | 0 | 0 | 0 | 0 | 0 | 0
864 | Iron Particle | Metall | Silber | Ductile | 0.1889025 | 0 | 0 | 4.232108e-05 | 0.02762626 | 0 | 0.007072322 | 0.0006630302 | 0 | 0.003409198 | 0.01850842 | 4.627283 | 0 | 0.01554594 | 0.0008182075 | 0 | 0 | 0 | 0 | 0 | 0 | 0 | 0 | 0.001137967 | 0 | 0 | 0 | 0 | 0 | 0 | 0 | 0 | 0 | 0 | 0 | 0 | 0 | 0 | 0 | 0 | 0 | 0 | 0 | 0 | 0
865 | Iron Particle | Metall | Silber | Ductile | 1.743544 | 0 | 0 | 0.1000799 | 0.1073733 | 0.003164676 | 0.01020878 | 0.004307345 | 0.004368476 | 0.7163783 | 0.02116524 | 3.708328 | 0 | 0.01136086 | 0.006620897 | 0 | 0 | 0 | 0 | 0 | 0 | 0.000757077 | 0 | 0.00238879 | 0 | 0 | 0 | 0 | 0 | 0 | 0 | 0 | 0 | 0 | 0 | 0.005313646 | 0 | 0 | 0 | 0 | 0 | 0 | 0 | 0 | 0
867 | Iron Particle | Metall | Silber | Ductile | 1.235554 | 0 | 0 | 0.08028308 | 0.2060284 | 0.004363773 | 0.02438634 | 0.006296436 | 0.002322957 | 0.6756325 | 0.02760745 | 3.658206 | 0 | 0.005769773 | 0.003663124 | 0 | 0 | 0 | 0 | 0 | 0 | 0.001561177 | 0 | 0.0006677325 | 0 | 0 | 0 | 0 | 0 | 0 | 0 | 0 | 0 | 0 | 0 | 0.004058121 | 0 | 0 | 0 | 0 | 0 | 0.001504749 | 0 | 0 | 0
869 | Iron Particle | Metall | Silber | Ductile | 0.8544155 | 0 | 0 | 0.01591743 | 0 | 0 | 0 | 0.001509452 | 0 | 0.03711558 | 0.02201636 | 3.738136 | 0.02359635 | 0.001086241 | 0.01040628 | 0 | 0.0002351171 | 0 | 0 | 0 | 0 | 0.002703847 | 0.0004279131 | 0.01149723 | 0 | 0 | 0 | 0 | 0 | 0 | 0 | 0 | 0 | 0 | 0 | 0.837694 | 0 | 0 | 0 | 0 | 0 | 0 | 0 | 0 | 0
870 | Iron Particle | Metall | Gelb, silber | Ductile | 0.2304994 | 0 | 0 | 0.01318066 | 0.0387473 | 0 | 0.007763566 | 0.0004044014 | 0 | 0.000921659 | 0.004547164 | 2.652431 | 0.01537196 | 1.967432 | 0.0009921941 | 0 | 0 | 0 | 0 | 0 | 0 | 0.0002351171 | 0 | 0 | 0 | 0 | 0 | 0 | 0 | 0 | 0 | 0 | 0 | 0 | 0 | 0 | 0 | 0 | 0 | 0 | 0 | 0 | 0 | 0 | 0
871 | Iron Particle | Metall | Silber | Ductile | 2.994522 | 0 | 0.03849337 | 0.03350419 | 0.07616853 | 0 | 0.01192514 | 0 | 0 | 0.02038935 | 0.005619298 | 1.223921 | 0.03379573 | 0 | 0.005473526 | 3.235018 | 0 | 0 | 0 | 0 | 0.007533152 | 0.001603499 | 0 | 0.001274335 | 0 | 0 | 0 | 0 | 0 | 0 | 0 | 0 | 0.006630302 | 0 | 0 | 0 | 0 | 0 | 0 | 0 | 0 | 0 | 0 | 0 | 0
873 | Iron Particle | Metall | Silber | Ductile | 2.152596 | 0 | 0 | 0.01420577 | 0 | 0.09596069 | 0 | 0.002821405 | 0.001368381 | 0.002647418 | 0.01382018 | 4.19124 | 0.01571052 | 0.003211699 | 0.00156588 | 0 | 0.0005548763 | 0 | 0 | 0 | 0 | 0.001241418 | 0 | 0.002243017 | 0 | 0 | 0 | 0 | 0 | 0 | 0 | 0 | 0 | 0 | 0 | 0.355751 | 0 | 0 | 0 | 0 | 0 | 0 | 0 | 0 | 0
875 | Iron Particle | Metall | Silber | Ductile | 0.901453 | 0 | 0 | 0 | 0.004866924 | 0 | 0.004725853 | 0.0005407693 | 0 | 0.07321546 | 0.005069124 | 0.4650522 | 0.02226089 | 4.122077 | 0.003197592 | 0 | 0 | 0 | 0 | 0 | 0 | 0 | 0.0004373178 | 0 | 0 | 0 | 0 | 0 | 0 | 0 | 0 | 0 | 0 | 0 | 0 | 0 | 0 | 0 | 0 | 0 | 0 | 0 | 0 | 0 | 0
876 | Iron Particle | Metall | Silber | Ductile | 0.6892034 | 0 | 0 | 0.02937553 | 0 | 0 | 0 | 0.0034139 | 0 | 0.002257124 | 0.01018527 | 4.184125 | 0.01190633 | 0.00453776 | 0.002981285 | 0 | 0 | 0 | 0 | 0 | 0 | 0.001800997 | 0 | 0.001871532 | 0 | 0 | 0 | 0 | 0 | 0 | 0.001791592 | 0 | 0 | 0 | 0 | 0.4480956 | 0 | 0 | 0 | 0 | 0 | 0 | 0 | 0 | 0
878 | Iron Particle | Metall | Silber | Ductile | 2.336594 | 0 | 0 | 0 | 0 | 0 | 0 | 0.003879432 | 0.002243017 | 0.003987586 | 0.0218894 | 4.43207 | 0.01192984 | 0.00230885 | 0.002482836 | 0 | 0 | 0 | 0 | 0 | 0 | 0 | 0 | 0.001443619 | 0 | 0 | 0 | 0 | 0 | 0 | 0 | 0 | 0 | 0 | 0 | 0.2201072 | 0 | 0 | 0 | 0 | 0 | 0 | 0 | 0 | 0
879 | Copper Bearing Particle | Metall | Kupferfarben, silber | Ductile | 1.543356 | 0 | 0 | 0.03616571 | 0.04572557 | 0.001034515 | 0.001617606 | 0.004791686 | 0 | 0.03609047 | 0.001288442 | 0.07405248 | 0.004363773 | 1.357688 | 3.130283 | 0 | 0 | 0.0001410703 | 0 | 0 | 0 | 0 | 0 | 0 | 0 | 0 | 0 | 0.001937365 | 0 | 0 | 0 | 0.004815198 | 0 | 0 | 0 | 0 | 0 | 0 | 0 | 0 | 0 | 0 | 0 | 0 | 0
880 | Iron Particle | Metall | Silber | Ductile | 0.504613 | 0 | 0 | 0.001777485 | 0.09606884 | 0.004928054 | 0.0156635 | 0.003282235 | 0 | 0.003155271 | 0.01692843 | 4.490957 | 0.03526756 | 0.01322769 | 0.00973855 | 0 | 0 | 0 | 0 | 0 | 0 | 0 | 0 | 0.004161572 | 0 | 0 | 0 | 0 | 0 | 0 | 0 | 0 | 0 | 0 | 0 | 0.003747766 | 0 | 0 | 0 | 0 | 0 | 0.003442114 | 0 | 0 | 0
881 | Iron Particle | Metall | Silber | Ductile | 0.6097338 | 0 | 0 | 3.595613 | 0.3903132 | 0.001650522 | 0.1676244 | 0.06813223 | 0 | 0.01393304 | 0.0120521 | 0.2755384 | 0.002402897 | 0.005609894 | 0.002257124 | 0.03184426 | 0 | 0 | 0 | 0 | 0 | 0 | 0 | 0.009794978 | 0.05238879 | 0 | 0.03521114 | 0 | 0 | 0 | 0 | 0 | 0.0174692 | 0.00387473 | 0 | 0 | 0 | 0 | 0 | 0 | 0 | 0.01663689 | 0 | 0 | 0
882 | Iron Particle | Metall | Silber | Ductile | 0.4830716 | 0 | 0 | 0.002106649 | 0.1711793 | 0.003827706 | 0.0128468 | 0.0008605285 | 0 | 0.02595693 | 0.02351641 | 4.457514 | 0 | 0 | 0.001471833 | 0 | 0 | 0 | 0 | 0 | 0 | 0 | 0.0003996991 | 0.0008417192 | 0 | 0 | 0 | 0 | 0 | 0 | 0 | 0 | 0 | 0 | 0 | 0 | 0 | 0 | 0 | 0 | 0 | 0.001490642 | 0 | 0 | 0
883 | Iron Particle | Metall | Silber | Ductile | 0.1796577 | 0 | 0 | 0.001659927 | 0.06843788 | 0.002600395 | 0.01910091 | 0.004862221 | 0.001001599 | 0.004824603 | 0.02293332 | 4.570422 | 0 | 0.00365372 | 0.00154707 | 0 | 0 | 0 | 0 | 0 | 0 | 0 | 0 | 0.001053325 | 0 | 0 | 0 | 0 | 0 | 0 | 0 | 0 | 0 | 0 | 0 | 0 | 0 | 0 | 0 | 0 | 0 | 0 | 0 | 0 | 0
884 | Iron Particle | Metall | Silber | Ductile | 0.4208831 | 0 | 0 | 4.232108e-05 | 0.06998495 | 0.0040158 | 0.01263519 | 0.003733659 | 0.0005736857 | 0.0009592777 | 0.01601147 | 4.590388 | 0 | 0 | 0.002426408 | 0 | 0 | 0 | 0 | 0 | 0 | 0 | 0 | 0.001302549 | 0 | 0 | 0 | 0 | 0 | 0 | 0 | 0 | 0 | 0 | 0 | 0 | 0 | 0 | 0 | 0 | 0 | 0 | 0 | 0 | 0
885 | Iron Particle | Metall | Silber | Ductile | 0.458958 | 0 | 0 | 0.02241136 | 0 | 0 | 0 | 0.003686636 | 0 | 0.007044108 | 0.01218377 | 3.857717 | 0.02371391 | 0.002586288 | 0.003973479 | 0 | 0 | 0 | 0 | 0 | 0 | 0.0009827894 | 0 | 0.003037713 | 0 | 0 | 0 | 0 | 0 | 0 | 0 | 0 | 0 | 0 | 0 | 0.7650005 | 0 | 0 | 0 | 0 | 0 | 0 | 0 | 0 | 0
887 | Iron Particle | Metall | Silber | Ductile | 0.4849149 | 0 | 0 | 0.003728957 | 0.1134957 | 0.009183673 | 0.06249412 | 0.0700837 | 0 | 0.001608201 | 0.0212875 | 4.409245 | 0 | 0.004222703 | 0.002896643 | 0 | 0 | 0 | 0 | 0 | 0 | 0 | 0 | 0.001862127 | 0 | 0 | 0 | 0 | 0 | 0 | 0 | 0 | 0 | 0 | 0 | 0 | 0 | 0 | 0 | 0 | 0 | 0.001979686 | 0 | 0 | 0
888 | Iron Particle | Metall | Silber | Ductile | 0.09862221 | 0 | 0 | 0.08677701 | 0.1568466 | 0 | 0.006174175 | 0.01033104 | 0.003409198 | 0.7590661 | 0.02235493 | 3.596962 | 0 | 0.02374212 | 0.007467319 | 0 | 0 | 0 | 0 | 0 | 0 | 0.001072134 | 0.01649111 | 0.002985987 | 0 | 0 | 0 | 0 | 0 | 0 | 0 | 0 | 0 | 0 | 0.001410703 | 0.006033104 | 0 | 0 | 0 | 0 | 0 | 0.001213204 | 0 | 0 | 0
889 | Iron Particle | Metall | Silber | Cast | 0.5808709 | 0 | 0 | 0.001532963 | 0.1469858 | 0.004044014 | 0.02183297 | 0.009023794 | 0.0002539265 | 0.01039218 | 0.03791968 | 4.457002 | 0 | 0.002205398 | 0.008567667 | 0 | 0 | 0 | 0 | 0 | 0 | 0 | 0 | 0.002327659 | 0 | 0 | 0 | 0 | 0 | 0 | 0 | 0 | 0 | 0 | 0 | 0 | 0 | 0 | 0 | 0 | 0 | 0 | 0 | 0 | 0
890 | Iron Particle | Metall | Silber | Cast | 0.5310825 | 0 | 0 | 0 | 0.2213439 | 0.003489138 | 0.01943948 | 0.01641117 | 0 | 0.02045519 | 0.02908869 | 4.305389 | 0 | 0.01447381 | 0.06668861 | 0 | 0 | 0 | 0 | 0 | 0 | 0 | 0 | 0.002553372 | 0 | 0 | 0 | 0 | 0 | 0 | 0 | 0 | 0 | 0 | 0 | 0 | 0 | 0 | 0 | 0 | 0 | 0.002111351 | 0 | 0 | 0
891 | Iron Particle | Metall | Silber | Cast | 0.6128327 | 0 | 0 | 0.116919 | 0.4260087 | 0 | 0.4622073 | 0.5976018 | 0.4719176 | 0 | 0.04812377 | 2.543534 | 0 | 0.003738362 | 0.01321358 | 0 | 0 | 0 | 0 | 0 | 0 | 0.01136086 | 0 | 0.002652121 | 0 | 0 | 0 | 0 | 0 | 0 | 0 | 0 | 0 | 0 | 0 | 0.005069124 | 0 | 0 | 0 | 0 | 0 | 0 | 0 | 0 | 0
892 | Iron Particle | Metall | Silber | Cast | 5.351839 | 0 | 0 | 0.0254961 | 1.092133 | 0.02998683 | 0.07324368 | 0.3547117 | 0 | 0.2120051 | 0.1206198 | 2.445528 | 0 | 0.1037337 | 0.2389495 | 0 | 0 | 0 | 0 | 0 | 0 | 0 | 0 | 0.005685131 | 0 | 0 | 0 | 0 | 0 | 0 | 0 | 0 | 0 | 0 | 0 | 0 | 0 | 0 | 0 | 0 | 0 | 0 | 0 | 0 | 0
893 | Iron Particle | Metall | Silber | Cast | 0.594249 | 0 | 0.0857425 | 0.1243017 | 0.5097715 | 0 | 0.5619628 | 1.119435 | 0.3396548 | 0.009968965 | 0.02898053 | 1.869919 | 0.00957867 | 0 | 0.0062259 | 0.003442114 | 0 | 0 | 0 | 0 | 0 | 0.01390953 | 0 | 0.002130161 | 0.01732343 | 0 | 0 | 0 | 0 | 0 | 0 | 0 | 0 | 0 | 0 | 0 | 0 | 0 | 0 | 0 | 0 | 0 | 0 | 0 | 0
894 | Iron Particle | Metall | Silber | Cast | 1.083128 | 0 | 0.1153861 | 0.1716355 | 0.6955798 | 0 | 0.5843036 | 1.2184 | 0.3760604 | 0 | 0.02956362 | 1.427259 | 0.0100442 | 0 | 0.005506442 | 0.007890529 | 0 | 0 | 0 | 0 | 0 | 0.01585159 | 0 | 0.00289194 | 0.02173893 | 0 | 0 | 0 | 0 | 0.02024358 | 0 | 0 | 0 | 0 | 0 | 0 | 0 | 0 | 0 | 0 | 0 | 0 | 0 | 0 | 0
895 | Iron Particle | Metall | Silber | Cast | 0.2557039 | 0 | 0 | 0.02874542 | 0.2571805 | 0.003159974 | 0.4067761 | 0.4034938 | 0 | 0 | 0.06112574 | 3.525026 | 0 | 0 | 0.01396125 | 0 | 0 | 0 | 0 | 0 | 0 | 0 | 0 | 0.002605097 | 0 | 0 | 0 | 0 | 0 | 0 | 0 | 0 | 0 | 0 | 0 | 0 | 0 | 0 | 0 | 0 | 0 | 0 | 0 | 0 | 0
896 | Iron Particle | Metall | Silber | Cast | 1.137318 | 0 | 0 | 0.005323051 | 0.2693313 | 0.008887426 | 0.03806546 | 0.0102464 | 0 | 0.006917145 | 0.04410326 | 4.295142 | 0 | 0.001490642 | 0.01953823 | 0 | 0 | 0 | 0 | 0 | 0 | 0 | 0 | 0.001772783 | 0 | 0 | 0 | 0 | 0 | 0 | 0 | 0 | 0 | 0 | 0 | 0.001269632 | 0 | 0 | 0 | 0 | 0 | 0 | 0 | 0 | 0
897 | Iron Particle | Metall | Silber | Cast | 0.8589109 | 0 | 0 | 0 | 0 | 0 | 0 | 0 | 0 | 0.01171824 | 0.03884605 | 4.634271 | 0 | 0 | 0.01528261 | 0 | 0 | 0 | 0 | 0 | 0 | 0 | 0 | 0.001956174 | 0 | 0 | 0 | 0 | 0 | 0 | 0 | 0 | 0 | 0 | 0 | 0 | 0 | 0 | 0 | 0 | 0 | 0 | 0 | 0 | 0
898 | Iron Particle | Metall | Silber | Cast | 0.295039 | 0 | 0 | 0.006014295 | 0.2563717 | 0.006597385 | 0.03471269 | 0.01113515 | 0 | 0.0116524 | 0.01881407 | 4.320342 | 0 | 0.005247813 | 0.02926738 | 0 | 0 | 0 | 0 | 0 | 0 | 0 | 0 | 0.001937365 | 0 | 0 | 0 | 0 | 0 | 0 | 0 | 0 | 0 | 0 | 0 | 0 | 0 | 0 | 0 | 0 | 0 | 0 | 0 | 0 | 0
899 | Iron Particle | Metall | Silber | Ductile | 1.269839 | 0 | 0 | 0.02302267 | 0.1384793 | 0 | 0 | 0.35624 | 0.0698768 | 0.1457679 | 0.01817455 | 3.449295 | 0.02969529 | 0 | 0.001509452 | 0 | 0 | 0 | 0 | 0 | 0 | 0.001100348 | 0 | 0.005266623 | 0 | 0 | 0 | 0 | 0 | 0 | 0.003616101 | 0 | 0 | 0 | 0 | 0.1889965 | 0 | 0 | 0 | 0 | 0 | 0.2713063 | 0 | 0 | 0
900 | Iron Particle | Metall | Silber | Cast | 1.029187 | 0 | 0 | 0.0162748 | 0.3146619 | 0.01332644 | 0.1675303 | 0.0110411 | 0 | 0.002764977 | 0.0253033 | 4.128181 | 0.004636509 | 0.002689739 | 0.01107401 | 0 | 0 | 0 | 0 | 0 | 0 | 0 | 0 | 0.0009310637 | 0 | 0 | 0 | 0 | 0 | 0 | 0 | 0 | 0 | 0 | 0 | 0 | 0 | 0 | 0 | 0 | 0 | 0.003940562 | 0 | 0 | 0
901 | Iron Particle | Metall | Silber | Cast | 0.2372237 | 0 | 0 | 0.003630208 | 0.2532775 | 0.004551867 | 0.02473902 | 0.007693031 | 0 | 0.02601335 | 0.02173893 | 4.262626 | 0 | 0.01275745 | 0.07685978 | 0 | 0 | 0 | 0 | 0 | 0 | 0 | 0 | 0.0026098 | 0 | 0 | 0 | 0 | 0 | 0 | 0.003249318 | 0 | 0 | 0 | 0 | 0 | 0 | 0 | 0 | 0 | 0 | 0.001688141 | 0 | 0 | 0
902 | Iron Particle | Metall | Silber | Cast | 0.3798458 | 0 | 0 | 0.001974984 | 0.1869839 | 0.005327753 | 0.02733001 | 0.006921847 | 0 | 0.01019938 | 0.01929841 | 4.399238 | 0 | 0.005379479 | 0.03075802 | 0 | 0 | 0 | 0 | 0 | 0 | 0 | 0 | 0.001659927 | 0 | 0 | 0 | 0 | 0 | 0 | 0.001782188 | 0 | 0 | 0 | 0 | 0 | 0 | 0 | 0 | 0 | 0 | 0.005243111 | 0 | 0 | 0
903 | Iron Particle | Metall | Silber | Cast | 0.1687388 | 0 | 0 | 0.005374777 | 0.1838098 | 0.03767046 | 0.02498354 | 0.008873319 | 0 | 0.008384275 | 0.05650804 | 4.333664 | 0.02701025 | 0.001438917 | 0.006752563 | 0 | 0 | 0 | 0 | 0 | 0 | 0 | 0 | 0.001579987 | 0 | 0 | 0 | 0 | 0 | 0 | 0 | 0 | 0 | 0 | 0 | 0 | 0 | 0 | 0 | 0 | 0 | 0.006178877 | 0 | 0 | 0
904 | Iron Particle | Metall | Silber | Cast | 0.3666792 | 0 | 0 | 0.01613844 | 0.4087134 | 0.01277626 | 0.04700931 | 0.007744757 | 0 | 0.009569265 | 0.01761027 | 4.075647 | 0 | 0.005901439 | 0.09245274 | 0 | 0 | 0 | 0 | 0 | 0 | 0 | 0 | 0.00148594 | 0 | 0 | 0 | 0 | 0 | 0 | 0.001772783 | 0 | 0 | 0 | 0 | 0.00142481 | 0 | 0 | 0 | 0 | 0 | 0.003851218 | 0 | 0 | 0
905 | Iron Particle | Metall | Silber | Cast | 1.290934 | 0 | 0 | 0.005854415 | 0.3075473 | 0.00652685 | 0.03463745 | 0.01705069 | 0 | 0.002337064 | 0.01998495 | 4.295782 | 0 | 0.00259099 | 0.006813693 | 0 | 0 | 0 | 0 | 0 | 0 | 0 | 0 | 0.001434214 | 0 | 0 | 0 | 0 | 0 | 0 | 0.001532963 | 0 | 0 | 0 | 0 | 0 | 0 | 0 | 0 | 0 | 0 | 0 | 0 | 0 | 0
906 | Iron Particle | Metall | Silber | Cast | 0.7289899 | 0 | 0 | 0.08101665 | 0.6194724 | 0.0226888 | 0.1670178 | 0.01191103 | 0 | 0.04203423 | 0.01958525 | 3.514925 | 0.0200837 | 0.004326154 | 0.007970469 | 0 | 0 | 0 | 0 | 0 | 0 | 0 | 0 | 0.003743064 | 0 | 0 | 0 | 0 | 0 | 0 | 0 | 0 | 0 | 0 | 0 | 0 | 0 | 0 | 0 | 0 | 0 | 0.187567 | 0 | 0 | 0
907 | Iron Particle | Metall | Silber | Cast | 0.34613 | 0 | 0 | 0.001697545 | 0.1502398 | 0.003206997 | 0.04797799 | 0.0375482 | 0 | 0.007561366 | 0.01983918 | 4.393845 | 0 | 0.005906141 | 0.0283222 | 0 | 0 | 0 | 0 | 0 | 0 | 0 | 0 | 0.001622308 | 0 | 0 | 0 | 0 | 0 | 0 | 0.002525158 | 0 | 0 | 0 | 0 | 0 | 0 | 0 | 0 | 0 | 0 | 0.001800997 | 0 | 0 | 0
908 | Iron Particle | Metall | Silber | Cast | 0.668057 | 0 | 0 | 0.000771184 | 0.1000658 | 0.00313176 | 0.03000564 | 0.003319853 | 0 | 0.007815292 | 0.03605285 | 4.493012 | 0 | 0.00429794 | 0.01704129 | 0 | 0 | 0 | 0 | 0 | 0 | 0 | 0 | 0.001937365 | 0 | 0 | 0 | 0 | 0 | 0 | 0.003084736 | 0 | 0 | 0 | 0 | 0 | 0 | 0 | 0 | 0 | 0 | 0.001551773 | 0 | 0 | 0
909 | Iron Particle | Metall | Silber | Cast | 0.8133641 | 0 | 0 | 0.001401298 | 0.1378162 | 0.002285338 | 0.01989091 | 0.004504843 | 0 | 0.005285432 | 0.04073639 | 4.476244 | 0 | 0.001490642 | 0.008163265 | 0 | 0 | 0 | 0 | 0 | 0 | 0 | 0 | 0.001236716 | 0 | 0 | 0 | 0 | 0 | 0 | 0 | 0 | 0 | 0 | 0 | 0.0009122543 | 0 | 0 | 0 | 0 | 0 | 0.002134863 | 0 | 0 | 0
910 | Iron Particle | Metall | Silber | Cast | 0.6245932 | 0 | 0 | 0.001509452 | 0.1437741 | 0.004815198 | 0.02364337 | 0.008859212 | 0 | 0.01800056 | 0.03000094 | 4.457364 | 0 | 0.002482836 | 0.007091131 | 0 | 0 | 0 | 0 | 0 | 0 | 0 | 0 | 0.003014201 | 0 | 0 | 0 | 0 | 0 | 0 | 0 | 0 | 0 | 0 | 0 | 0 | 0 | 0 | 0 | 0 | 0 | 0.001537666 | 0 | 0 | 0
911 | Iron Particle | Metall | Silber | Cast | 1.048519 | 0 | 0 | 0.0005031506 | 0.09562212 | 0 | 0.01259757 | 0.0008464215 | 0 | 0.001232014 | 0.02612151 | 4.549234 | 0 | 0.003996991 | 0.00594376 | 0 | 0 | 0 | 0 | 0 | 0 | 0 | 0 | 0.001330763 | 0 | 0 | 0 | 0 | 0 | 0 | 0 | 0 | 0 | 0 | 0 | 0 | 0 | 0 | 0 | 0 | 0 | 0.004664723 | 0 | 0 | 0
912 | Iron Particle | Metall | Silber | Cast | 0.966778 | 0 | 0.1037243 | 0.1347926 | 0.5697922 | 0 | 0.5457585 | 1.013209 | 0.2992617 | 0.004039312 | 0.04331797 | 1.935446 | 0.008671118 | 0 | 0.005181981 | 0.005224302 | 0 | 0.0007382677 | 0 | 0 | 0 | 0.0152591 | 0 | 0.001824509 | 0.01610082 | 0 | 0 | 0 | 0 | 0 | 0 | 0 | 0 | 0 | 0 | 0 | 0 | 0 | 0 | 0 | 0 | 0 | 0 | 0 | 0
913 | Iron Particle | Metall | Silber | Cast | 2.66359 | 0 | 0 | 0.004683532 | 0.1797987 | 0.005718048 | 0.03062165 | 0.008050409 | 0 | 0.009954858 | 0.04211417 | 4.388559 | 0 | 0 | 0.02701025 | 0 | 0 | 0 | 0 | 0 | 0 | 0 | 0 | 0.002576883 | 0 | 0 | 0 | 0 | 0 | 0 | 0 | 0 | 0 | 0 | 0 | 0.003004796 | 0 | 0 | 0 | 0 | 0 | 0 | 0 | 0 | 0
915 | Iron Particle | Metall | Silber | Cast | 0.6800715 | 0 | 0 | 0.001086241 | 0.1282235 | 0.003601994 | 0.02016834 | 0.005548763 | 0 | 0.01858365 | 0.03241794 | 4.475275 | 0 | 0.003799492 | 0.007575473 | 0 | 0 | 0 | 0 | 0 | 0 | 0 | 0 | 0.003070629 | 0 | 0 | 0 | 0 | 0 | 0 | 0 | 0 | 0 | 0 | 0 | 0 | 0 | 0 | 0 | 0 | 0 | 0.002741465 | 0 | 0 | 0
916 | Iron Particle | Metall | Silber | Cast | 0.6673234 | 0 | 0 | 0.01254585 | 0.3822251 | 0.02090191 | 0.1346657 | 0.01454905 | 0 | 0.001739866 | 0.02198815 | 4.067944 | 0 | 0.005750964 | 0.01045331 | 0 | 0 | 0 | 0 | 0 | 0 | 0 | 0 | 0.001147371 | 0 | 0 | 0 | 0 | 0 | 0 | 0 | 0 | 0 | 0 | 0 | 0.00184802 | 0 | 0 | 0 | 0 | 0 | 0.02632841 | 0 | 0 | 0
917 | Iron Particle | Metall | Silber | Cast | 0.4663736 | 0 | 0 | 0.04375529 | 0.4353381 | 0.03245556 | 0 | 0.2959466 | 0.01179818 | 0 | 0.02139095 | 3.758554 | 0.02109941 | 0.004815198 | 0.01642998 | 0 | 0 | 0 | 0 | 0 | 0 | 0.003625506 | 0 | 0.002384087 | 0 | 0 | 0 | 0 | 0 | 0 | 0 | 0 | 0 | 0 | 0 | 0.01416816 | 0 | 0 | 0 | 0 | 0 | 0.04058121 | 0 | 0 | 0
918 | Iron Particle | Metall | Silber | Cast | 0.615861 | 0 | 0 | 0.01283269 | 0.2964121 | 0.04931816 | 0.04978369 | 0.01430923 | 0 | 0.001311953 | 0.02015894 | 4.234929 | 0.006338757 | 0.003456221 | 0.009310637 | 0 | 0 | 0 | 0 | 0 | 0 | 0 | 0 | 0.0009404684 | 0 | 0 | 0 | 0 | 0 | 0 | 0 | 0 | 0 | 0 | 0 | 0 | 0 | 0 | 0 | 0 | 0 | 0.003244616 | 0 | 0 | 0
919 | Iron Particle | Metall | Silber | Cast | 0.4643751 | 0 | 0 | 0.08455751 | 0.5400122 | 0.0399652 | 0 | 0.01428571 | 0.003522054 | 0.003343365 | 0.03527227 | 3.956254 | 0.01540017 | 0.001180288 | 0.002953071 | 0 | 0.0002821405 | 0 | 0 | 0 | 0 | 0.0006771372 | 0 | 0.0006771372 | 0 | 0 | 0 | 0 | 0 | 0 | 0 | 0 | 0 | 0 | 0 | 0.003954669 | 0 | 0 | 0 | 0 | 0 | 0 | 0 | 0 | 0
920 | Iron Particle | Metall | Silber | Cast | 0.9651698 | 0 | 0 | 0 | 0.2600348 | 0.007984576 | 0.01461018 | 0.007053513 | 0 | 0.0118499 | 0.01661337 | 4.312014 | 0 | 0.01231073 | 0.05474937 | 0 | 0 | 0 | 0 | 0 | 0 | 0 | 0 | 0.001805699 | 0 | 0 | 0 | 0 | 0 | 0 | 0 | 0 | 0 | 0 | 0 | 0 | 0 | 0 | 0 | 0 | 0 | 0.003070629 | 0 | 0 | 0
921 | Iron Particle | Metall | Silber | Cast | 0.958925 | 0 | 0 | 0.00513966 | 0.2035315 | 0.003761873 | 0.04696699 | 0.006197686 | 0 | 0.009014389 | 0.04026615 | 4.371701 | 0 | 0 | 0.01080598 | 0 | 0 | 0 | 0 | 0 | 0 | 0 | 0 | 0.001692843 | 0 | 0 | 0 | 0 | 0 | 0 | 0 | 0 | 0 | 0 | 0 | 0 | 0 | 0 | 0 | 0 | 0 | 0.003014201 | 0 | 0 | 0
922 | Iron Particle | Metall | Silber | Ductile | 0.7443431 | 0 | 0 | 0.01020408 | 0.1851359 | 0.02889119 | 0.03105427 | 0.01082009 | 0.001067432 | 0.04282893 | 0.03046177 | 4.324457 | 0 | 0.007330951 | 0.01022289 | 0 | 0 | 0 | 0 | 0 | 0 | 0 | 0 | 0.01611022 | 0 | 0 | 0 | 0 | 0 | 0 | 0 | 0 | 0 | 0 | 0 | 0 | 0 | 0 | 0 | 0 | 0 | 0.003503245 | 0 | 0 | 0
923 | Iron Particle | Metall | Silber | Cast | 0.8257547 | 0 | 0 | 0.003780683 | 0.1797799 | 0.005750964 | 0.02959184 | 0.00676667 | 0 | 0.006028402 | 0.03728487 | 4.422096 | 0 | 0.00148594 | 0.008304336 | 0 | 0 | 0 | 0 | 0 | 0 | 0 | 0 | 0.001222609 | 0 | 0 | 0 | 0 | 0 | 0 | 0 | 0 | 0 | 0 | 0 | 0 | 0 | 0 | 0 | 0 | 0 | 0 | 0 | 0 | 0
924 | Iron Particle | Metall | Silber | Cast | 0.3327001 | 0 | 0 | 0.001622308 | 0.1852346 | 0.00327283 | 0.02106649 | 0.009856108 | 0 | 0.02393962 | 0.02383147 | 4.330156 | 0 | 0.01357566 | 0.08524405 | 0 | 0 | 0 | 0 | 0 | 0 | 0 | 0.0007899934 | 0.003503245 | 0 | 0 | 0 | 0 | 0 | 0 | 0 | 0 | 0 | 0 | 0 | 0 | 0 | 0 | 0 | 0 | 0 | 0 | 0 | 0 | 0
925 | Iron Particle | Metall | Silber | Cast | 0.5068748 | 0 | 0 | 0 | 0.596793 | 0.03642904 | 0.06202389 | 0.04808615 | 0 | 0.008807486 | 0.01597856 | 3.863867 | 0 | 0.009207185 | 0.04740431 | 0 | 0 | 0 | 0 | 0 | 0 | 0 | 0 | 0.002045519 | 0 | 0 | 0 | 0 | 0 | 0 | 0.002934261 | 0 | 0 | 0 | 0 | 0.005675727 | 0 | 0 | 0 | 0 | 0 | 0.002840214 | 0 | 0 | 0
926 | Iron Particle | Metall | Silber | Cast | 0.4794602 | 0 | 0 | 0.01198157 | 0.4770714 | 0.02012602 | 0.1592401 | 0.05154237 | 0 | 0.008567667 | 0.01819336 | 3.871024 | 0.008280824 | 0.004932757 | 0.01161949 | 0 | 0 | 0 | 0 | 0 | 0 | 0 | 0 | 0.001321358 | 0 | 0 | 0 | 0 | 0 | 0 | 0 | 0 | 0 | 0 | 0 | 0.001993793 | 0 | 0 | 0 | 0 | 0 | 0.05645161 | 0 | 0 | 0
927 | Iron Particle | Metall | Silber | Cast | 1.861897 | 0 | 0 | 0.0700837 | 0.1931581 | 0.003070629 | 0.01966049 | 0.006080128 | 0 | 0.01251293 | 0.02089721 | 4.338512 | 0 | 0.004824603 | 0.02817173 | 0 | 0 | 0 | 0 | 0 | 0 | 0 | 0 | 0.001965579 | 0 | 0 | 0 | 0 | 0 | 0 | 0 | 0 | 0 | 0 | 0 | 0.000949873 | 0 | 0 | 0 | 0 | 0 | 0.002195994 | 0 | 0 | 0
928 | Iron Particle | Metall | Silber | Cast | 0.5485846 | 0 | 0 | 0.005877927 | 0.3172247 | 0.004829305 | 0.02922035 | 0.009244804 | 0 | 0.00897677 | 0.03663124 | 4.266566 | 0.004100442 | 0.001622308 | 0.01356155 | 0 | 0 | 0 | 0 | 0 | 0 | 0 | 0 | 0.001377786 | 0 | 0 | 0 | 0 | 0 | 0 | 0 | 0 | 0 | 0 | 0 | 0 | 0 | 0 | 0 | 0 | 0 | 0.00311295 | 0 | 0 | 0
929 | Iron Particle | Metall | Silber | Cast | 0.3860199 | 0 | 0 | 0.004918649 | 0.3005643 | 0.004998589 | 0.02878303 | 0.008666416 | 0 | 0.009244804 | 0.03703564 | 4.283791 | 0.006009593 | 0.001702248 | 0.01306781 | 0 | 0 | 0 | 0 | 0 | 0 | 0 | 0 | 0.001401298 | 0 | 0 | 0 | 0 | 0 | 0 | 0 | 0 | 0 | 0 | 0 | 0 | 0 | 0 | 0 | 0 | 0 | 0.002163077 | 0 | 0 | 0
930 | Iron Particle | Metall | Silber | Cast | 0.6034703 | 0 | 0 | 0.02662936 | 0.4368476 | 0.02960594 | 0.07946017 | 0.01651933 | 0 | 0.003084736 | 0.03290699 | 4.064939 | 0 | 0.001655224 | 0.004241512 | 0 | 0 | 0 | 0 | 0 | 0 | 0 | 0 | 0.001391893 | 0 | 0 | 0 | 0 | 0 | 0 | 0 | 0 | 0 | 0 | 0 | 0.001415405 | 0 | 0 | 0 | 0 | 0 | 0.003399793 | 0 | 0 | 0
931 | Iron Particle | Metall | Silber | Cast | 0.2093012 | 0 | 0 | 0.05155177 | 0.3959795 | 0.02358695 | 0.1280213 | 0.02847738 | 0 | 0.004025205 | 0.01495345 | 3.998665 | 0 | 0.006155365 | 0.0168767 | 0 | 0 | 0 | 0 | 0 | 0 | 0 | 0 | 0.00252986 | 0 | 0 | 0 | 0 | 0 | 0 | 0 | 0 | 0 | 0 | 0 | 0.002543967 | 0 | 0 | 0 | 0 | 0 | 0.02873601 | 0 | 0 | 0
932 | Iron Particle | Metall | Silber | Cast | 0.2837393 | 0 | 0 | 0 | 0.3737421 | 0.0431769 | 0 | 0.005271325 | 0.001114455 | 0.004279131 | 0.01449732 | 4.202807 | 0.01845669 | 0.009616289 | 0.01303019 | 0 | 0.005055017 | 0 | 0 | 0 | 0 | 0 | 0 | 0.005257218 | 0 | 0 | 0 | 0 | 0 | 0 | 0 | 0 | 0 | 0 | 0 | 0.006037807 | 0 | 0 | 0 | 0 | 0 | 0 | 0 | 0 | 0
933 | Iron Particle | Metall | Silber | Cast | 0.1429136 | 0 | 0 | 0 | 0.230932 | 0.03418132 | 0 | 0.0122402 | 0.002543967 | 0.01059908 | 0.02662936 | 4.321288 | 0.009273018 | 0.01297376 | 0.01926549 | 0 | 0 | 0 | 0 | 0 | 0 | 0 | 0 | 0.007932851 | 0 | 0 | 0 | 0 | 0 | 0 | 0 | 0 | 0 | 0 | 0 | 0.009009687 | 0 | 0 | 0 | 0 | 0 | 0.005478228 | 0 | 0 | 0
934 | Iron Particle | Metall | Silber | Cast | 1.463736 | 0 | 0 | 0.05631995 | 0.1687435 | 0.01733753 | 0 | 0.02616383 | 0.001895044 | 0.003931158 | 0.029526 | 4.157989 | 0.01441738 | 0.001819806 | 0.007486128 | 0 | 0 | 0 | 0 | 0 | 0 | 0.001100348 | 0 | 0.002666228 | 0 | 0 | 0 | 0 | 0 | 0 | 0 | 0 | 0 | 0 | 0 | 0.2129455 | 0 | 0 | 0 | 0 | 0 | 0 | 0 | 0 | 0
935 | Iron Particle | Metall | Silber | Cast | 0.4394244 | 0 | 0 | 0.1685554 | 1.313435 | 0.08002915 | 0 | 0.01508511 | 0.002299445 | 0.008130349 | 0.01377786 | 3.03934 | 0.02053983 | 0.004796389 | 0.00690774 | 0 | 0 | 0 | 0 | 0 | 0 | 0.002181887 | 0 | 0.002445218 | 0 | 0 | 0 | 0 | 0 | 0 | 0 | 0 | 0 | 0 | 0 | 0.01334054 | 0 | 0 | 0 | 0 | 0 | 0.01147371 | 0 | 0 | 0
936 | Iron Particle | Metall | Silber | Cast | 0.2383147 | 0 | 0 | 0.1599831 | 0.5725759 | 0 | 0.4534609 | 0.5854651 | 0.5756889 | 0 | 0.05545942 | 2.24123 | 0 | 0.007613091 | 0.01703188 | 0 | 0 | 0 | 0 | 0 | 0 | 0.01254585 | 0 | 0.009903132 | 0 | 0 | 0 | 0 | 0 | 0 | 0 | 0 | 0 | 0 | 0 | 0.01138437 | 0 | 0 | 0 | 0 | 0 | 0 | 0 | 0 | 0
937 | Iron Particle | Metall | Silber | Cast | 1.587661 | 0 | 0 | 0.00192796 | 0.2930876 | 0.0206856 | 0.04452177 | 0.01622778 | 0 | 0.001636415 | 0.01837205 | 4.285239 | 0 | 0.004862221 | 0.007961065 | 0 | 0 | 0 | 0 | 0 | 0 | 0 | 0 | 0.0008417192 | 0 | 0 | 0 | 0 | 0 | 0 | 0 | 0 | 0 | 0 | 0 | 0.001147371 | 0 | 0 | 0 | 0 | 0 | 0.00558168 | 0 | 0 | 0
938 | Iron Particle | Metall | Silber | Cast | 0.6665287 | 0 | 0 | 0.01795824 | 0.5591649 | 0.01298317 | 0.08376752 | 0.01366501 | 0 | 0.008026897 | 0.02794131 | 3.943553 | 0 | 0.008704035 | 0.01914323 | 0 | 0 | 0 | 0 | 0 | 0 | 0 | 0 | 0.002275933 | 0 | 0 | 0 | 0 | 0 | 0 | 0 | 0 | 0 | 0 | 0 | 0.002163077 | 0 | 0 | 0 | 0 | 0 | 0.002741465 | 0 | 0 | 0
939 | Iron Particle | Metall | Silber | Cast | 0.5334995 | 0 | 0 | 0.008530048 | 0.7979263 | 0.006428101 | 0.03321264 | 0.01812753 | 0 | 0.001603499 | 0.006018997 | 3.795373 | 0 | 0.008445406 | 0.0212922 | 0 | 0 | 0 | 0 | 0 | 0 | 0 | 0 | 0.002158375 | 0 | 0 | 0 | 0 | 0 | 0 | 0 | 0 | 0 | 0 | 0 | 0.001025111 | 0 | 0 | 0 | 0 | 0 | 0.001960877 | 0 | 0 | 0
940 | Iron Particle | Metall | Silber | Cast | 0.7073827 | 0 | 0 | 0 | 0.2927349 | 0 | 0.01711652 | 0.007251011 | 0 | 0.01009123 | 0.03638202 | 4.32078 | 0 | 0.002445218 | 0.0136509 | 0 | 0 | 0 | 0 | 0 | 0 | 0 | 0 | 0.001636415 | 0 | 0 | 0 | 0 | 0 | 0 | 0 | 0 | 0 | 0 | 0 | 0 | 0 | 0 | 0 | 0 | 0 | 0 | 0 | 0 | 0
941 | Iron Particle | Metall | Silber | Cast | 1.67954 | 0 | 0 | 0 | 0.5304806 | 0.01669802 | 0.1124847 | 0.06654284 | 0 | 0.002092542 | 0.01856485 | 3.940793 | 0 | 0.0034139 | 0.005102041 | 0 | 0 | 0 | 0 | 0 | 0 | 0 | 0 | 0.001368381 | 0 | 0 | 0 | 0 | 0 | 0 | 0 | 0 | 0 | 0 | 0 | 0 | 0 | 0 | 0 | 0 | 0 | 0.003564375 | 0 | 0 | 0
942 | Iron Particle | Metall | Silber | Cast | 0.5416533 | 0 | 0 | 0.001147371 | 0.2103499 | 0.004716449 | 0.02366218 | 0.007274523 | 0.0004561272 | 0.008370168 | 0.03648547 | 4.394409 | 0 | 0.003757171 | 0.008718142 | 0 | 0 | 0 | 0 | 0 | 0 | 0 | 0 | 0.00275087 | 0 | 0 | 0 | 0 | 0 | 0 | 0 | 0 | 0 | 0 | 0 | 0 | 0 | 0 | 0 | 0 | 0 | 0 | 0 | 0 | 0
943 | Iron Particle | Metall | Silber | Cast | 0.2164817 | 0 | 0 | 0 | 0.2224255 | 0.002224208 | 0.01152074 | 0.00831374 | 0 | 0.02364808 | 0.02481896 | 4.304274 | 0 | 0.01306781 | 0.0807204 | 0 | 0 | 0 | 0 | 0 | 0 | 0 | 0 | 0.002957773 | 0 | 0 | 0 | 0 | 0 | 0 | 0.003917051 | 0 | 0 | 0 | 0 | 0.001288442 | 0 | 0 | 0 | 0 | 0 | 0.002920154 | 0 | 0 | 0
944 | Iron Particle | Metall | Silber | Cast | 0.5503386 | 0 | 0 | 0.01178407 | 0.2676479 | 0 | 0.01552713 | 0.00624471 | 0.001081539 | 0.005031506 | 0.04740901 | 4.318706 | 0 | 0.006743158 | 0.01199097 | 0 | 0 | 0 | 0 | 0 | 0 | 0 | 0 | 0.002440515 | 0 | 0 | 0 | 0 | 0 | 0 | 0.005073827 | 0 | 0 | 0 | 0 | 0 | 0 | 0 | 0 | 0 | 0 | 0.002417004 | 0 | 0 | 0
945 | Iron Particle | Metall | Silber | Cast | 0.3216402 | 0 | 0 | 0.005073827 | 0.2419449 | 0.004829305 | 0.02869369 | 0.007251011 | 0 | 0.01221198 | 0.0188658 | 4.323958 | 0 | 0.02039876 | 0.03143515 | 0 | 0 | 0 | 0 | 0 | 0 | 0 | 0 | 0.00142481 | 0 | 0 | 0 | 0 | 0 | 0 | 0.002153673 | 0 | 0 | 0 | 0 | 0.001227311 | 0 | 0 | 0 | 0 | 0 | 0.002623907 | 0 | 0 | 0
946 | Iron Particle | Metall | Silber | Cast | 0.20079 | 0 | 0 | 0 | 0.307947 | 0.005450014 | 0.03926926 | 0.0252939 | 0 | 0.01116806 | 0.01735164 | 4.217831 | 0.02768739 | 0.00811154 | 0.03858742 | 0 | 0 | 0 | 0 | 0 | 0 | 0 | 0 | 0.001429512 | 0 | 0 | 0 | 0 | 0 | 0 | 0 | 0 | 0 | 0 | 0 | 0 | 0 | 0 | 0 | 0 | 0 | 0.002214803 | 0 | 0 | 0
947 | Iron Particle | Metall | Silber | Cast | 0.3216402 | 0 | 0 | 0 | 0.4182639 | 0.06691903 | 0.1104721 | 0.09420201 | 0 | 0.006428101 | 0.01876705 | 3.908239 | 0 | 0.006630302 | 0.05626352 | 0 | 0 | 0 | 0 | 0 | 0 | 0 | 0 | 0.001815104 | 0 | 0 | 0 | 0 | 0 | 0 | 0.00313176 | 0 | 0 | 0 | 0 | 0.01097056 | 0 | 0 | 0 | 0 | 0 | 0 | 0 | 0 | 0
948 | Iron Particle | Metall | Silber | Cast | 2.085018 | 0 | 0 | 0.002031412 | 0.189274 | 0.00528073 | 0.03902003 | 0.006000188 | 0 | 0.01006771 | 0.04503903 | 4.386678 | 0 | 0.002426408 | 0.0100348 | 0 | 0 | 0 | 0 | 0 | 0 | 0 | 0 | 0.001857425 | 0 | 0 | 0 | 0 | 0 | 0 | 0.001415405 | 0 | 0 | 0 | 0 | 0 | 0 | 0 | 0 | 0 | 0 | 0.002967178 | 0 | 0 | 0
949 | Iron Particle | Metall | Silber | Cast | 0.2374683 | 0 | 0 | 0.07086429 | 0.4705492 | 0.01169943 | 0.6654425 | 0.6408681 | 0 | 0 | 0.02143798 | 2.793436 | 0 | 0.004561272 | 0.01701777 | 0 | 0 | 0 | 0 | 0 | 0 | 0 | 0 | 0.003239913 | 0 | 0 | 0 | 0 | 0 | 0 | 0 | 0 | 0 | 0 | 0 | 0.001518856 | 0 | 0 | 0 | 0 | 0 | 0.001462428 | 0 | 0 | 0
950 | Iron Particle | Metall | Silber | Cast | 0.1880937 | 0 | 0 | 0.003959372 | 0.2496473 | 0.003592589 | 0.0252986 | 0.01028402 | 0 | 0.01133264 | 0.0212828 | 4.336429 | 0 | 0.005957867 | 0.02833161 | 0 | 0 | 0 | 0 | 0 | 0 | 0 | 0 | 0.001702248 | 0 | 0 | 0 | 0 | 0 | 0 | 0.001659927 | 0 | 0 | 0 | 0 | 0 | 0 | 0 | 0 | 0 | 0 | 0.002619204 | 0 | 0 | 0
951 | Iron Particle | Metall | Silber | Cast | 0.1579987 | 0 | 0 | 0 | 0.2274993 | 0.003808897 | 0.02130631 | 0.009376469 | 0 | 0.02789429 | 0.02222327 | 4.28143 | 0 | 0.01363209 | 0.08595881 | 0 | 0 | 0 | 0 | 0 | 0 | 0 | 0 | 0.003018903 | 0 | 0 | 0 | 0 | 0 | 0 | 0.003907646 | 0 | 0 | 0 | 0 | 0 | 0 | 0 | 0 | 0 | 0 | 0.00162701 | 0 | 0 | 0
952 | Iron Particle | Metall | Silber | Cast | 0.2040816 | 0 | 0 | 0.009174269 | 0.3736199 | 0.007613091 | 0.04054359 | 0.01188752 | 0 | 0.02699614 | 0.02143798 | 4.095528 | 0 | 0.01451143 | 0.09045425 | 0 | 0 | 0 | 0 | 0 | 0 | 0 | 0 | 0.003023606 | 0 | 0 | 0 | 0 | 0 | 0 | 0.004241512 | 0 | 0 | 0 | 0 | 0 | 0 | 0 | 0 | 0 | 0 | 0.003070629 | 0 | 0 | 0
953 | Iron Particle | Metall | Silber | Cast | 0.2576883 | 0 | 0 | 0 | 0.2928477 | 0.0066256 | 0.04445594 | 0.01657575 | 0 | 0.01283269 | 0.01551773 | 4.246069 | 0.01736105 | 0.01160068 | 0.03283645 | 0 | 0 | 0 | 0 | 0 | 0 | 0 | 0 | 0.001702248 | 0 | 0 | 0 | 0 | 0 | 0 | 0.00148594 | 0 | 0 | 0 | 0 | 0 | 0 | 0 | 0 | 0 | 0 | 0.001946769 | 0 | 0 | 0
954 | Iron Particle | Metall | Silber | Cast | 0.9268316 | 0 | 0 | 0.03971128 | 0.4427443 | 0.01047212 | 0 | 0.07158375 | 0.01602088 | 0.001081539 | 0.02605097 | 4.029531 | 0.02065269 | 0.007156964 | 0.01375905 | 0 | 0 | 0 | 0 | 0 | 0 | 0.001335465 | 0 | 0.001025111 | 0 | 0 | 0 | 0 | 0 | 0 | 0 | 0 | 0 | 0 | 0 | 0.01451143 | 0 | 0 | 0 | 0 | 0 | 0.006700837 | 0 | 0 | 0
955 | Iron Particle | Metall | Silber | Cast | 1.367441 | 0 | 0 | 0.0618452 | 0.4865466 | 0.03929277 | 0 | 0.05995956 | 0.005134957 | 0.1588169 | 0.008403085 | 2.781191 | 0.02796483 | 0.003301044 | 0.00855356 | 0 | 0.04014389 | 0 | 0 | 0 | 0 | 0.002059626 | 0 | 0.00156588 | 0 | 0 | 0 | 0 | 0 | 0 | 0 | 0 | 0 | 0 | 0 | 0.04198251 | 0 | 0 | 0 | 0 | 0 | 0.9755807 | 0 | 0 | 0
956 | Iron Particle | Metall | Silber | Cast | 0.4091037 | 0 | 0 | 0.007862315 | 0.3547823 | 0.03873789 | 0.08512649 | 0.0391611 | 0 | 0.003254021 | 0.01925609 | 4.101241 | 0.02835982 | 0.001890341 | 0.01051914 | 0 | 0 | 0 | 0 | 0 | 0 | 0 | 0 | 0.0008793379 | 0 | 0 | 0 | 0 | 0 | 0 | 0 | 0 | 0 | 0 | 0 | 0.001147371 | 0 | 0 | 0 | 0 | 0 | 0.01012414 | 0 | 0 | 0
957 | Iron Particle | Metall | Silber | Cast | 0.4913947 | 0 | 0 | 0.01208972 | 0.3672482 | 0.008558262 | 0.04363303 | 0.01475125 | 0 | 0.0202906 | 0.02378444 | 4.129691 | 0 | 0.01100818 | 0.06273394 | 0 | 0 | 0 | 0 | 0 | 0 | 0 | 0 | 0.002990689 | 0 | 0 | 0 | 0 | 0 | 0 | 0 | 0 | 0 | 0 | 0 | 0.001213204 | 0 | 0 | 0 | 0 | 0 | 0.004100442 | 0 | 0 | 0
958 | Iron Particle | Metall | Silber | Cast | 0.3254021 | 0 | 0 | 0.005012696 | 0.3683956 | 0.06511803 | 0.1106367 | 0.08216402 | 0 | 0.004683532 | 0.01995204 | 3.980584 | 0.006785479 | 0.006174175 | 0.03939152 | 0 | 0 | 0 | 0 | 0 | 0 | 0 | 0 | 0.00222891 | 0 | 0 | 0 | 0 | 0 | 0 | 0.001895044 | 0 | 0 | 0 | 0 | 0.009310637 | 0 | 0 | 0 | 0 | 0 | 0 | 0 | 0 | 0
959 | Iron Particle | Metall | Silber | Cast | 0.1974984 | 0 | 0 | 0 | 0.5787595 | 0.0534139 | 0.08170789 | 0.01287501 | 0 | 0.008285526 | 0.1238738 | 3.784844 | 0.02538324 | 0.006630302 | 0.02416063 | 0 | 0 | 0 | 0 | 0 | 0 | 0 | 0 | 0.0009874918 | 0 | 0 | 0 | 0 | 0 | 0 | 0 | 0 | 0 | 0 | 0 | 0 | 0 | 0 | 0 | 0 | 0 | 0.001420107 | 0 | 0 | 0
960 | Iron Particle | Metall | Silber | Cast | 0.1307251 | 0 | 0 | 0 | 0.3073404 | 0.03361704 | 0.05992664 | 0.05136368 | 0 | 0.007735352 | 0.01763848 | 4.155751 | 0.007312141 | 0.00712875 | 0.0467836 | 0 | 0 | 0 | 0 | 0 | 0 | 0 | 0 | 0.00186683 | 0 | 0 | 0 | 0 | 0 | 0 | 0 | 0 | 0 | 0 | 0 | 0.00588263 | 0 | 0 | 0 | 0 | 0 | 0 | 0 | 0 | 0
961 | Iron Particle | Metall | Silber | Cast | 0.311295 | 0 | 0 | 0.002812 | 0.2025581 | 0.003696041 | 0.1005314 | 0.05289194 | 0 | 0.0006489232 | 0.02102887 | 4.304218 | 0 | 0.00132606 | 0.005473526 | 0 | 0 | 0 | 0 | 0 | 0 | 0 | 0 | 0.0007194583 | 0 | 0 | 0 | 0 | 0 | 0 | 0 | 0 | 0 | 0 | 0 | 0.001631713 | 0 | 0 | 0 | 0 | 0 | 0.004561272 | 0 | 0 | 0
962 | Iron Particle | Metall | Silber | Cast | 0.1448321 | 0 | 0 | 0.00132606 | 0.3201495 | 0.008953259 | 0.0463933 | 0.02868428 | 0 | 0.0116524 | 0.01952412 | 4.172035 | 0.04620991 | 0.007133452 | 0.03526286 | 0 | 0 | 0 | 0 | 0 | 0 | 0 | 0 | 0.001608201 | 0 | 0 | 0 | 0 | 0 | 0 | 0 | 0 | 0 | 0 | 0 | 0.0005454716 | 0 | 0 | 0 | 0 | 0 | 0.002859024 | 0 | 0 | 0
963 | Iron Particle | Metall | Silber | Cast | 0.1453024 | 0 | 0 | 0.002379385 | 0.3399934 | 0.005986081 | 0.05631524 | 0.01977335 | 0 | 0.01492053 | 0.01681557 | 4.148566 | 0.03441174 | 0.009903132 | 0.04973197 | 0 | 0 | 0 | 0 | 0 | 0 | 0 | 0 | 0.001885639 | 0 | 0 | 0 | 0 | 0 | 0 | 0 | 0 | 0 | 0 | 0 | 0 | 0 | 0 | 0 | 0 | 0 | 0.001659927 | 0 | 0 | 0
964 | Iron Particle | Metall | Silber | Cast | 0.3070629 | 0 | 0 | 0.001161478 | 0.2978886 | 0.005591084 | 0.08887426 | 0.07262767 | 0 | 0.01005831 | 0.01463839 | 4.151486 | 0 | 0.01163359 | 0.04640271 | 0 | 0 | 0 | 0 | 0 | 0 | 0 | 0 | 0.001730462 | 0 | 0 | 0 | 0 | 0 | 0 | 0 | 0 | 0 | 0 | 0 | 0 | 0 | 0 | 0 | 0 | 0 | 0 | 0 | 0 | 0
965 | Iron Particle | Metall | Silber | Cast | 0.2172482 | 0 | 0 | 0.003672529 | 0.1584078 | 0.002059626 | 0.02861375 | 0.01280918 | 0 | 0.0104345 | 0.02022477 | 4.427716 | 0 | 0.005407693 | 0.0279178 | 0 | 0 | 0 | 0 | 0 | 0 | 0 | 0 | 0.001617606 | 0 | 0 | 0 | 0 | 0 | 0 | 0 | 0 | 0 | 0 | 0 | 0 | 0 | 0 | 0 | 0 | 0 | 0.003211699 | 0 | 0 | 0
966 | Iron Particle | Metall | Silber | Cast | 0.3964074 | 0 | 0 | 0.01139377 | 0.284755 | 0.005153767 | 0.04568325 | 0.01258817 | 0 | 0.009912536 | 0.0170648 | 4.278802 | 0 | 0.005661619 | 0.0279178 | 0 | 0 | 0 | 0 | 0 | 0 | 0 | 0 | 0.001659927 | 0 | 0 | 0 | 0 | 0 | 0 | 0 | 0 | 0 | 0 | 0 | 0 | 0 | 0 | 0 | 0 | 0 | 0.001509452 | 0 | 0 | 0
967 | Iron Particle | Metall | Silber | Cast | 0.4490736 | 0 | 0 | 0.006061319 | 0.2846045 | 0.01449262 | 0.05908022 | 0.01036396 | 0 | 0.003399793 | 0.02748519 | 4.278035 | 0 | 0.005859118 | 0.008816891 | 0 | 0 | 0 | 0 | 0 | 0 | 0 | 0 | 0.001453024 | 0 | 0 | 0 | 0 | 0 | 0 | 0 | 0 | 0 | 0 | 0 | 0.0009921941 | 0 | 0 | 0 | 0 | 0 | 0.001443619 | 0 | 0 | 0
968 | Iron Particle | Metall | Silber | Cast | 0.475877 | 0 | 0 | 0.004109847 | 0.1821076 | 0.004373178 | 0.02441926 | 0.00674786 | 0 | 0.01151603 | 0.01793943 | 4.413792 | 0 | 0.005450014 | 0.02676103 | 0 | 0 | 0 | 0 | 0 | 0 | 0 | 0 | 0.001918555 | 0 | 0 | 0 | 0 | 0 | 0 | 0 | 0 | 0 | 0 | 0 | 0.001269632 | 0 | 0 | 0 | 0 | 0 | 0.001688141 | 0 | 0 | 0
969 | Iron Particle | Metall | Silber | Cast | 1.022289 | 0 | 0 | 0.01317126 | 0.4410938 | 0.03428477 | 0.1622167 | 0.02006019 | 0 | 0.006197686 | 0.01717765 | 3.984567 | 0 | 0.005219599 | 0.01042039 | 0 | 0 | 0 | 0 | 0 | 0 | 0 | 0 | 0.001631713 | 0 | 0 | 0 | 0 | 0 | 0 | 0 | 0 | 0 | 0 | 0 | 0.002304147 | 0 | 0 | 0 | 0 | 0 | 0.003747766 | 0 | 0 | 0
970 | Iron Particle | Metall | Silber | Cast | 0.3672529 | 0 | 0 | 0 | 0.309668 | 0.009174269 | 0.03166557 | 0.01078717 | 0 | 0.01474184 | 0.01579046 | 4.233617 | 0.02146619 | 0.00907552 | 0.04383053 | 0 | 0 | 0 | 0 | 0 | 0 | 0 | 0 | 0.001721057 | 0 | 0 | 0 | 0 | 0 | 0 | 0 | 0 | 0 | 0 | 0 | 0.0007993981 | 0 | 0 | 0 | 0 | 0 | 0 | 0 | 0 | 0
971 | Iron Particle | Metall | Silber | Cast | 0.2280636 | 0 | 0 | 0.07725007 | 0.2723878 | 0.008666416 | 0.03229098 | 0.008647607 | 0 | 0.009653908 | 0.01508041 | 4.222839 | 0 | 0.01831092 | 0.02908398 | 0 | 0 | 0 | 0 | 0 | 0 | 0 | 0 | 0.001575284 | 0 | 0 | 0 | 0 | 0 | 0 | 0.001979686 | 0 | 0 | 0 | 0 | 0.0009968965 | 0 | 0 | 0 | 0 | 0 | 0.003324556 | 0 | 0 | 0
972 | Iron Particle | Metall | Silber | Cast | 0.4443713 | 0 | 0 | 0.02593341 | 0.6353475 | 0.005906141 | 0.01635945 | 0.01358507 | 0 | 0.01916204 | 0.04519891 | 3.915786 | 0.01765729 | 0.001288442 | 0.004486034 | 0 | 0 | 0 | 0 | 0 | 0 | 0 | 0 | 0.001631713 | 0 | 0 | 0 | 0 | 0 | 0 | 0 | 0 | 0 | 0 | 0 | 0 | 0 | 0 | 0 | 0 | 0 | 0 | 0 | 0 | 0
973 | Iron Particle | Metall | Silber | Cast | 0.5431205 | 0 | 0 | 0.001495345 | 0.1849854 | 0 | 0.01820747 | 0.007636603 | 0 | 0.009484623 | 0.03552619 | 4.42528 | 0 | 0.001556475 | 0.01455375 | 0 | 0 | 0 | 0 | 0 | 0 | 0 | 0 | 0.001330763 | 0 | 0 | 0 | 0 | 0 | 0 | 0 | 0 | 0 | 0 | 0 | 0 | 0 | 0 | 0 | 0 | 0 | 0.001899746 | 0 | 0 | 0
974 | Iron Particle | Metall | Silber | Cast | 0.1311953 | 0 | 0 | 0.006982978 | 0.4247766 | 0.009846704 | 0.04762062 | 0.01343929 | 0 | 0.02729239 | 0.02324368 | 4.031999 | 0 | 0.01600207 | 0.0893633 | 0 | 0 | 0 | 0 | 0 | 0 | 0 | 0 | 0.002906047 | 0 | 0 | 0 | 0 | 0 | 0 | 0.004034609 | 0 | 0 | 0 | 0 | 0 | 0 | 0 | 0 | 0 | 0 | 0.002595693 | 0 | 0 | 0
975 | Iron Particle | Metall | Silber | Cast | 0.1363679 | 0 | 0 | 0.005548763 | 0.2536631 | 0.0142528 | 0.04274429 | 0.01456785 | 0 | 0.009630396 | 0.01801937 | 4.301491 | 0 | 0.005835606 | 0.02979404 | 0 | 0 | 0 | 0 | 0 | 0 | 0 | 0 | 0.001659927 | 0 | 0 | 0 | 0 | 0 | 0 | 0.002106649 | 0 | 0 | 0 | 0 | 0 | 0 | 0 | 0 | 0 | 0 | 0.002788489 | 0 | 0 | 0
976 | Iron Particle | Metall | Silber | Cast | 0.1664629 | 0 | 0 | 0.01082009 | 0.2009217 | 0.005153767 | 0.02808709 | 0.008398382 | 0 | 0.01034515 | 0.02045989 | 4.37797 | 0 | 0.005826201 | 0.02919214 | 0 | 0 | 0 | 0 | 0 | 0 | 0 | 0 | 0.001655224 | 0 | 0 | 0 | 0 | 0 | 0 | 0 | 0 | 0 | 0 | 0 | 0.0007617794 | 0 | 0 | 0 | 0 | 0 | 0.002501646 | 0 | 0 | 0
977 | Iron Particle | Metall | Silber | Cast | 0.429794 | 0 | 0 | 0.001373084 | 0.1781576 | 0.003823004 | 0.01674504 | 0.006635004 | 0 | 0.01089533 | 0.02015894 | 4.423502 | 0 | 0.007335653 | 0.02802596 | 0 | 0 | 0 | 0 | 0 | 0 | 0 | 0 | 0.00132606 | 0 | 0 | 0 | 0 | 0 | 0 | 0.001758676 | 0 | 0 | 0 | 0 | 0 | 0 | 0 | 0 | 0 | 0 | 0.002355873 | 0 | 0 | 0
978 | Iron Particle | Metall | Silber | Cast | 0.1316656 | 0 | 0 | 0 | 0.535056 | 0.06719176 | 0.1126634 | 0.08523465 | 0 | 0.006202389 | 0.01570112 | 3.832536 | 0 | 0.004556569 | 0.03178783 | 0 | 0 | 0 | 0 | 0 | 0 | 0 | 0 | 0.001923258 | 0 | 0 | 0 | 0 | 0 | 0 | 0 | 0 | 0 | 0 | 0 | 0.009244804 | 0 | 0 | 0 | 0 | 0 | 0 | 0 | 0 | 0
979 | Iron Particle | Metall | Silber | Cast | 0.303301 | 0 | 0 | 0 | 0.7769773 | 0.01660397 | 0.02285338 | 0.01878586 | 0 | 0.0088357 | 0.01638766 | 3.78965 | 0.002962475 | 0.006926549 | 0.03480203 | 0 | 0 | 0 | 0 | 0 | 0 | 0 | 0 | 0.001909151 | 0 | 0 | 0 | 0 | 0 | 0 | 0.002139566 | 0 | 0 | 0 | 0 | 0.003512649 | 0 | 0 | 0 | 0 | 0 | 0 | 0 | 0 | 0
980 | Iron Particle | Metall | Silber | Cast | 0.6221198 | 0 | 0 | 0.001608201 | 0.3172811 | 0.0120521 | 0.03646196 | 0.01028402 | 0 | 0.004166275 | 0.03918461 | 4.265047 | 0 | 0.003216402 | 0.009555158 | 0 | 0 | 0 | 0 | 0 | 0 | 0 | 0 | 0.001189692 | 0 | 0 | 0 | 0 | 0 | 0 | 0 | 0 | 0 | 0 | 0 | 0 | 0 | 0 | 0 | 0 | 0 | 0.002045519 | 0 | 0 | 0
981 | Iron Particle | Metall | Silber | Cast | 0.3155271 | 0 | 0 | 0.005026803 | 0.3176855 | 0.005981379 | 0.04164864 | 0.01238597 | 0 | 0.01409762 | 0.04455939 | 4.234496 | 0.004025205 | 0.003357472 | 0.01737986 | 0 | 0 | 0 | 0 | 0 | 0 | 0 | 0 | 0.001697545 | 0 | 0 | 0 | 0 | 0 | 0 | 0 | 0 | 0 | 0 | 0 | 0 | 0 | 0 | 0 | 0 | 0 | 0 | 0 | 0 | 0
982 | Iron Particle | Metall | Silber | Cast | 1.341578 | 0 | 0 | 0.01160068 | 0.1768692 | 0.005167874 | 0.03362174 | 0.004575379 | 0 | 0.008036302 | 0.04312047 | 4.396694 | 0 | 0.001838616 | 0.01327001 | 0 | 0 | 0 | 0 | 0 | 0 | 0 | 0 | 0.001321358 | 0 | 0 | 0 | 0 | 0 | 0 | 0 | 0 | 0 | 0 | 0 | 0.002506348 | 0 | 0 | 0 | 0 | 0 | 0.003470328 | 0 | 0 | 0
983 | Iron Particle | Metall | Silber | Cast | 0.2816703 | 0 | 0 | 0.1068419 | 0.3747813 | 0.064455 | 0 | 0.4622308 | 0.03295401 | 0 | 0.02479075 | 3.567229 | 0.01690492 | 0.0008652309 | 0.006395185 | 0 | 0.0003432709 | 0 | 0 | 0 | 0 | 0.001250823 | 0 | 0.001532963 | 0 | 0 | 0 | 0 | 0 | 0 | 0 | 0 | 0 | 0 | 0 | 0.03400263 | 0 | 0 | 0 | 0 | 0 | 0.007758864 | 0 | 0 | 0
984 | Iron Particle | Metall | Silber | Cast | 0.162701 | 0 | 0 | 0 | 1.400113 | 0.006075426 | 0.01878586 | 0.01181228 | 0 | 0.00624471 | 0.0196746 | 3.21824 | 0.005774476 | 0.002699144 | 0.005083231 | 0 | 0 | 0 | 0 | 0 | 0 | 0 | 0 | 0.002435813 | 0 | 0 | 0 | 0 | 0 | 0 | 0.003691338 | 0 | 0 | 0 | 0 | 0 | 0 | 0 | 0 | 0 | 0 | 0.001711652 | 0 | 0 | 0
985 | Iron Particle | Metall | Silber | Cast | 0.3870027 | 0 | 0 | 0.01352864 | 0.3939763 | 0.1322204 | 0.0437835 | 0.03639613 | 0 | 0.004363773 | 0.02515753 | 4.022449 | 0 | 0.00355497 | 0.008878021 | 0 | 0 | 0 | 0 | 0 | 0 | 0 | 0 | 0.001659927 | 0 | 0 | 0 | 0 | 0 | 0 | 0.003023606 | 0 | 0 | 0 | 0 | 0.00801279 | 0 | 0 | 0 | 0 | 0 | 0.005087934 | 0 | 0 | 0
986 | Iron Particle | Metall | Silber | Cast | 0.8501834 | 0 | 0 | 0.005633405 | 0.202906 | 0.00513966 | 0.05628703 | 0.0152638 | 0 | 0.0110411 | 0.04011568 | 4.320488 | 0 | 0 | 0.0397583 | 0 | 0 | 0 | 0 | 0 | 0 | 0 | 0 | 0.00238879 | 0 | 0 | 0 | 0 | 0 | 0 | 0 | 0 | 0 | 0 | 0 | 0 | 0 | 0 | 0 | 0 | 0 | 0.003061224 | 0 | 0 | 0
987 | Iron Particle | Metall | Silber | Cast | 0.2120756 | 0 | 0 | 0.009230697 | 0.3805934 | 0.1446769 | 0.06228252 | 0.0247061 | 0 | 0.04401862 | 0.0634581 | 3.928675 | 0.03135051 | 0.002887238 | 0.005238409 | 0 | 0 | 0 | 0 | 0 | 0 | 0 | 0 | 0.002252422 | 0 | 0 | 0 | 0 | 0 | 0 | 0 | 0 | 0 | 0 | 0 | 0.000935766 | 0 | 0 | 0 | 0 | 0 | 0.002031412 | 0 | 0 | 0
988 | Iron Particle | Metall | Silber | Cast | 0.4246215 | 0 | 0 | 0.03056522 | 0.6712358 | 0.03739302 | 0.01721998 | 0.02267939 | 0 | 0.02883476 | 0.05024452 | 3.812109 | 0.0220963 | 0.001749271 | 0.006620897 | 0 | 0 | 0 | 0 | 0 | 0 | 0 | 0 | 0.001589392 | 0 | 0 | 0 | 0 | 0 | 0 | 0 | 0 | 0 | 0 | 0 | 0 | 0 | 0 | 0 | 0 | 0 | 0 | 0 | 0 | 0
989 | Iron Particle | Metall | Silber | Cast | 0.1800997 | 0 | 0 | 0.01620427 | 0.3819571 | 0.006813693 | 0.03440233 | 0.009555158 | 0 | 0.02303207 | 0.02070911 | 4.106978 | 0 | 0.01368852 | 0.08078623 | 0 | 0 | 0 | 0 | 0 | 0 | 0 | 0 | 0.002398194 | 0 | 0 | 0 | 0 | 0 | 0 | 0.002807298 | 0 | 0 | 0 | 0 | 0 | 0 | 0 | 0 | 0 | 0 | 0.001852723 | 0 | 0 | 0
990 | Iron Particle | Metall | Silber | Cast | 0.3315151 | 0 | 0 | 0.008214991 | 0.2751481 | 0.1612903 | 0.06919496 | 0.009428195 | 0 | 0.009790276 | 0.005680429 | 4.069082 | 0.0273112 | 0.003338663 | 0.008798081 | 0 | 0 | 0 | 0 | 0 | 0 | 0 | 0 | 0.001579987 | 0 | 0 | 0 | 0 | 0 | 0 | 0 | 0 | 0 | 0 | 0 | 0.01025111 | 0 | 0 | 0 | 0 | 0 | 0.04322863 | 0 | 0 | 0
991 | Iron Particle | Metall | Silber | Cast | 0.2036114 | 0 | 0 | 0.008760463 | 0.2456268 | 0.01046741 | 0.03100724 | 0.007034703 | 0 | 0.003592589 | 0.03230509 | 4.349243 | 0 | 0.003658422 | 0.006070723 | 0 | 0 | 0 | 0 | 0 | 0 | 0 | 0 | 0.001594094 | 0 | 0 | 0 | 0 | 0 | 0 | 0 | 0 | 0 | 0 | 0 | 0 | 0 | 0 | 0 | 0 | 0 | 0.002741465 | 0 | 0 | 0
992 | Iron Particle | Metall | Silber | Cast | 0.3550268 | 0 | 0 | 0.00311295 | 0.2983683 | 0.008647607 | 0.03742594 | 0.01453494 | 0 | 0.002125458 | 0.01944889 | 4.260322 | 0.0493934 | 0.002685037 | 0.005026803 | 0 | 0 | 0 | 0 | 0 | 0 | 0 | 0 | 0.001250823 | 0 | 0 | 0 | 0 | 0 | 0 | 0 | 0 | 0 | 0 | 0 | 0 | 0 | 0 | 0 | 0 | 0 | 0 | 0 | 0 | 0
993 | Iron Particle | Metall | Silber | Cast | 0.1081539 | 0 | 0 | 0.1468918 | 0.3969106 | 0.01077777 | 0 | 0.06518386 | 0.01372143 | 0.02132512 | 0.02195994 | 3.832592 | 0.01680617 | 0.001335465 | 0.0100348 | 0 | 0.008826295 | 0 | 0 | 0 | 0 | 0.0009921941 | 0 | 0.001311953 | 0 | 0 | 0 | 0 | 0 | 0 | 0 | 0 | 0 | 0 | 0 | 0.003507947 | 0 | 0 | 0 | 0 | 0 | 0.150174 | 0 | 0 | 0
994 | Iron Particle | Metall | Silber | Cast | 0.2097244 | 0 | 0 | 0.003094141 | 0.3069501 | 0.01021349 | 0.175703 | 0.03820182 | 0 | 0.0004326154 | 0.02387849 | 4.086467 | 0.04654378 | 0 | 0.007340355 | 0 | 0 | 0 | 0 | 0 | 0 | 0 | 0 | 0.0008417192 | 0 | 0 | 0 | 0 | 0 | 0 | 0 | 0 | 0 | 0 | 0 | 0 | 0 | 0 | 0 | 0 | 0 | 0.00267093 | 0 | 0 | 0
995 | Iron Particle | Metall | Silber | Cast | 0.1674034 | 0 | 0 | 0.05912254 | 0.890506 | 0.04885733 | 0.1194395 | 0.03767986 | 0 | 0.001768081 | 0.02428289 | 3.503856 | 0 | 0.001904448 | 0.003141164 | 0 | 0 | 0 | 0 | 0 | 0 | 0 | 0 | 0.000907552 | 0 | 0 | 0 | 0 | 0 | 0 | 0 | 0 | 0 | 0 | 0 | 0.002633311 | 0 | 0 | 0 | 0 | 0 | 0.008003386 | 0 | 0 | 0
996 | Iron Particle | Metall | Silber | Cast | 0.3000094 | 0 | 0 | 0.003202295 | 0.175924 | 0.007707138 | 0.04246685 | 0.005995486 | 0 | 0.001481238 | 0.008878021 | 4.44353 | 0 | 0.003428007 | 0.003484435 | 0 | 0 | 0 | 0 | 0 | 0 | 0 | 0.001923258 | 0.001471833 | 0 | 0 | 0 | 0 | 0 | 0 | 0 | 0 | 0 | 0 | 0 | 0.00074297 | 0 | 0 | 0 | 0 | 0 | 0.001857425 | 0 | 0 | 0
997 | Iron Particle | Metall | Silber | Cast | 0.3601994 | 0 | 0 | 0 | 0.5177796 | 0.01595034 | 0.03041945 | 0.02018715 | 0 | 0.01070723 | 0.01737045 | 4.014925 | 0 | 0.01114925 | 0.05726982 | 0 | 0 | 0 | 0 | 0 | 0 | 0 | 0 | 0.002040816 | 0 | 0 | 0 | 0 | 0 | 0 | 0 | 0 | 0 | 0 | 0 | 0.002525158 | 0 | 0 | 0 | 0 | 0 | 0.001768081 | 0 | 0 | 0
998 | Iron Particle | Metall | Silber | Cast | 0.2887238 | 0 | 0 | 0.003681934 | 0.3400875 | 0.008600583 | 0.03362645 | 0.01122919 | 0 | 0.01342048 | 0.02371391 | 4.17385 | 0.04165334 | 0.009047306 | 0.04039312 | 0 | 0 | 0 | 0 | 0 | 0 | 0 | 0 | 0.001697545 | 0 | 0 | 0 | 0 | 0 | 0 | 0 | 0 | 0 | 0 | 0 | 0.001340167 | 0 | 0 | 0 | 0 | 0 | 0 | 0 | 0 | 0
999 | Iron Particle | Metall | Silber | Cast | 0.1979686 | 0 | 0 | 0.003644315 | 0.284313 | 0.01905859 | 0.1061177 | 0.00646572 | 0 | 0.003968776 | 0.02037054 | 4.246661 | 0 | 0.004091037 | 0.006047212 | 0 | 0 | 0 | 0 | 0 | 0 | 0 | 0 | 0.001363679 | 0 | 0 | 0 | 0 | 0 | 0 | 0 | 0 | 0 | 0 | 0 | 0 | 0 | 0 | 0 | 0 | 0 | 0 | 0 | 0 | 0
1000 | Iron Particle | Metall | Silber | Cast | 0.2685037 | 0 | 0 | 0.01892222 | 0.3441221 | 0.007457914 | 0.02686918 | 0.009320041 | 0 | 0.01761967 | 0.01731872 | 4.152412 | 0.0415593 | 0.01062259 | 0.05076648 | 0 | 0 | 0 | 0 | 0 | 0 | 0 | 0 | 0.001989091 | 0 | 0 | 0 | 0 | 0 | 0 | 0 | 0 | 0 | 0 | 0 | 0 | 0 | 0 | 0 | 0 | 0 | 0.003362174 | 0 | 0 | 0
1001 | Iron Particle | Metall | Silber | Cast | 0.1880937 | 0 | 0 | 0.0180711 | 0.1672529 | 0 | 0 | 0.06290323 | 0.01564469 | 0.006371673 | 0.05253456 | 4.3481 | 0.01022289 | 0 | 0.01708831 | 0 | 0 | 0 | 0 | 0 | 0 | 0.0008511239 | 0 | 0.001579987 | 0 | 0 | 0 | 0 | 0 | 0 | 0 | 0 | 0 | 0 | 0 | 0.001725759 | 0 | 0 | 0 | 0 | 0 | 0 | 0 | 0 | 0
1002 | Iron Particle | Metall | Silber | Cast | 0.1871532 | 0 | 0 | 0.002985987 | 0.2114126 | 0.006197686 | 0.03308568 | 0.006442208 | 0 | 0.01120568 | 0.04178031 | 4.359786 | 0.01185931 | 0.002153673 | 0.01086711 | 0 | 0 | 0 | 0 | 0 | 0 | 0 | 0 | 0.001316656 | 0 | 0 | 0 | 0 | 0 | 0 | 0 | 0 | 0 | 0 | 0 | 0 | 0 | 0 | 0 | 0 | 0 | 0.003254021 | 0 | 0 | 0
1003 | Iron Particle | Metall | Silber | Cast | 0.5506442 | 0 | 0 | 0 | 0.2438352 | 0.00520079 | 0.01833443 | 0.01311953 | 0 | 0.01667921 | 0.01617606 | 4.324109 | 0 | 0.009889025 | 0.04970845 | 0 | 0 | 0 | 0 | 0 | 0 | 0 | 0 | 0.001655224 | 0 | 0 | 0 | 0 | 0 | 0 | 0.001739866 | 0 | 0 | 0 | 0 | 0 | 0 | 0 | 0 | 0 | 0 | 0.00164582 | 0 | 0 | 0
1004 | Iron Particle | Metall | Silber | Cast | 1.648641 | 0 | 0 | 0.0009780871 | 0.1253503 | 0.003780683 | 0.01142199 | 0.006428101 | 0 | 0.01732813 | 0.03198533 | 4.487793 | 0 | 0.00357378 | 0.006352864 | 0 | 0 | 0 | 0 | 0 | 0 | 0 | 0 | 0.002938964 | 0 | 0 | 0 | 0 | 0 | 0 | 0.00178689 | 0 | 0 | 0 | 0 | 0 | 0 | 0 | 0 | 0 | 0 | 0.002374683 | 0 | 0 | 0
1005 | Iron Particle | Metall | Silber | Ductile | 9.541992 | 0 | 0 | 0.07171541 | 0.5392034 | 0.05316938 | 0.3150569 | 1.326954 | 0 | 0 | 0.02483777 | 2.304312 | 0 | 0.006268222 | 0.02662466 | 0 | 0 | 0 | 0 | 0 | 0 | 0 | 0 | 0.007627198 | 0 | 0 | 0 | 0 | 0 | 0 | 0.01403649 | 0 | 0 | 0 | 0 | 0.01229662 | 0 | 0 | 0 | 0 | 0 | 0 | 0 | 0 | 0
1006 | Iron Particle | Metall | Silber | Cast | 9.403273 | 0 | 0 | 0.007321546 | 0.3551914 | 0.01552243 | 0.06859306 | 0.03000094 | 0 | 0.008398382 | 0.03080974 | 4.16383 | 0 | 0.004039312 | 0.01393304 | 0 | 0 | 0 | 0 | 0 | 0 | 0 | 0 | 0.001730462 | 0 | 0 | 0 | 0 | 0 | 0 | 0 | 0 | 0 | 0 | 0 | 0 | 0 | 0 | 0 | 0 | 0 | 0.002727358 | 0 | 0 | 0
1007 | Copper Bearing Particle | Metall | Silber | Coil | 5.658798 | 0 | 0 | 0 | 0.1165758 | 0 | 0 | 0.01489702 | 0 | 0.02261826 | 0.02162137 | 4.452883 | 0.02151792 | 0 | 0.01681087 | 0 | 0 | 0 | 0 | 0 | 0 | 0.004114549 | 0 | 0.0088357 | 0 | 0 | 0 | 0 | 0 | 0 | 0 | 0 | 0 | 0 | 0 | 0.01391893 | 0 | 0 | 0 | 0 | 0 | 0.008544155 | 0 | 0 | 0
1008 | Iron Particle | Metall | Silber | Ductile | 12.53879 | 0 | 0 | 0.002031412 | 0.1057839 | 0 | 0.02481426 | 0.006418697 | 0 | 0.005064422 | 0.0252986 | 4.52519 | 0 | 0.001899746 | 0.004265024 | 0 | 0 | 0 | 0 | 0 | 0 | 0 | 0 | 0.00132606 | 0 | 0 | 0 | 0 | 0 | 0 | 0 | 0 | 0 | 0 | 0 | 0 | 0 | 0 | 0 | 0 | 0 | 0 | 0 | 0 | 0
1009 | Iron Particle | Metall | Silber | Fastening | 3.044766 | 0 | 0.03589768 | 0.05316938 | 0.1406235 | 0 | 0.01972162 | 0 | 0 | 0.02073733 | 0.02179535 | 2.199581 | 0.02794602 | 0 | 0.004312047 | 2.127791 | 0 | 0 | 0 | 0 | 0.008309038 | 0.002045519 | 0 | 0.001608201 | 0 | 0 | 0 | 0 | 0 | 0 | 0 | 0 | 0 | 0 | 0.005553466 | 0 | 0.02966237 | 0 | 0 | 0 | 0 | 0.002073733 | 0 | 0 | 0
1010 | Iron Particle | Metall | Silber | Fastening | 4.310637 | 0 | 0 | 0.03690398 | 0.1281153 | 0.006446911 | 0 | 0.009865513 | 0 | 0.005671024 | 0.03114361 | 4.332018 | 0.016256 | 0.004711746 | 0.005384181 | 0 | 0 | 0 | 0 | 0 | 0 | 0.001048622 | 0 | 0.003366877 | 0 | 0 | 0 | 0 | 0 | 0 | 0.006479827 | 0 | 0 | 0 | 0 | 0.1149252 | 0 | 0 | 0 | 0 | 0 | 0 | 0 | 0 | 0
1011 | Iron Particle | Metall | Silber | Fastening | 9.098091 | 0 | 0 | 0.009202483 | 0.2255666 | 0.02138155 | 0.05403461 | 0.01931722 | 0 | 0.002788489 | 0.03228158 | 4.330683 | 0 | 0.002280636 | 0.002821405 | 0 | 0 | 0 | 0 | 0 | 0 | 0 | 0 | 0.001735164 | 0 | 0 | 0 | 0 | 0 | 0 | 0 | 0 | 0 | 0 | 0 | 0 | 0 | 0 | 0 | 0 | 0 | 0 | 0 | 0 | 0
1012 | Iron Particle | Metall | Silber | Fastening | 8.658892 | 0 | 0 | 0.006366971 | 0.3444983 | 0.01063199 | 0.01341108 | 0.01986739 | 0 | 0.01936895 | 0.04067055 | 4.204171 | 0 | 0.0116383 | 0.02237844 | 0 | 0 | 0 | 0 | 0 | 0 | 0 | 0 | 0.009094329 | 0 | 0 | 0 | 0 | 0 | 0 | 0 | 0 | 0 | 0 | 0 | 0 | 0 | 0 | 0 | 0 | 0 | 0 | 0 | 0 | 0
1015 | Iron Particle | Metall | Silber | Ductile | 1.72623 | 0 | 0 | 0.01178877 | 0.08736481 | 0 | 0 | 0.004942161 | 0 | 0.003601994 | 0.06652403 | 4.50624 | 0 | 0.002656823 | 0.004551867 | 0 | 0 | 0 | 0 | 0 | 0 | 0.001152074 | 0 | 0.002868428 | 0 | 0 | 0 | 0 | 0 | 0 | 0.005323051 | 0 | 0 | 0 | 0 | 0.005327753 | 0 | 0 | 0 | 0 | 0 | 0 | 0 | 0 | 0
1016 | Iron Particle | Metall | Silber | Ductile | 6.993323 | 0 | 0 | 0.00327283 | 0.1665946 | 0.005440609 | 0.01970281 | 0.002887238 | 0.001062729 | 0.01185931 | 0.008751058 | 4.46817 | 0 | 0.002181887 | 0.005595787 | 0 | 0 | 0 | 0 | 0 | 0 | 0 | 0 | 0.001335465 | 0 | 0 | 0 | 0 | 0 | 0 | 0 | 0 | 0 | 0 | 0 | 0 | 0 | 0 | 0 | 0 | 0 | 0.005238409 | 0 | 0 | 0
1017 | Iron Particle | Metall | Silber | Ductile | 12.8341 | 0 | 0 | 0.009700931 | 0.3684896 | 0.00728863 | 0.0343412 | 0.01316656 | 0 | 0.002407599 | 0.03690868 | 4.21762 | 0 | 0.003315151 | 0.002351171 | 0 | 0 | 0 | 0 | 0 | 0 | 0 | 0 | 0.001368381 | 0 | 0 | 0 | 0 | 0 | 0 | 0 | 0 | 0 | 0 | 0 | 0.0009639801 | 0 | 0 | 0 | 0 | 0 | 0.004180382 | 0 | 0 | 0
1018 | Iron Particle | Metall | Silber | Ductile | 3.299163 | 0 | 0 | 0.010853 | 0.3695241 | 0.02173893 | 0.05364902 | 0.008360764 | 0 | 0.000935766 | 0.05596257 | 4.154594 | 0 | 0.003841813 | 0.004960971 | 0 | 0 | 0 | 0 | 0 | 0 | 0 | 0 | 0.001137967 | 0 | 0 | 0 | 0 | 0 | 0 | 0 | 0 | 0 | 0 | 0 | 0 | 0 | 0 | 0 | 0 | 0 | 0.01653814 | 0 | 0 | 0
1019 | Iron Particle | Metall | Silber | Ductile | 2.677513 | 0 | 0 | 0.01584219 | 0.1922646 | 0.005092636 | 0.05500799 | 0.003263425 | 0 | 0.01429512 | 0.03251669 | 4.305995 | 0 | 0.03341484 | 0.02241136 | 0 | 0 | 0 | 0 | 0 | 0 | 0 | 0 | 0.002384087 | 0 | 0 | 0 | 0 | 0 | 0 | 0 | 0 | 0 | 0 | 0 | 0.006291733 | 0 | 0 | 0 | 0 | 0 | 0.01331233 | 0 | 0 | 0
1020 | Iron Particle | Metall | Silber | Ductile | 23.1896 | 0 | 0 | 0.01293144 | 0.2034374 | 0.006992382 | 0.1062259 | 0.02303677 | 0 | 0.01404119 | 0.03919402 | 3.712499 | 0 | 0.007862315 | 0.01302078 | 0 | 0 | 0 | 0 | 0 | 0 | 0 | 0 | 0.002943666 | 0 | 0 | 0 | 0 | 0 | 0 | 0 | 0 | 0 | 0 | 0 | 0 | 0 | 0 | 0 | 0 | 0 | 0.5599031 | 0 | 0 | 0
1021 | Iron Particle | Metall | Silber | Ductile | 10.08182 | 0 | 0 | 0.01759146 | 0.4017446 | 0.08941503 | 0.05178219 | 0.01516975 | 0 | 0.002953071 | 0.0222844 | 4.071405 | 0 | 0.008642904 | 0.01215085 | 0 | 0 | 0 | 0 | 0 | 0 | 0 | 0 | 0.001523559 | 0 | 0 | 0 | 0 | 0 | 0 | 0.00186683 | 0 | 0 | 0 | 0 | 0.001152074 | 0 | 0 | 0 | 0 | 0 | 0.004406094 | 0 | 0 | 0
1022 | Iron Particle | Metall | Silber | Fastening | 8.3744 | 0 | 0 | 0.002195994 | 0.1101147 | 0 | 0.02780495 | 0.01552713 | 0 | 0.013049 | 0.04210477 | 4.476328 | 0 | 0.003611398 | 0.004580081 | 0 | 0 | 0 | 0 | 0 | 0 | 0 | 0 | 0.002868428 | 0 | 0 | 0 | 0 | 0 | 0 | 0 | 0 | 0 | 0 | 0 | 0.001721057 | 0 | 0 | 0 | 0 | 0 | 0.002186589 | 0 | 0 | 0
1023 | Iron Particle | Metall | Silber | Ductile | 2.221386 | 0 | 0 | 0.07099125 | 0.1019515 | 0 | 0.01691432 | 0.008920342 | 0 | 0.6194489 | 0.03406847 | 3.809616 | 0 | 0.007702436 | 0.01177937 | 0 | 0 | 0 | 0 | 0 | 0 | 0 | 0 | 0.006931252 | 0 | 0 | 0 | 0 | 0 | 0 | 0 | 0 | 0 | 0 | 0 | 0.008130349 | 0 | 0 | 0 | 0 | 0 | 0.00588263 | 0 | 0 | 0
1024 | Iron Particle | Metall | Silber | Ductile | 9.210477 | 0 | 0.02568889 | 3.961003 | 0.3450249 | 0 | 0 | 0.007330951 | 0 | 0.008741653 | 0.005812094 | 0.3297047 | 0 | 0.001081539 | 0.001669331 | 0.01531082 | 0 | 0 | 0 | 0 | 0 | 0.0004091037 | 0 | 0 | 0 | 0 | 0 | 0 | 0 | 0 | 0 | 0 | 0 | 0 | 0 | 0 | 0 | 0 | 0 | 0 | 0 | 0.0005689834 | 0 | 0 | 0
1026 | Iron Particle | Metall | Silber | Ductile | 1.094973 | 0 | 0.03211229 | 2.948796 | 1.256405 | 0.003677231 | 0.05636697 | 0.01549892 | 0 | 0.006033104 | 0.04756419 | 0.1953917 | 0.001203799 | 0.003804194 | 0.003319853 | 0.01349102 | 0 | 0 | 0 | 0 | 0 | 0.00385592 | 0 | 0.002985987 | 0.05974325 | 0 | 0 | 0 | 0 | 0.01472303 | 0 | 0 | 0 | 0 | 0.007763566 | 0 | 0 | 0 | 0 | 0 | 0 | 0.02961535 | 0 | 0 | 0
1027 | Iron Particle | Metall | Silber | Ductile | 0.5145773 | 0 | 0 | 0.001443619 | 0.06223549 | 0 | 0.02103357 | 0.007185178 | 0 | 0.006719646 | 0.0110411 | 4.556019 | 0 | 0.01111163 | 0.002812 | 0 | 0 | 0 | 0 | 0 | 0 | 0 | 0 | 0.002906047 | 0 | 0 | 0 | 0 | 0 | 0 | 0.00706762 | 0 | 0 | 0 | 0 | 0.007857613 | 0 | 0 | 0 | 0 | 0 | 0.004664723 | 0 | 0 | 0
1028 | Iron Particle | Metall | Silber | Ductile | 2.599958 | 0 | 0 | 0.1013308 | 0.02145208 | 0 | 0 | 0 | 0 | 0 | 0.003691338 | 0.2673234 | 0 | 0.0006395185 | 0.001523559 | 4.279507 | 0 | 0 | 0 | 0 | 0 | 0 | 0 | 0 | 0 | 0 | 0 | 0 | 0 | 0 | 0.001358977 | 0 | 0 | 0 | 0 | 0 | 0 | 0 | 0 | 0 | 0 | 0.02551491 | 0 | 0 | 0
1029 | Iron Particle | Metall | Silber | Ductile | 1.32718 | 0 | 0 | 3.909739 | 0.644771 | 0 | 0 | 0.002708549 | 0 | 0.003954669 | 0.02013543 | 0.07484717 | 0 | 0.0008746356 | 0.02784727 | 0.01210853 | 0 | 0 | 0 | 0 | 0 | 0.0001504749 | 0 | 0 | 0 | 0 | 0 | 0 | 0 | 0 | 0 | 0 | 0 | 0 | 0 | 0 | 0 | 0 | 0 | 0 | 0 | 0.00186683 | 0 | 0 | 0
1030 | Iron Particle | Metall | Silber | Ductile | 2.925919 | 0 | 0 | 0.07943196 | 0.1947522 | 0.007942255 | 0 | 0.01229192 | 0.001702248 | 0.01290323 | 0.0120474 | 3.582578 | 0.0301279 | 0.002764977 | 0.006761967 | 0 | 0.0001410703 | 0 | 0 | 0 | 0 | 0.004401392 | 0 | 0.003691338 | 0 | 0 | 0 | 0 | 0 | 0 | 0 | 0 | 0 | 0 | 0 | 0.7507994 | 0 | 0 | 0 | 0 | 0 | 0 | 0 | 0 | 0
1031 | Iron Particle | Metall | Silber | Ductile | 3.451006 | 0 | 0 | 0.01491583 | 0 | 0.00387473 | 0 | 0.01095175 | 0 | 0.006874824 | 0.02251481 | 4.349911 | 0.008760463 | 0.002779084 | 0.003065927 | 0 | 0 | 0 | 0 | 0 | 0 | 0.001528261 | 0 | 0.00222891 | 0 | 0 | 0 | 0 | 0 | 0 | 0.001725759 | 0 | 0 | 0 | 0 | 0.2732108 | 0 | 0 | 0 | 0 | 0 | 0 | 0 | 0 | 0
1032 | Copper Bearing Particle | Metall | Schwarz, silber | Ductile | 3.966247 | 0 | 0 | 0.02101477 | 0.02682686 | 0 | 0 | 0 | 0 | 0 | 0.004561272 | 1.313035 | 0 | 0.003070629 | 0.001617606 | 3.326827 | 0 | 0 | 0 | 0 | 0 | 0 | 0 | 0 | 0 | 0 | 0 | 0 | 0 | 0 | 0 | 0 | 0 | 0 | 0 | 0 | 0 | 0 | 0 | 0 | 0 | 0.003437412 | 0 | 0 | 0
1033 | Iron Particle | Metall | Silber | Ductile | 0.334628 | 0 | 0.01810872 | 0 | 0 | 0 | 0.008431299 | 0 | 0 | 0.01193925 | 0.008713439 | 2.570921 | 0.03103075 | 0 | 0.003592589 | 1.999285 | 0 | 0 | 0 | 0 | 0.01391423 | 0.003385686 | 0 | 0.001711652 | 0 | 0 | 0 | 0 | 0 | 0 | 0 | 0 | 0 | 0 | 0 | 0 | 0.02702436 | 0 | 0 | 0 | 0 | 0 | 0 | 0 | 0
1034.1 | Iron Particle | Metall | Silber | Cast | 1.350249 | 0 | 0 | 3.221762 | 0.3089862 | 0.001500047 | 0 | 0.004335559 | 0 | 0.004448415 | 0.008214991 | 0.1540534 | 0 | 0.002191291 | 0.5555723 | 0.02172012 | 0 | 0 | 0 | 0 | 0 | 0.00206903 | 0 | 0.0005548763 | 0.02242547 | 0 | 0 | 0.006098937 | 0 | 0 | 0 | 0 | 0 | 0.0261074 | 0 | 0 | 0 | 0 | 0 | 0 | 0 | 0.1973385 | 0.1644738 | 0 | 0
1035 | Iron Particle | Metall | Silber | Ductile | 1.207077 | 0 | 0 | 0 | 0 | 0 | 0 | 0.001401298 | 0.001815104 | 0.01825919 | 0.01231543 | 3.803409 | 0.02853381 | 0.003225806 | 0.005680429 | 0 | 0.0002116054 | 0 | 0 | 0 | 0 | 0.001354274 | 0 | 0.004006395 | 0 | 0 | 0 | 0 | 0 | 0 | 0 | 0 | 0 | 0 | 0 | 0.8221339 | 0 | 0 | 0 | 0 | 0 | 0 | 0 | 0 | 0
1036 | Iron Particle | Metall | Silber | Ductile | 5.390624 | 0 | 0 | 0 | 0.01917145 | 0 | 0 | 0.0008464215 | 0 | 0.05092166 | 0.03510768 | 4.565207 | 0.01611963 | 0.001659927 | 0.003564375 | 0 | 0 | 0 | 0 | 0 | 0 | 0.0003808897 | 0 | 0.009367065 | 0 | 0 | 0 | 0 | 0 | 0 | 0 | 0 | 0 | 0 | 0 | 0 | 0 | 0 | 0 | 0 | 0 | 0 | 0 | 0 | 0
1037 | Iron Particle | Metall | Silber | Ductile | 7.256395 | 0 | 0 | 0.0200743 | 0.3196276 | 0.009117841 | 0.04139001 | 0.01002539 | 0 | 0.07413242 | 0.02698674 | 4.106118 | 0 | 0.06012414 | 0.01334995 | 0 | 0 | 0 | 0 | 0 | 0 | 0 | 0 | 0.01675444 | 0 | 0 | 0 | 0 | 0 | 0 | 0 | 0 | 0 | 0 | 0 | 0.002487539 | 0 | 0 | 0 | 0 | 0 | 0.001909151 | 0 | 0 | 0
1038 | Iron Particle | Metall | Silber | Ductile | 2.155182 | 0 | 0 | 0.08181604 | 0.1234694 | 0.003098843 | 0.01422929 | 0.0008652309 | 0 | 0.6836406 | 0.02782376 | 3.658723 | 0 | 0.01610552 | 0.003507947 | 0 | 0 | 0 | 0 | 0 | 0 | 0.0006018997 | 0 | 0.005247813 | 0 | 0 | 0 | 0 | 0 | 0 | 0 | 0 | 0 | 0 | 0.00728863 | 0.07425468 | 0 | 0 | 0 | 0 | 0 | 0.001490642 | 0 | 0 | 0
1039 | Iron Particle | Metall | Silber | Fastening | 3.5391 | 0 | 0 | 0.01461018 | 0 | 0 | 0 | 0.003174081 | 0.00148594 | 0.007481426 | 0.03216402 | 3.89636 | 0.02436754 | 0 | 0.001584689 | 0 | 0 | 0 | 0 | 0 | 0 | 0.001692843 | 0.001753973 | 0.002605097 | 0 | 0 | 0 | 0 | 0 | 0 | 0.002722656 | 0 | 0 | 0 | 0 | 0.7123389 | 0 | 0 | 0 | 0 | 0 | 0 | 0 | 0 | 0
1040 | Iron Particle | Metall | Silber | Ductile | 3.518302 | 0 | 0.03526756 | 0.08594 | 0.1214427 | 0 | 0.01919496 | 0 | 0 | 0.01534844 | 0.0116383 | 2.69566 | 0.02938964 | 0 | 0.00132606 | 1.648871 | 0 | 0 | 0 | 0 | 0.007100536 | 0.002097244 | 0 | 0.001213204 | 0 | 0 | 0 | 0 | 0 | 0 | 0 | 0 | 0 | 0 | 0.007053513 | 0 | 0.02042227 | 0 | 0 | 0 | 0 | 0 | 0 | 0 | 0
1041 | Iron Particle | Metall | Silber | Ductile | 4.937783 | 0 | 0 | 0.0007805887 | 0.09693407 | 0 | 0.02310731 | 0.005355967 | 0 | 0.002581586 | 0.02815762 | 4.521447 | 0 | 0.006000188 | 0.01508511 | 0 | 0 | 0 | 0 | 0 | 0 | 0 | 0 | 0.002642716 | 0 | 0 | 0 | 0 | 0 | 0 | 0 | 0 | 0 | 0 | 0 | 0 | 0 | 0 | 0 | 0 | 0 | 0 | 0 | 0 | 0
1042 | Copper Bearing Particle | Verbund (Metall & Kunststoff) | Schwarz, silber | Ductile | 2.543826 | 0 | 0.03371109 | 4.272585 | 0.2833443 | 0 | 0 | 0.00897677 | 0.002040816 | 0.005087934 | 0.005671024 | 0.08135992 | 0 | 0.001227311 | 0.002012602 | 0.005379479 | 0 | 0 | 0 | 0 | 0 | 0.0004843412 | 0 | 0 | 0 | 0 | 0 | 0 | 0 | 0 | 0 | 0 | 0 | 0 | 0 | 0 | 0 | 0 | 0 | 0 | 0 | 0.0004655318 | 0 | 0 | 0
1044 | Iron Particle | Metall | Silber | Ductile | 0.9966519 | 0 | 0 | 0.06762438 | 0.04872567 | 0 | 0.008741653 | 0.001791592 | 0.002816703 | 0.8128656 | 0.0224866 | 3.724908 | 0 | 0.004754068 | 0.001956174 | 0 | 0 | 0 | 0 | 0 | 0 | 0 | 0 | 0.0009028496 | 0 | 0 | 0 | 0 | 0 | 0 | 0 | 0 | 0 | 0 | 0.0005219599 | 0.004072228 | 0 | 0 | 0 | 0 | 0 | 0 | 0 | 0 | 0
1045 | Iron Particle | Metall | Silber | Ductile | 0.6803959 | 0 | 0 | 0 | 0.5948744 | 0.005304242 | 0.03638202 | 0.0054218 | 0 | 0.0718847 | 0.02956833 | 3.417281 | 0 | 0.4363491 | 0.01773723 | 0 | 0 | 0 | 0 | 0 | 0 | 0 | 0 | 0.001612903 | 0 | 0 | 0 | 0 | 0 | 0 | 0.01561177 | 0 | 0 | 0 | 0 | 0.0700743 | 0 | 0 | 0 | 0 | 0 | 0 | 0 | 0 | 0
1048 | Iron Particle | Metall | Silber | Ductile | 25.67008 | 0 | 0 | 0.0007946958 | 0.08388507 | 0 | 0.01201919 | 0.001180288 | 0 | 0.001664629 | 0.03076742 | 4.564671 | 0 | 0.001556475 | 0.00154707 | 0 | 0 | 0 | 0 | 0 | 0 | 0 | 0 | 0.0008088028 | 0 | 0 | 0 | 0 | 0 | 0 | 0 | 0 | 0 | 0 | 0 | 0 | 0 | 0 | 0 | 0 | 0 | 0.003206997 | 0 | 0 | 0
1049 | Iron Particle | Metall | Silber | Ductile | 24.33462 | 0 | 0 | 0.0005407693 | 0.02207749 | 0 | 0 | 0.003893539 | 0 | 0.03973949 | 0.04250447 | 4.546849 | 0 | 0.006992382 | 0.009315339 | 0 | 0 | 0 | 0 | 0 | 0 | 0 | 0 | 0.02681746 | 0 | 0 | 0 | 0 | 0 | 0 | 0.003366877 | 0 | 0 | 0 | 0 | 0 | 0 | 0 | 0 | 0 | 0 | 0 | 0 | 0 | 0
1053 | Iron Particle | Metall | Silber | Ductile | 6.2906 | 0 | 0 | 0.02736763 | 0 | 0 | 0 | 0.003451519 | 0 | 0.005313646 | 0.009842001 | 4.21627 | 0.01548481 | 0.002200696 | 0.002562776 | 0 | 0 | 0 | 0 | 0 | 0 | 0.001796295 | 0 | 0.002807298 | 0 | 0 | 0 | 0 | 0 | 0 | 0 | 0 | 0 | 0 | 0 | 0.4152497 | 0 | 0 | 0 | 0 | 0 | 0 | 0 | 0 | 0
1054 | Iron Particle | Metall | Silber | Ductile | 8.965391 | 0 | 0 | 0.009390577 | 0.1066444 | 0.002365278 | 0.02000846 | 0.008050409 | 0 | 0.01856485 | 0.04208126 | 4.454317 | 0 | 0.008807486 | 0.02725007 | 0 | 0 | 0 | 0 | 0 | 0 | 0 | 0 | 0.00222891 | 0 | 0 | 0 | 0 | 0 | 0 | 0 | 0 | 0 | 0 | 0 | 0.0007993981 | 0 | 0 | 0 | 0 | 0 | 0.001579987 | 0 | 0 | 0
1055 | Iron Particle | Metall | Silber | Ductile | 9.193172 | 0 | 0 | 0.004260322 | 0.1742077 | 0.005990783 | 0.01859306 | 0.00439669 | 0.000192796 | 0.00230885 | 0.01998965 | 4.46035 | 0 | 0.003888837 | 0.003080034 | 0 | 0 | 0 | 0 | 0 | 0 | 0 | 0 | 0.001368381 | 0 | 0 | 0 | 0 | 0 | 0 | 0 | 0 | 0 | 0 | 0 | 0.001067432 | 0 | 0 | 0 | 0 | 0 | 0.002398194 | 0 | 0 | 0
1057 | Iron Particle | Metall | Silber | Ductile | 4.61453 | 0 | 0.1255102 | 0 | 0 | 0 | 0.01240008 | 0.005534656 | 0 | 0.02305088 | 0.003813599 | 2.49471 | 0.02976582 | 0 | 0.002355873 | 1.94557 | 0 | 0 | 0 | 0 | 0.00423681 | 0 | 0 | 0.002153673 | 0 | 0 | 0 | 0 | 0 | 0.01662748 | 0 | 0 | 0 | 0 | 0 | 0 | 0.03579893 | 0 | 0 | 0 | 0 | 0 | 0 | 0 | 0
1059 | Iron Particle | Metall | Silber | Fastening | 0.5920013 | 0 | 0 | 0.02733471 | 0 | 0.01361328 | 0 | 0.006272924 | 0.001072134 | 0.01311953 | 0.03245086 | 4.230499 | 0.01263989 | 0.009762062 | 0.05724161 | 0 | 0 | 0 | 0 | 0 | 0 | 0.001015706 | 0 | 0.003366877 | 0 | 0 | 0 | 0 | 0 | 0 | 0 | 0 | 0 | 0 | 0 | 0.2939622 | 0 | 0 | 0 | 0 | 0 | 0 | 0 | 0 | 0
1060 | Iron Particle | Metall | Silber | Fastening | 0.3164206 | 0 | 0 | 0.002313552 | 0.1787125 | 0.005017399 | 0.04174739 | 0.0144503 | 0 | 0.00112386 | 0.01816044 | 4.431017 | 0 | 0.002957773 | 0.00365372 | 0 | 0 | 0 | 0 | 0 | 0 | 0 | 0 | 0.001354274 | 0 | 0 | 0 | 0 | 0 | 0 | 0 | 0 | 0 | 0 | 0 | 0 | 0 | 0 | 0 | 0 | 0 | 0.001594094 | 0 | 0 | 0
1062 | Iron Particle | Metall | Silber | Fastening | 0.2816421 | 0 | 0 | 0.01007712 | 0 | 0 | 0 | 0.004749365 | 0 | 0.005205492 | 0.006921847 | 3.90095 | 0.02757923 | 0 | 0.004189787 | 0 | 0 | 0 | 0 | 0 | 0 | 0.001387191 | 0 | 0.00259099 | 0 | 0 | 0 | 0 | 0 | 0 | 0 | 0 | 0 | 0 | 0 | 0.7385075 | 0 | 0 | 0 | 0 | 0 | 0 | 0 | 0 | 0
1064 | Iron Particle | Metall | Silber | Ductile | 0.117046 | 0 | 0 | 0 | 0 | 0 | 0 | 0.0006207091 | 0 | 0.004580081 | 0.007100536 | 4.319218 | 0.01557886 | 0.002501646 | 0.009884322 | 0 | 0 | 0 | 0 | 0 | 0 | 0 | 0 | 0.00208784 | 0 | 0 | 0 | 0 | 0 | 0 | 0 | 0 | 0 | 0 | 0 | 0.3353005 | 0 | 0 | 0 | 0 | 0 | 0 | 0 | 0 | 0
1065 | Iron Particle | Verbund (Metall & Kunststoff) | Schwarz, silber | Fastening | 0.2927631 | 0 | 0 | 0.02734412 | 0.1845998 | 0 | 0 | 0 | 0 | 0 | 0.009484623 | 2.627123 | 0 | 0.001250823 | 0.001697545 | 1.833885 | 0 | 0 | 0 | 0 | 0 | 0 | 0 | 0 | 0 | 0 | 0 | 0 | 0 | 0 | 0 | 0 | 0 | 0 | 0 | 0 | 0 | 0 | 0 | 0 | 0 | 0.006489232 | 0.009089627 | 0 | 0
1066 | Iron Particle | Verbund (Metall & Kunststoff) | Gelb, schwarz, silber | Ductile | 0.4435155 | 0 | 0 | 0.01838145 | 0 | 0 | 0 | 0.000728863 | 0 | 0.02352582 | 0.01538136 | 3.897381 | 0.01938776 | 0 | 0.00453776 | 0 | 0 | 0 | 0 | 0 | 0 | 0.002459325 | 0.0005078529 | 0.00291075 | 0 | 0 | 0 | 0 | 0 | 0 | 0 | 0 | 0 | 0 | 0 | 0.7165946 | 0 | 0 | 0 | 0 | 0 | 0 | 0 | 0 | 0
1067 | Iron Particle | Metall | Silber | Fastening | 0.1574861 | 0 | 0.02745227 | 0.07656823 | 0.1207938 | 0.002111351 | 0.006884228 | 0 | 0 | 0.01670272 | 0.004363773 | 2.445909 | 0.02728769 | 0 | 0.004363773 | 1.923051 | 0 | 0 | 0 | 0 | 0.01056146 | 0.002821405 | 0 | 0.001509452 | 0 | 0 | 0 | 0 | 0 | 0 | 0 | 0 | 0 | 0 | 0.004180382 | 0 | 0.02688329 | 0 | 0 | 0 | 0 | 0 | 0 | 0 | 0
1068 | Iron Particle | Metall | Silber | Ductile | 0.5013308 | 0 | 0 | 0.04487915 | 0.1461488 | 0 | 0 | 0.007401486 | 0 | 0.007876422 | 0.01193454 | 4.396868 | 0.02351641 | 0.00610364 | 0.01378256 | 0 | 0 | 0 | 0 | 0 | 0 | 0.002774382 | 0 | 0.006188282 | 0 | 0 | 0 | 0 | 0 | 0 | 0.00811154 | 0 | 0 | 0 | 0 | 0.02021537 | 0 | 0 | 0 | 0 | 0 | 0.006540957 | 0 | 0 | 0
1069 | Iron Particle | Metall | Gelb, silber | Ductile | 0.3599925 | 0 | 0 | 0.02535503 | 0.08546036 | 0.001970281 | 0.0132606 | 0.0002868428 | 0 | 0.009884322 | 0.01249412 | 2.597654 | 0 | 1.791193 | 0.1419637 | 0 | 0 | 0 | 0 | 0 | 0 | 0 | 0 | 0.0002962475 | 0 | 0 | 0 | 0 | 0 | 0 | 0 | 0 | 0 | 0 | 0 | 0.02202107 | 0 | 0 | 0 | 0 | 0 | 0 | 0 | 0 | 0
1070 | Iron Particle | Metall | Silber | Fastening | 0.5804853 | 0 | 0 | 0.04064704 | 0 | 0.007246309 | 0 | 0.005106743 | 0.001081539 | 0.02582056 | 0.01801467 | 4.22567 | 0.01789711 | 0 | 0.003254021 | 0 | 0 | 0 | 0 | 0 | 0 | 0.001152074 | 0 | 0.002981285 | 0 | 0 | 0 | 0 | 0 | 0 | 0.005595787 | 0 | 0 | 0 | 0 | 0.3478839 | 0 | 0 | 0 | 0 | 0 | 0 | 0 | 0 | 0
1071 | Iron Particle | Metall | Silber | Fastening | 0.6181463 | 0 | 0 | 0 | 0 | 0 | 0 | 0.01972162 | 0.0009028496 | 0.01073074 | 0.02818113 | 4.32132 | 0.01019938 | 0.01886109 | 0.009907834 | 0 | 0 | 0 | 0 | 0 | 0 | 0.001100348 | 0 | 0.002675632 | 0 | 0 | 0 | 0 | 0 | 0 | 0 | 0 | 0 | 0 | 0 | 0.278736 | 0 | 0 | 0 | 0 | 0 | 0 | 0 | 0 | 0
1072 | Iron Particle | Metall | Silber | Fastening | 0.5626211 | 0 | 0.03616101 | 0.07112292 | 0.1721339 | 0 | 0.03268128 | 0.005398288 | 0 | 0.01329352 | 0.01657575 | 2.690144 | 0.02446628 | 0 | 0.002703847 | 1.590703 | 0 | 0 | 0 | 0 | 0.007382677 | 0.00238879 | 0 | 0.001330763 | 0 | 0 | 0 | 0 | 0 | 0 | 0 | 0 | 0 | 0 | 0.007819994 | 0 | 0.02803536 | 0 | 0 | 0 | 0 | 0 | 0 | 0 | 0
1074 | Iron Particle | Metall | Silber | Fastening | 1.340233 | 0 | 0 | 0.002355873 | 0.1635851 | 0.01275275 | 0.02338004 | 0.007015894 | 0 | 0.008153861 | 0.04069877 | 4.426531 | 0 | 0.004086335 | 0.008177372 | 0 | 0 | 0 | 0 | 0 | 0 | 0 | 0 | 0.001942067 | 0 | 0 | 0 | 0 | 0 | 0 | 0 | 0 | 0 | 0 | 0 | 0 | 0 | 0 | 0 | 0 | 0 | 0.003409198 | 0 | 0 | 0
1075 | Iron Particle | Metall | Silber | Fastening | 0.3880231 | 0 | 0 | 0.02254303 | 0 | 0 | 0 | 0.007561366 | 0 | 0.004565974 | 0.03626916 | 4.321762 | 0.01072604 | 0.003630208 | 0.01238597 | 0 | 0 | 0 | 0 | 0 | 0 | 0.003042415 | 0 | 0.002285338 | 0 | 0 | 0 | 0 | 0 | 0 | 0 | 0 | 0 | 0 | 0 | 0.2712922 | 0 | 0 | 0 | 0 | 0 | 0.006272924 | 0 | 0 | 0
1076 | Iron Particle | Metall | Silber | Fastening | 0.6413947 | 0 | 0 | 0.01613373 | 0 | 0 | 0 | 0.01215555 | 0.0005595787 | 0.0148688 | 0.04480391 | 3.925148 | 0.01538606 | 0.006404589 | 0.01861657 | 0 | 0 | 0 | 0 | 0 | 0 | 0.00148594 | 0 | 0.002962475 | 0 | 0 | 0 | 0 | 0 | 0 | 0.003479733 | 0 | 0 | 0 | 0 | 0.6403367 | 0 | 0 | 0 | 0 | 0 | 0 | 0 | 0 | 0
1077 | Iron Particle | Metall | Silber | Ductile | 0.3789429 | 0 | 0 | 0.004664723 | 0.009371767 | 0 | 0 | 0 | 0 | 0.01430452 | 0.005600489 | 2.178266 | 0.0327377 | 0 | 0.0009169566 | 2.415085 | 0 | 0 | 0 | 0 | 0.02158375 | 0.00550174 | 0 | 0.003380984 | 0 | 0 | 0 | 0 | 0 | 0 | 0 | 0 | 0.002769679 | 0 | 0 | 0 | 0 | 0 | 0 | 0 | 0 | 0 | 0.004006395 | 0.003437412 | 0
1079 | Iron Particle | Metall | Silber | Ductile | 0.9188517 | 0 | 0 | 0.003578482 | 0.08406376 | 0.05910844 | 0.008102135 | 0.02520455 | 0 | 0.01382018 | 0.04767234 | 4.415569 | 0.02220916 | 0.005473526 | 0.004711746 | 0 | 0 | 0 | 0 | 0 | 0 | 0 | 0.0003902944 | 0.001142669 | 0 | 0 | 0 | 0 | 0 | 0 | 0 | 0 | 0 | 0 | 0 | 0.009682122 | 0 | 0 | 0 | 0 | 0 | 0.001622308 | 0 | 0 | 0
1080 | Iron Particle | Metall | Silber | Ductile | 0.121532 | 0 | 0 | 5.172576e-05 | 0.056635 | 0 | 0.006357566 | 0.001772783 | 0 | 0.00222891 | 0.01573874 | 4.603183 | 0 | 0.003846516 | 0.006287031 | 0 | 0 | 0 | 0 | 0 | 0 | 0 | 0 | 0.002036114 | 0 | 0 | 0 | 0 | 0 | 0 | 0 | 0 | 0 | 0 | 0 | 0.002031412 | 0 | 0 | 0 | 0 | 0 | 0.001923258 | 0 | 0 | 0
1081 | Iron Particle | Metall | Silber | Fastening | 0.6173187 | 0 | 0 | 0.01560707 | 0.08733189 | 0.005116148 | 0 | 0.01575755 | 0.002130161 | 0.01189222 | 0.04904542 | 4.343229 | 0.007345058 | 0.01021819 | 0.01366501 | 0 | 0.0001974984 | 0 | 0 | 0 | 0 | 0.0006912442 | 0 | 0.003042415 | 0 | 0 | 0 | 0 | 0 | 0 | 0 | 0 | 0 | 0 | 0 | 0.137078 | 0 | 0 | 0 | 0 | 0 | 0 | 0 | 0 | 0
1082 | Iron Particle | Metall | Silber | Fastening | 0.1606555 | 0 | 0 | 0.02070441 | 0 | 0 | 0 | 0.001669331 | 0.001302549 | 0.002022007 | 0.01357566 | 4.364366 | 0.01070723 | 0.00164582 | 0.006517446 | 0 | 0 | 0 | 0 | 0 | 0 | 0.0007758864 | 0 | 0.001909151 | 0 | 0 | 0 | 0 | 0 | 0 | 0 | 0 | 0 | 0 | 0 | 0.250489 | 0 | 0 | 0 | 0 | 0 | 0.02666698 | 0 | 0 | 0
1083 | Iron Particle | Metall | Silber | Fastening | 0.5744381 | 0 | 0 | 0 | 0 | 0 | 0 | 0.008200884 | 0 | 0.002628609 | 0.01769961 | 4.400226 | 0.01559297 | 0.003357472 | 0.005083231 | 0 | 0.0007053513 | 0 | 0 | 0 | 0 | 0.002257124 | 0 | 0.001913853 | 0 | 0 | 0 | 0 | 0 | 0 | 0 | 0 | 0 | 0 | 0 | 0.2444936 | 0 | 0 | 0 | 0 | 0 | 0 | 0 | 0 | 0
1084 | Iron Particle | Metall | Silber | Ductile | 0.1654707 | 0 | 0 | 0.06448321 | 0 | 0 | 0 | 0.08819712 | 0.01088592 | 0.0124424 | 0.04252328 | 4.09874 | 0.0267046 | 0.0066256 | 0.009037901 | 0 | 0.001203799 | 0 | 0 | 0 | 0 | 0 | 0 | 0.009155459 | 0 | 0 | 0 | 0 | 0 | 0 | 0.01965579 | 0 | 0 | 0 | 0 | 0.3100818 | 0 | 0 | 0 | 0 | 0 | 0 | 0 | 0 | 0
1085 | Iron Particle | Metall | Silber | Ductile | 0.3209254 | 0 | 0.0248989 | 0.06695664 | 0.06374965 | 0 | 0.08123295 | 0 | 0 | 0.01008652 | 0.01118217 | 2.911516 | 0.03030659 | 0 | 0.0020079 | 1.454176 | 0 | 0 | 0 | 0 | 0.01067432 | 0.002699144 | 0 | 0.0009921941 | 0 | 0 | 0 | 0 | 0 | 0 | 0 | 0 | 0.001833913 | 0 | 0.006635004 | 0 | 0.02339885 | 0 | 0 | 0 | 0 | 0 | 0 | 0 | 0
1086 | Iron Particle | Metall | Silber | Fastening | 0.1353616 | 0 | 0 | 0.005102041 | 0.2203329 | 0 | 0.03657011 | 0.01520267 | 0 | 0.009837299 | 0.03326907 | 4.30245 | 0 | 0.01037807 | 0.05998777 | 0 | 0 | 0 | 0 | 0 | 0 | 0 | 0 | 0.004735258 | 0 | 0 | 0 | 0 | 0 | 0 | 0 | 0 | 0 | 0 | 0 | 0.0009874918 | 0 | 0 | 0 | 0 | 0 | 0.003239913 | 0 | 0 | 0
1087 | Iron Particle | Metall | Silber | Fastening | 0.6051914 | 0 | 0 | 0.03016552 | 0 | 0 | 0 | 0.02531271 | 0.0006207091 | 0.02144738 | 0.02499765 | 3.826169 | 0.01492053 | 0.004062823 | 0.00646572 | 0 | 0.0004232108 | 0 | 0 | 0 | 0 | 0.002083137 | 0 | 0.003080034 | 0 | 0 | 0 | 0 | 0 | 0 | 0.005153767 | 0 | 0 | 0 | 0 | 0.7374353 | 0 | 0 | 0 | 0 | 0 | 0 | 0 | 0 | 0
1088 | Iron Particle | Metall | Silber | Fastening | 0.1914841 | 0 | 0 | 0.03444936 | 0.03303395 | 0.3041616 | 0 | 0.05475407 | 0.002426408 | 0.001119157 | 0.05124142 | 4.025853 | 0.005779178 | 0.001368381 | 0.0040158 | 0 | 0 | 0 | 0 | 0 | 0 | 0.0007899934 | 0 | 0.001114455 | 0 | 0 | 0 | 0 | 0 | 0 | 0 | 0 | 0 | 0 | 0 | 0.1822393 | 0 | 0 | 0 | 0 | 0 | 0 | 0 | 0 | 0
1089 | Iron Particle | Metall | Silber | Fastening | 0.5062541 | 0 | 0 | 0.01107401 | 0.2090379 | 0.003540863 | 0.02933321 | 0.002600395 | 0 | 0.003465626 | 0.0120568 | 4.40426 | 0 | 0.006319947 | 0.007486128 | 0 | 0 | 0 | 0 | 0 | 0 | 0 | 0 | 0.00164582 | 0 | 0 | 0 | 0 | 0 | 0 | 0 | 0 | 0 | 0 | 0 | 0.00771184 | 0 | 0 | 0 | 0 | 0 | 0.003559673 | 0 | 0 | 0
1090 | Iron Particle | Metall | Silber | Fastening | 0.6222374 | 0 | 0 | 0 | 0 | 0 | 0 | 0.008116242 | 0 | 0.008356061 | 0.04426785 | 4.116754 | 0.0114549 | 0.00728863 | 0.01139377 | 0 | 0 | 0 | 0 | 0 | 0 | 0.0008793379 | 0 | 0.004528355 | 0 | 0 | 0 | 0 | 0 | 0 | 0.005736857 | 0 | 0 | 0 | 0 | 0.48357 | 0 | 0 | 0 | 0 | 0 | 0 | 0 | 0 | 0
1091 | Iron Particle | Metall | Silber | Ductile | 0.1153861 | 0 | 0.03561083 | 3.751161 | 0.5806122 | 0 | 0 | 0.01438917 | 0 | 0.01183109 | 0.008276122 | 0.2311154 | 0 | 0.001721057 | 0.00186683 | 0.06319007 | 0 | 0 | 0 | 0 | 0 | 0.001152074 | 0 | 0 | 0 | 0 | 0 | 0 | 0 | 0 | 0 | 0 | 0 | 0 | 0 | 0 | 0 | 0 | 0 | 0 | 0 | 0.001415405 | 0 | 0 | 0
1092 | Iron Particle | Metall | Silber | Fastening | 0.5329446 | 0 | 0 | 0 | 0 | 0 | 0 | 0.01218377 | 0 | 0.002045519 | 0.03436001 | 4.213237 | 0.006329352 | 0.01216966 | 0.02207279 | 0 | 0.003061224 | 0 | 0 | 0 | 0 | 0 | 0 | 0.008356061 | 0 | 0 | 0 | 0 | 0 | 0 | 0.01980156 | 0 | 0 | 0 | 0 | 0.3676526 | 0 | 0 | 0 | 0 | 0 | 0 | 0 | 0 | 0
1093 | Iron Particle | Metall | Silber | Fastening | 0.5583702 | 0 | 0 | 0.07663406 | 0 | 0 | 0 | 0.01436565 | 0.0008088028 | 0.01226371 | 0.02876422 | 3.752314 | 0.02218565 | 0.01182639 | 0.01709301 | 0 | 0 | 0 | 0 | 0 | 0 | 0.006042509 | 0 | 0.004424904 | 0 | 0 | 0 | 0 | 0 | 0 | 0 | 0 | 0 | 0 | 0 | 0.7442349 | 0 | 0 | 0 | 0 | 0 | 0.01138437 | 0 | 0 | 0
1094 | Iron Particle | Metall | Silber | Ductile | 0.2394103 | 0 | 0 | 0.02767798 | 0 | 0.01421048 | 0 | 0.007330951 | 0.002501646 | 0.003409198 | 0.01166651 | 4.109781 | 0.01942067 | 0.01370733 | 0.0114361 | 0 | 0.0005595787 | 0 | 0 | 0 | 0 | 0.001636415 | 0 | 0.002445218 | 0 | 0 | 0 | 0 | 0 | 0 | 0 | 0 | 0 | 0 | 0 | 0.4765541 | 0 | 0 | 0 | 0 | 0 | 0 | 0 | 0 | 0
1095 | Iron Particle | Metall | Silber | Ductile | 1.493186 | 0 | 0.01504749 | 0.02729709 | 0.04609706 | 0 | 0.01533434 | 0.002120756 | 0 | 0.01338286 | 0.01038277 | 1.664836 | 0.03004326 | 0 | 0.00853475 | 2.834957 | 0 | 0 | 0 | 0 | 0.01821217 | 0.00505972 | 0 | 0.00355497 | 0 | 0 | 0 | 0 | 0 | 0 | 0 | 0 | 0.003075332 | 0 | 0 | 0 | 0 | 0 | 0 | 0 | 0 | 0.002962475 | 0.001189692 | 0 | 0
1096 | Iron Particle | Metall | Silber | Ductile | 0.3693736 | 0 | 0 | 0.005699238 | 0.193981 | 0.01443149 | 0.1109753 | 0.004998589 | 0 | 0.002195994 | 0.05996426 | 4.288268 | 0 | 0.003056522 | 0.002558074 | 0 | 0 | 0 | 0 | 0 | 0 | 0 | 0 | 0.004283833 | 0 | 0 | 0 | 0 | 0 | 0 | 0 | 0 | 0 | 0 | 0 | 0.002741465 | 0 | 0 | 0 | 0 | 0 | 0.008934449 | 0 | 0 | 0
1097 | Iron Particle | Metall | Silber | Ductile | 1.005685 | 0 | 0 | 0.00445782 | 0.2116994 | 0.005036208 | 0.03382865 | 0.005318349 | 0 | 0.006719646 | 0.06932662 | 4.341498 | 0 | 0.004500141 | 0.01214145 | 0 | 0 | 0 | 0 | 0 | 0 | 0 | 0 | 0.001594094 | 0 | 0 | 0 | 0 | 0 | 0 | 0 | 0 | 0 | 0 | 0 | 0.002210101 | 0 | 0 | 0 | 0 | 0 | 0.003761873 | 0 | 0 | 0
1099 | Iron Particle | Metall | Silber | Fastening | 0.9807063 | 0 | 0.01469482 | 0.4681275 | 0.3463886 | 0.04546224 | 0.01930782 | 0.003658422 | 0 | 0.01316185 | 0.01011003 | 1.497324 | 0.02339885 | 0 | 0.002934261 | 2.1831 | 0 | 0 | 0 | 0 | 0.01785009 | 0.0054218 | 0 | 0.006056616 | 0 | 0 | 0 | 0 | 0 | 0 | 0 | 0 | 0.001420107 | 0.003964074 | 0.007796483 | 0 | 0.02825637 | 0 | 0 | 0 | 0 | 0.00208784 | 0.001819806 | 0 | 0
1100 | Iron Particle | Metall | Silber | Cast | 2.128191 | 0 | 0.05077589 | 3.284689 | 0.8398288 | 0 | 0 | 0.005055017 | 0 | 0.008896831 | 0.0174786 | 0.1306169 | 0 | 0.00861469 | 0.2066162 | 0.1305793 | 0 | 0 | 0 | 0 | 0 | 0.0008088028 | 0 | 0 | 0 | 0 | 0 | 0 | 0 | 0 | 0.005370074 | 0 | 0 | 0 | 0 | 0 | 0 | 0 | 0 | 0 | 0 | 0.01196276 | 0.000728863 | 0 | 0
1101 | Iron Particle | Metall | Silber | Fastening | 0.6715932 | 0 | 0 | 0.01431393 | 0.02476723 | 0.007655412 | 0 | 0.006555064 | 0 | 0.004523653 | 0.03221574 | 4.454792 | 0.01366501 | 0.004349666 | 0.006287031 | 0 | 0.0007993981 | 0 | 0 | 0 | 0 | 0.0006865419 | 0 | 0.001598796 | 0 | 0 | 0 | 0 | 0 | 0 | 0 | 0 | 0 | 0 | 0 | 0.1301373 | 0 | 0 | 0 | 0 | 0 | 0 | 0 | 0 | 0
1102 | Iron Particle | Metall | Silber | Ductile | 0.1565645 | 0 | 0 | 0.009663312 | 0.03251199 | 0 | 0 | 0 | 0 | 0 | 0.01407411 | 1.607011 | 0 | 0.0007382677 | 0.001993793 | 3.034746 | 0 | 0 | 0 | 0 | 0 | 0 | 0 | 0 | 0 | 0 | 0 | 0 | 0 | 0 | 0 | 0 | 0 | 0 | 0 | 0 | 0 | 0 | 0 | 0 | 0 | 0 | 0 | 0 | 0
1103 | Iron Particle | Metall | Silber | Ductile | 1.039961 | 0 | 0 | 0.004834007 | 0.198326 | 0.004044014 | 0.0341343 | 0.006799586 | 0 | 0.006517446 | 0.04429606 | 4.370126 | 0 | 0.00385592 | 0.00907552 | 0 | 0 | 0 | 0 | 0 | 0 | 0 | 0 | 0.00162701 | 0 | 0 | 0 | 0 | 0 | 0 | 0 | 0 | 0 | 0 | 0 | 0.001438917 | 0 | 0 | 0 | 0 | 0 | 0.01702248 | 0 | 0 | 0
1104 | Iron Particle | Metall | Silber | Fastening | 0.8317126 | 0 | 0 | 0 | 0 | 0 | 0 | 0.005402991 | 0.002727358 | 0.02381266 | 0.03698862 | 4.202558 | 0.01281388 | 0.006098937 | 0.005308944 | 0 | 0 | 0 | 0 | 0 | 0 | 0.002722656 | 0 | 0.003150569 | 0 | 0 | 0 | 0 | 0 | 0 | 0 | 0 | 0 | 0 | 0 | 0.4007571 | 0 | 0 | 0 | 0 | 0 | 0 | 0 | 0 | 0
1105 | Iron Particle | Metall | Silber | Ductile | 0.5587558 | 0 | 0 | 0.005346563 | 0.243807 | 0.006658516 | 0.02717483 | 0.005407693 | 0 | 0.06909151 | 0.01957585 | 4.303155 | 0.006169472 | 0.002812 | 0.007608389 | 0 | 0 | 0 | 0 | 0 | 0 | 0 | 0 | 0.001152074 | 0 | 0 | 0 | 0 | 0 | 0 | 0 | 0 | 0 | 0 | 0 | 0.001443619 | 0 | 0 | 0 | 0 | 0 | 0.002934261 | 0 | 0 | 0
1106 | Iron Particle | Metall | Silber | Fastening | 0.06399417 | 0 | 0 | 0.02407129 | 0.03468447 | 0.005407693 | 0 | 0.005515847 | 0 | 0.007805887 | 0.019068 | 4.354232 | 0.01665569 | 0.003343365 | 0.01277156 | 0 | 0 | 0 | 0 | 0 | 0 | 0 | 0 | 0.002341766 | 0 | 0 | 0 | 0 | 0 | 0 | 0 | 0 | 0 | 0 | 0 | 0.2162983 | 0 | 0 | 0 | 0 | 0 | 0 | 0 | 0 | 0
1107 | Iron Particle | Metall | Silber | Ductile | 0.6961394 | 0 | 0 | 0 | 0.04557039 | 0 | 0.009484623 | 0 | 0 | 0.003188188 | 0.005779178 | 1.390266 | 0.01845199 | 3.218443 | 0.002924857 | 0 | 0 | 0 | 0 | 0 | 0 | 0 | 0 | 0 | 0 | 0 | 0 | 0 | 0 | 0 | 0 | 0 | 0 | 0 | 0 | 0 | 0 | 0 | 0 | 0 | 0 | 0.001551773 | 0 | 0 | 0
1108 | Iron Particle | Metall | Silber | Ductile | 1.055878 | 0 | 0 | 0.04786984 | 0.1648547 | 0.002934261 | 0.2269209 | 0.259005 | 0.05851124 | 0.01240008 | 0.01329822 | 2.613844 | 0.03088498 | 0 | 0.001297846 | 1.242495 | 0 | 0 | 0 | 0 | 0.009428195 | 0.004363773 | 0 | 0.001090943 | 0 | 0 | 0 | 0 | 0 | 0 | 0 | 0 | 0 | 0 | 0.01222609 | 0 | 0 | 0 | 0 | 0 | 0 | 0 | 0 | 0 | 0
1109 | Iron Particle | Metall | Silber | Fastening | 0.5588686 | 0 | 0 | 0.130711 | 0.1064751 | 0 | 0 | 0 | 0 | 0 | 0.01253644 | 1.606734 | 0 | 0.001119157 | 0.007735352 | 2.829653 | 0 | 0 | 0 | 0 | 0 | 0 | 0 | 0 | 0 | 0 | 0 | 0 | 0 | 0 | 0 | 0 | 0 | 0 | 0 | 0 | 0 | 0 | 0 | 0 | 0 | 0.00600489 | 0 | 0 | 0
1111 | Iron Particle | Metall | Silber | Ductile | 0.0887473 | 0 | 0.1924151 | 4.391776 | 0.06738926 | 0 | 0 | 0.001504749 | 0 | 0.001683438 | 0.01477946 | 0.02862786 | 0 | 0.0003761873 | 0.001857425 | 0.001932662 | 0 | 0 | 0 | 0 | 0 | 0 | 0 | 0 | 0 | 0 | 0 | 0 | 0 | 0 | 0 | 0 | 0 | 0 | 0 | 0 | 0 | 0 | 0 | 0 | 0 | 0 | 0 | 0 | 0
1112 | Iron Particle | Metall | Silber | Fastening | 1.128223 | 0 | 0 | 0.02938493 | 0 | 0 | 0 | 0.002384087 | 0 | 0.003902944 | 0.02833161 | 4.262583 | 0.01671682 | 0.002854321 | 0.004443713 | 0 | 0 | 0 | 0 | 0 | 0 | 0.00118499 | 0 | 0.001490642 | 0 | 0 | 0 | 0 | 0 | 0 | 0 | 0 | 0 | 0 | 0 | 0.3483965 | 0 | 0 | 0 | 0 | 0 | 0 | 0 | 0 | 0
1113 | Iron Particle | Metall | Silber | Ductile | 0.1062306 | 0 | 0 | 0.03712029 | 0 | 0.01712593 | 0 | 0.305972 | 0.03259663 | 0.001532963 | 0.01379667 | 3.983777 | 0.0174645 | 0.002464027 | 0.003526756 | 0 | 0 | 0 | 0 | 0 | 0 | 0.001674034 | 0 | 0.001735164 | 0 | 0 | 0 | 0 | 0 | 0 | 0 | 0 | 0 | 0 | 0 | 0.2835559 | 0 | 0 | 0 | 0 | 0 | 0 | 0 | 0 | 0
1114 | Iron Particle | Metall | Silber | Ductile | 0.8907599 | 0 | 0 | 0.00855356 | 0.05472115 | 0.002181887 | 0.005130255 | 0.0003526756 | 0 | 0.6021631 | 0.02930029 | 3.949807 | 0.03326437 | 0.006569171 | 0.006418697 | 0 | 0 | 0 | 0 | 0 | 0 | 0 | 0.000564281 | 0.001255525 | 0 | 0 | 0 | 0 | 0 | 0 | 0 | 0 | 0 | 0 | 0 | 0 | 0 | 0 | 0 | 0 | 0 | 0.002054923 | 0 | 0 | 0
1115 | Iron Particle | Metall | Silber | Fastening | 0.3927349 | 0 | 0.04153578 | 0.1180053 | 0.09278661 | 0 | 0.02101947 | 0.005816797 | 0 | 0.01447381 | 0.01174645 | 2.406202 | 0.02779084 | 0 | 0.002812 | 1.913529 | 0 | 0 | 0 | 0 | 0.005910844 | 0.004551867 | 0 | 0.0009169566 | 0 | 0 | 0 | 0 | 0 | 0 | 0 | 0 | 0 | 0 | 0.005990783 | 0 | 0.02925797 | 0 | 0 | 0 | 0 | 0 | 0 | 0 | 0
1116 | Iron Particle | Metall | Silber | Fastening | 0.6351218 | 0 | 0.02639424 | 0.04320982 | 0.1297376 | 0 | 0.01705069 | 0 | 0 | 0.01875764 | 0.01876234 | 2.841677 | 0.02203047 | 0 | 0.01349572 | 1.532672 | 0 | 0 | 0 | 0 | 0.009771466 | 0.002896643 | 0 | 0.00164582 | 0 | 0 | 0 | 0 | 0 | 0 | 0 | 0 | 0 | 0 | 0.005026803 | 0 | 0.01873883 | 0 | 0 | 0 | 0 | 0 | 0 | 0 | 0
1117 | Iron Particle | Metall | Silber | Ductile | 0.7685225 | 0 | 0 | 0.0009874918 | 0.04003104 | 0.001481238 | 0.002426408 | 0.00630584 | 0 | 0.07035174 | 0.01954763 | 4.544705 | 0.003677231 | 0.003968776 | 0.004744663 | 0 | 0 | 0 | 0 | 0 | 0 | 0 | 0 | 0.001401298 | 0 | 0 | 0 | 0 | 0 | 0 | 0 | 0 | 0 | 0 | 0 | 0 | 0 | 0 | 0 | 0 | 0 | 0.002713251 | 0 | 0 | 0
1118 | Iron Particle | Metall | Silber | Ductile | 0.1364996 | 0 | 0 | 0.002769679 | 0.1523512 | 0.02206339 | 0.0265118 | 0.004801091 | 0 | 0.002647418 | 0.02446158 | 4.452436 | 0 | 0.001956174 | 0.004255619 | 0 | 0 | 0 | 0 | 0 | 0 | 0 | 0 | 0.001453024 | 0 | 0 | 0 | 0 | 0 | 0 | 0 | 0 | 0 | 0 | 0 | 0.003159974 | 0 | 0 | 0 | 0 | 0 | 0.003230509 | 0 | 0 | 0
1119 | Iron Particle | Metall | Silber | Ductile | 0.7237515 | 0 | 0 | 0.006493934 | 0.1025205 | 0.04792627 | 0 | 0.001349572 | 0 | 0.04366595 | 0.03712969 | 4.413547 | 0.005633405 | 0.01156776 | 0.005779178 | 0 | 0 | 0 | 0 | 0 | 0 | 0.0005313646 | 0 | 0.009338851 | 0 | 0 | 0 | 0 | 0 | 0 | 0 | 0 | 0 | 0 | 0 | 0.0168626 | 0 | 0 | 0 | 0 | 0 | 0 | 0 | 0 | 0
1120 | Iron Particle | Metall | Silber | Ductile | 0.3699003 | 0 | 0 | 0.0002351171 | 0.08285526 | 0.002572181 | 0.01748801 | 0.003009499 | 0.0006066021 | 0.002600395 | 0.008544155 | 4.579145 | 0 | 0.001434214 | 0.002186589 | 0 | 0 | 0 | 0 | 0 | 0 | 0 | 0 | 0.00142481 | 0 | 0 | 0 | 0 | 0 | 0 | 0 | 0 | 0 | 0 | 0 | 0 | 0 | 0 | 0 | 0 | 0 | 0 | 0 | 0 | 0
1121 | Iron Particle | Metall | Silber | Ductile | 0.4625882 | 0 | 0 | 0.0385498 | 0 | 0 | 0 | 0.004222703 | 0.0009310637 | 0.008826295 | 0.01086241 | 3.865221 | 0.02079846 | 0 | 0.003771278 | 0 | 0 | 0 | 0 | 0 | 0 | 0.001711652 | 0.0007053513 | 0.002882536 | 0 | 0 | 0 | 0 | 0 | 0 | 0 | 0 | 0 | 0 | 0 | 0.7432239 | 0 | 0 | 0 | 0 | 0 | 0 | 0 | 0 | 0
1122 | Iron Particle | Metall | Silber | Ductile | 0.7139236 | 0 | 0 | 0.03096492 | 0.02639895 | 0.003733659 | 0 | 0.003239913 | 0 | 0.004453118 | 0.01764319 | 4.128689 | 0.01805229 | 0.0008370168 | 0.003823004 | 0 | 0 | 0 | 0 | 0 | 0 | 0.002261826 | 0 | 0.001913853 | 0 | 0 | 0 | 0 | 0 | 0 | 0.002511051 | 0 | 0 | 0 | 0 | 0.4577918 | 0 | 0 | 0 | 0 | 0 | 0 | 0 | 0 | 0
1123 | Iron Particle | Metall | Silber | Cast | 0.4658704 | 0 | 0 | 3.227274 | 0.4038465 | 0.004387285 | 0.1115772 | 0.5997649 | 0.05380419 | 0.009273018 | 0.01169002 | 0.0989937 | 0 | 0.003484435 | 0.07231261 | 0.0277015 | 0 | 0 | 0 | 0 | 0 | 0.01257406 | 0 | 0.002746168 | 0.04693407 | 0 | 0 | 0 | 0 | 0 | 0 | 0 | 0 | 0 | 0.002511051 | 0 | 0 | 0 | 0 | 0 | 0 | 0.01330763 | 0 | 0 | 0
1124 | Iron Particle | Metall | Silber | Ductile | 0.7171871 | 0 | 0 | 0.1193784 | 0.04672247 | 0 | 0 | 0 | 0 | 0 | 0.005478228 | 0.8135569 | 0 | 0.0008417192 | 0.0007523747 | 3.708568 | 0 | 0 | 0 | 0 | 0 | 0 | 0 | 0 | 0 | 0 | 0 | 0 | 0 | 0 | 0.001358977 | 0 | 0 | 0 | 0 | 0 | 0 | 0 | 0 | 0 | 0 | 0.003329258 | 0.002365278 | 0 | 0
1125 | Iron Particle | Metall | Silber | Ductile | 0.3646149 | 0 | 0 | 0.01452083 | 0.03056522 | 0.3467272 | 0.003399793 | 0 | 0 | 0.0004373178 | 0.006578576 | 2.354058 | 0.03081915 | 1.91184 | 0.001434214 | 0 | 0 | 0 | 0 | 0 | 0 | 0 | 0 | 0.0001880937 | 0 | 0 | 0 | 0 | 0 | 0 | 0 | 0 | 0 | 0 | 0 | 0.001768081 | 0 | 0 | 0 | 0 | 0 | 0 | 0 | 0 | 0
1126 | Iron Particle | Metall | Silber | Fastening | 0.798105 | 0 | 0 | 0.02565127 | 0 | 0 | 0 | 0.008398382 | 0.001974984 | 0.009127245 | 0.01764789 | 3.905497 | 0.01985799 | 0.006461018 | 0.01167121 | 0 | 0 | 0 | 0 | 0 | 0 | 0.00170695 | 0 | 0.002915452 | 0 | 0 | 0 | 0 | 0 | 0 | 0 | 0 | 0 | 0 | 0 | 0.6914276 | 0 | 0 | 0 | 0 | 0 | 0 | 0 | 0 | 0
1127 | Iron Particle | Metall | Silber | Fastening | 0.6299539 | 0 | 0 | 0.04100442 | 0 | 0 | 0 | 0.004970375 | 0 | 0.007302737 | 0.02204928 | 3.912936 | 0.01732813 | 0 | 0.007683626 | 0 | 0 | 0 | 0 | 0 | 0 | 0.002210101 | 0 | 0.002092542 | 0 | 0 | 0 | 0 | 0 | 0 | 0 | 0 | 0 | 0 | 0 | 0.6842848 | 0 | 0 | 0 | 0 | 0 | 0 | 0 | 0 | 0
1128 | Iron Particle | Metall | Silber | Fastening | 0.6391047 | 0 | 0 | 0.02273112 | 0 | 0 | 0 | 0.005746262 | 0 | 0.0074297 | 0.02886768 | 4.042603 | 0.01895984 | 0.003907646 | 0.009663312 | 0 | 0.0005172576 | 0 | 0 | 0 | 0 | 0.001612903 | 0 | 0.003042415 | 0 | 0 | 0 | 0 | 0 | 0 | 0 | 0 | 0 | 0 | 0 | 0.5572604 | 0 | 0 | 0 | 0 | 0 | 0 | 0 | 0 | 0
1129 | Iron Particle | Metall | Silber | Fastening | 0.961121 | 0 | 0 | 0.03110129 | 0 | 0 | 0 | 0.00154707 | 0 | 0.004542462 | 0.01665569 | 3.906597 | 0.01956174 | 0.002741465 | 0.00646572 | 0 | 0.0001504749 | 0 | 0 | 0 | 0 | 0.002600395 | 0.0004185084 | 0.002849619 | 0 | 0 | 0 | 0 | 0 | 0 | 0 | 0 | 0 | 0 | 0 | 0.7071099 | 0 | 0 | 0 | 0 | 0 | 0 | 0 | 0 | 0
1130 | Iron Particle | Metall | Silber | Spring | 0.7918461 | 0 | 0 | 0.001683438 | 0.127457 | 0.01050973 | 0.01864949 | 0.00704881 | 0 | 0.001161478 | 0.02471081 | 4.505967 | 0 | 0.002195994 | 0.00148594 | 0 | 0 | 0 | 0 | 0 | 0 | 0 | 0 | 0.001222609 | 0 | 0 | 0 | 0 | 0 | 0 | 0 | 0 | 0 | 0 | 0 | 0 | 0 | 0 | 0 | 0 | 0 | 0 | 0 | 0 | 0
1131 | Iron Particle | Metall | Silber | Ductile | 2.139194 | 0 | 0 | 0 | 0 | 0 | 0 | 0 | 0 | 0.001410703 | 0.001476535 | 0.04325214 | 0.004829305 | 4.644235 | 0.006009593 | 0 | 0 | 0 | 0 | 0 | 0 | 0 | 0.001128562 | 0 | 0 | 0 | 0 | 0 | 0 | 0 | 0 | 0 | 0 | 0 | 0 | 0 | 0 | 0 | 0 | 0 | 0 | 0 | 0 | 0 | 0
1132 | Iron Particle | Metall | Silber | Ductile | 1.193647 | 0 | 0 | 0 | 0 | 0 | 0 | 0 | 0 | 0.01524029 | 0.004918649 | 2.708159 | 0.02774852 | 0 | 0.004335559 | 1.908859 | 0 | 0 | 0 | 0 | 0.007105238 | 0.002073733 | 0 | 0.0007993981 | 0 | 0 | 0 | 0 | 0 | 0 | 0 | 0 | 0 | 0 | 0 | 0 | 0.02180946 | 0 | 0 | 0 | 0 | 0 | 0 | 0 | 0
1133 | Iron Particle | Metall | Silber | Fastening | 0.3988808 | 0 | 0 | 0.001735164 | 0.1162701 | 0 | 0.03294461 | 0.008680523 | 0 | 0.002492241 | 0.009747954 | 4.518358 | 0 | 0.002976582 | 0.00415687 | 0 | 0 | 0 | 0 | 0 | 0 | 0 | 0 | 0.0007664817 | 0 | 0 | 0 | 0 | 0 | 0 | 0 | 0 | 0 | 0 | 0 | 0 | 0 | 0 | 0 | 0 | 0 | 0.003964074 | 0 | 0 | 0
1134 | Iron Particle | Metall | Silber | Ductile | 0.871391 | 0 | 0 | 0.04773817 | 0 | 0 | 0 | 0.002511051 | 0 | 0.002915452 | 0.01071193 | 3.855497 | 0.02006489 | 0.001137967 | 0.01090473 | 0 | 0 | 0 | 0 | 0 | 0 | 0.002943666 | 0 | 0.004044014 | 0 | 0 | 0 | 0 | 0 | 0 | 0 | 0 | 0 | 0 | 0 | 0.7431393 | 0 | 0 | 0 | 0 | 0 | 0 | 0 | 0 | 0
1135 | Iron Particle | Metall | Silber | Ductile | 1.910275 | 0 | 0.02016834 | 0.04995768 | 0.09709395 | 0 | 0.01478886 | 0 | 0 | 0.01443149 | 0.00957867 | 1.431882 | 0.02315903 | 0 | 0.004260322 | 3.009527 | 0 | 0 | 0 | 0 | 0.01454434 | 0.003959372 | 0 | 0.003503245 | 0 | 0 | 0 | 0 | 0 | 0 | 0 | 0 | 0.003329258 | 0 | 0 | 0 | 0 | 0 | 0 | 0 | 0 | 0.002158375 | 0 | 0 | 0
1136 | Iron Particle | Metall | Silber | Fastening | 1.049629 | 0 | 0 | 0.002722656 | 0.153113 | 0.004213298 | 0.02392081 | 0.004180382 | 0 | 0.004161572 | 0.01923258 | 4.478473 | 0 | 0.002915452 | 0.004594188 | 0 | 0 | 0 | 0 | 0 | 0 | 0 | 0 | 0.001166181 | 0 | 0 | 0 | 0 | 0 | 0 | 0 | 0 | 0 | 0 | 0 | 0.001001599 | 0 | 0 | 0 | 0 | 0 | 0.002393492 | 0 | 0 | 0
1137 | Iron Particle | Metall | Silber | Ductile | 0.32654 | 0 | 0 | 0.01997085 | 0 | 0.09207185 | 0 | 0.004062823 | 0 | 0.004142763 | 0.003893539 | 4.021494 | 0.02062447 | 0.005078529 | 0.01020408 | 0 | 0 | 0 | 0 | 0 | 0 | 0.001199097 | 0 | 0.001800997 | 0 | 0 | 0 | 0 | 0 | 0 | 0 | 0 | 0 | 0 | 0 | 0.5177984 | 0 | 0 | 0 | 0 | 0 | 0 | 0 | 0 | 0
1138 | Iron Particle | Metall | Silber | Ductile | 0.9430311 | 0 | 0 | 0.04961441 | 0.1074767 | 0 | 0.01467131 | 0 | 0 | 0.0120568 | 0.009592777 | 2.557115 | 0.02397724 | 0 | 0.003959372 | 1.860463 | 0 | 0 | 0 | 0 | 0.02081256 | 0.005750964 | 0 | 0.002821405 | 0 | 0 | 0 | 0 | 0 | 0 | 0 | 0 | 0 | 0 | 0.006310543 | 0 | 0.02698204 | 0 | 0 | 0 | 0 | 0 | 0 | 0 | 0
1139 | Iron Particle | Metall | Silber | Ductile | 1.171546 | 0 | 0 | 0.00897677 | 0 | 0 | 0 | 0.0007100536 | 0.0007758864 | 0.004133358 | 0.0184708 | 4.088893 | 0.01532023 | 0 | 0.004274429 | 0 | 0.0006489232 | 0 | 0 | 0 | 0 | 0.001899746 | 0 | 0.002219505 | 0 | 0 | 0 | 0 | 0 | 0 | 0 | 0 | 0 | 0 | 0 | 0.555751 | 0 | 0 | 0 | 0 | 0 | 0 | 0 | 0 | 0
1140 | Iron Particle | Metall | Silber | Ductile | 1.311206 | 0 | 0 | 0.01322769 | 0.3828176 | 0.009780871 | 0.07175303 | 0.009202483 | 0 | 0.002558074 | 0.04333208 | 4.149332 | 0 | 0.004805793 | 0.008929747 | 0 | 0 | 0 | 0 | 0 | 0 | 0 | 0 | 0.00126493 | 0 | 0 | 0 | 0 | 0 | 0 | 0 | 0 | 0 | 0 | 0 | 0.002224208 | 0 | 0 | 0 | 0 | 0 | 0.002863726 | 0 | 0 | 0
1141 | Iron Particle | Metall | Silber | Fastening | 0.3380513 | 0 | 0 | 0.0216825 | 0.04703752 | 0.002271231 | 0 | 0.00467883 | 0 | 0.006559767 | 0.01622778 | 4.449154 | 0.01272924 | 0.006066021 | 0.007801185 | 0 | 0 | 0 | 0 | 0 | 0 | 0.00104392 | 0 | 0.001946769 | 0 | 0 | 0 | 0 | 0 | 0 | 0 | 0 | 0 | 0 | 0 | 0.1251387 | 0 | 0 | 0 | 0 | 0 | 0 | 0 | 0 | 0
1142 | Iron Particle | Metall | Silber | Ductile | 1.117018 | 0 | 0 | 0.02536443 | 0.07146619 | 0.002402897 | 0 | 0.004274429 | 0 | 0.007312141 | 0.005840308 | 4.334642 | 0.01899276 | 0.006018997 | 0.02081727 | 0 | 0 | 0 | 0 | 0 | 0 | 0.001363679 | 0 | 0.001241418 | 0 | 0 | 0 | 0 | 0 | 0 | 0 | 0 | 0 | 0 | 0 | 0.2025957 | 0 | 0 | 0 | 0 | 0 | 0 | 0 | 0 | 0
1143 | Iron Particle | Metall | Silber | Fastening | 0.7735916 | 0 | 0 | 0.02621556 | 0 | 0 | 0 | 0.005576977 | 0 | 0.008309038 | 0.02645537 | 4.297324 | 0.01580457 | 0.001556475 | 0.00437788 | 0 | 0.0006207091 | 0 | 0 | 0 | 0 | 0.00208784 | 0 | 0.002981285 | 0 | 0 | 0 | 0 | 0 | 0 | 0 | 0 | 0 | 0 | 0 | 0.3107213 | 0 | 0 | 0 | 0 | 0 | 0 | 0 | 0 | 0
1144 | Copper Bearing Particle | Metall | Silber | Single Part | 1.134717 | 0 | 0 | 0 | 0.05015988 | 0 | 0 | 0 | 0 | 0.2706151 | 0 | 0.8751387 | 0.008736951 | 1.047611 | 2.44471 | 0 | 0 | 0 | 0 | 0 | 0 | 0.001819806 | 0 | 0 | 0 | 0 | 0 | 0 | 0 | 0 | 0 | 0 | 0.002172482 | 0 | 0 | 0 | 0 | 0 | 0 | 0 | 0 | 0.001377786 | 0 | 0 | 0
1145 | Iron Particle | Metall | Silber | Ductile | 0.7461958 | 0 | 0 | 0.03837111 | 0.08246967 | 0.003239913 | 0.02358695 | 0.0009404684 | 0 | 0.002318254 | 0.0347315 | 3.820949 | 0.01912913 | 0.6529954 | 0.0106414 | 0 | 0 | 0 | 0 | 0 | 0 | 0 | 0 | 0.001274335 | 0 | 0 | 0 | 0 | 0 | 0 | 0 | 0 | 0 | 0 | 0 | 0 | 0 | 0 | 0 | 0 | 0 | 0.01169002 | 0 | 0 | 0
1147 | Iron Particle | Metall | Silber | Ductile | 1.16351 | 0 | 0 | 0.08638202 | 0.2190022 | 0.001904448 | 0.01762908 | 0.003042415 | 0 | 0.008765165 | 0.004603593 | 0.8561319 | 0.004429606 | 1.59274 | 1.776822 | 0.1125411 | 0 | 0 | 0 | 0 | 0 | 0.001631713 | 0 | 0 | 0 | 0 | 0 | 0 | 0 | 0 | 0 | 0 | 0.002882536 | 0.01273864 | 0 | 0 | 0 | 0 | 0 | 0 | 0 | 0.001100348 | 0 | 0 | 0
1148 | Iron Particle | Metall | Silber | Ductile | 0.2418697 | 0 | 0 | 0.03731778 | 0.09791686 | 0.003037713 | 0.008906235 | 0 | 0.002652121 | 0.673554 | 0.015466 | 3.82006 | 0.02153673 | 0.006315245 | 0.007298034 | 0 | 0 | 0 | 0 | 0 | 0 | 0.0008229098 | 0.0008135051 | 0.0008699332 | 0 | 0 | 0 | 0 | 0 | 0 | 0.001890341 | 0 | 0 | 0 | 0 | 0.001321358 | 0 | 0 | 0 | 0 | 0 | 0.002511051 | 0 | 0 | 0
1149 | Copper Bearing Particle | Metall | Silber | Ductile | 0.2124753 | 0 | 0.06314775 | 0.08642904 | 0.4871344 | 0.005661619 | 0.06541428 | 0.06518856 | 0 | 0.01619487 | 0.01208502 | 3.484445 | 0.0122402 | 0 | 0.0118546 | 0.1464921 | 0 | 0 | 0 | 0 | 0 | 0.007486128 | 0 | 0 | 0.1906235 | 0 | 0.03696511 | 0 | 0 | 0 | 0 | 0 | 0.007956362 | 0 | 0 | 0.003023606 | 0 | 0 | 0 | 0 | 0 | 0 | 0 | 0 | 0
1150 | Iron Particle | Metall | Silber | Ductile | 0.1699238 | 0 | 0 | 0.03973479 | 0.0590379 | 0 | 0.009188376 | 0.002026709 | 0 | 0.3524546 | 0 | 0.07346469 | 0.001006301 | 4.158074 | 0.004768175 | 0 | 0 | 0 | 0 | 0 | 0 | 0.0003479733 | 0 | 0 | 0 | 0 | 0 | 0 | 0 | 0 | 0 | 0 | 0 | 0 | 0 | 0.002191291 | 0 | 0 | 0 | 0 | 0 | 0 | 0 | 0 | 0
1151 | Iron Particle | Metall | Silber | Ductile | 0.7620897 | 0 | 0 | 0.01670742 | 0.0592307 | 0.00148594 | 0 | 0.00965861 | 0 | 0.00520079 | 0.02066209 | 4.341931 | 0.0146619 | 0.003475031 | 0.005407693 | 0 | 0 | 0 | 0 | 0 | 0 | 0.002243017 | 0 | 0.001758676 | 0 | 0 | 0 | 0 | 0 | 0 | 0 | 0 | 0 | 0 | 0 | 0.2199191 | 0 | 0 | 0 | 0 | 0 | 0 | 0 | 0 | 0
1152.1 | Iron Particle | Metall | Silber | Ductile | 7.956753 | 0 | 0 | 0.004547164 | 0.1664018 | 0.003790087 | 0.02853851 | 0.01273394 | 0 | 0.005431205 | 0.04747014 | 4.383222 | 0 | 0.01393304 | 0.03100254 | 0 | 0 | 0 | 0 | 0 | 0 | 0 | 0 | 0.002769679 | 0 | 0 | 0 | 0 | 0 | 0 | 0.002247719 | 0 | 0 | 0 | 0 | 0 | 0 | 0 | 0 | 0 | 0 | 0 | 0 | 0 | 0
1154 | Iron Particle | Metall | Silber | Ductile | 0.08721433 | 0 | 0 | 0.005196088 | 0.2466472 | 0.007782376 | 0.03341484 | 0.008116242 | 0 | 0.002769679 | 0.01059908 | 4.370592 | 0 | 0.004321452 | 0.008765165 | 0 | 0 | 0 | 0 | 0 | 0 | 0 | 0 | 0.002252422 | 0 | 0 | 0 | 0 | 0 | 0 | 0 | 0 | 0 | 0 | 0 | 0 | 0 | 0 | 0 | 0 | 0 | 0.001641117 | 0 | 0 | 0
1155 | Iron Particle | Metall | Silber | Fastening | 0.3879291 | 0 | 0 | 0.02658704 | 0 | 0 | 0 | 0.0004561272 | 0 | 0.01647701 | 0.02273112 | 3.733631 | 0.01690962 | 0.001128562 | 0.001876234 | 0 | 0.000564281 | 0 | 0 | 0 | 0 | 0.001373084 | 0.0006536255 | 0.003206997 | 0 | 0 | 0 | 0 | 0 | 0 | 0 | 0 | 0 | 0 | 0 | 0.8764601 | 0 | 0 | 0 | 0 | 0 | 0 | 0 | 0 | 0
1156 | Iron Particle | Metall | Silber | Fastening | 0.666999 | 0 | 0.06616195 | 0.07303207 | 0.3405812 | 0 | 0.02826107 | 0.04737139 | 0 | 0.02598984 | 0.01562588 | 2.140388 | 0.01921377 | 0.006451613 | 0.001241418 | 1.900771 | 0 | 0 | 0 | 0 | 0.005177278 | 0.002619204 | 0 | 0.0008229098 | 0 | 0 | 0 | 0 | 0 | 0 | 0 | 0 | 0 | 0 | 0.00696887 | 0 | 0.02167309 | 0 | 0 | 0 | 0 | 0 | 0 | 0 | 0
1157 | Iron Particle | Metall | Silber | Ductile | 0.7287313 | 0 | 0 | 0.01475125 | 0 | 0 | 0 | 0.0001880937 | 0 | 0.005981379 | 0.01340167 | 3.833025 | 0.02534562 | 0.003710148 | 0.006315245 | 0 | 0 | 0 | 0 | 0 | 0 | 0.002172482 | 0.0006818396 | 0.003061224 | 0 | 0 | 0 | 0 | 0 | 0 | 0.00275087 | 0 | 0 | 0 | 0 | 0.7909527 | 0 | 0 | 0 | 0 | 0 | 0 | 0 | 0 | 0
1158 | Iron Particle | Metall | Silber | Ductile | 0.7527368 | 0 | 0 | 0.02898523 | 0.04547164 | 0 | 0 | 0.002045519 | 0 | 0.01850371 | 0.01013825 | 1.611685 | 0.02577354 | 0 | 0.005012696 | 2.919049 | 0 | 0 | 0 | 0 | 0.01985329 | 0.004730556 | 0 | 0.003700743 | 0 | 0 | 0 | 0 | 0 | 0 | 0 | 0 | 0.002854321 | 0 | 0 | 0 | 0 | 0 | 0 | 0 | 0 | 0.002732061 | 0.001800997 | 0 | 0
1159 | Iron Particle | Metall | Silber | Ductile | 0.7620709 | 0 | 0 | 0.02057745 | 0 | 0 | 0 | 0.002722656 | 0 | 0.006841907 | 0.02782846 | 4.092025 | 0.01211323 | 0.002901345 | 0.005130255 | 0 | 0 | 0 | 0 | 0 | 0 | 0.002379385 | 0 | 0.002327659 | 0 | 0 | 0 | 0 | 0 | 0 | 0.001815104 | 0 | 0 | 0 | 0 | 0.5256842 | 0 | 0 | 0 | 0 | 0 | 0 | 0 | 0 | 0
1160 | Iron Particle | Metall | Silber | Ductile | 3.594771 | 0 | 0 | 0.004123954 | 0.2503151 | 0.009479921 | 0.04225054 | 0.009522242 | 0 | 0.00178689 | 0.02413242 | 4.339965 | 0 | 0.007058215 | 0.008403085 | 0 | 0 | 0 | 0 | 0 | 0 | 0 | 0 | 0.001904448 | 0 | 0 | 0 | 0 | 0 | 0 | 0 | 0 | 0 | 0 | 0 | 0.001029813 | 0 | 0 | 0 | 0 | 0 | 0.002116054 | 0 | 0 | 0
1161 | Iron Particle | Metall | Silber | Cast | 0.8751857 | 0 | 0.03767516 | 3.725242 | 0.6562306 | 0 | 0 | 0.00520079 | 0 | 0.003790087 | 0.01500047 | 0.1144785 | 0 | 0.0040158 | 0.05072886 | 0.07980344 | 0 | 0 | 0 | 0 | 0 | 0.000385592 | 0 | 0 | 0 | 0 | 0 | 0 | 0 | 0 | 0.002031412 | 0 | 0 | 0 | 0 | 0 | 0 | 0 | 0 | 0 | 0 | 0.007095834 | 0.000357378 | 0 | 0
1162 | Iron Particle | Metall | Silber | Ductile | 1.540073 | 0 | 0 | 0.0005830904 | 0.08033951 | 0.003578482 | 0.01182169 | 0.003926455 | 0 | 0.002200696 | 0.0136556 | 4.580725 | 0 | 0 | 0.002083137 | 0 | 0 | 0 | 0 | 0 | 0 | 0 | 0 | 0.0009545754 | 0 | 0 | 0 | 0 | 0 | 0 | 0 | 0 | 0 | 0 | 0 | 0 | 0 | 0 | 0 | 0 | 0 | 0.002219505 | 0 | 0 | 0
1163 | Iron Particle | Metall | Silber | Ductile | 1.391724 | 0 | 0 | 0.0652544 | 0 | 0.01459137 | 0 | 0.7568231 | 0.04953917 | 0 | 0.02498354 | 3.011582 | 0.02375623 | 0.0008229098 | 0.002520455 | 0 | 0 | 0 | 0 | 0 | 0 | 0.003498542 | 0.001443619 | 0.002920154 | 0 | 0 | 0 | 0 | 0 | 0 | 0.004612997 | 0 | 0 | 0 | 0 | 0.7399934 | 0 | 0 | 0 | 0 | 0 | 0 | 0 | 0 | 0
1164 | Iron Particle | Metall | Silber | Ductile | 2.513905 | 0 | 0.01954763 | 0.0927631 | 0.1456127 | 0 | 0.01841437 | 0.002783786 | 0 | 0.01530142 | 0.004801091 | 1.267784 | 0.01942537 | 0.001594094 | 0.0008934449 | 3.034858 | 0 | 0 | 0 | 0 | 0.01816985 | 0.004702342 | 0 | 0.004735258 | 0 | 0 | 0 | 0 | 0 | 0 | 0 | 0 | 0.002680335 | 0 | 0.02330481 | 0 | 0 | 0 | 0 | 0 | 0 | 0.02496473 | 0 | 0 | 0
1165 | Iron Particle | Metall | Silber | Ductile | 4.337957 | 0 | 0 | 0.04476159 | 0.1360576 | 0.1464826 | 0 | 0.007660115 | 0 | 0.04102793 | 0.03009028 | 4.175332 | 0.009390577 | 0.006357566 | 0.01501458 | 0 | 0 | 0 | 0 | 0 | 0 | 0.002064328 | 0 | 0.006009593 | 0 | 0 | 0 | 0 | 0 | 0 | 0 | 0 | 0 | 0 | 0 | 0.08209348 | 0 | 0 | 0 | 0 | 0 | 0 | 0 | 0 | 0
1166 | Iron Particle | Metall | Silber | Ductile | 1.023347 | 0 | 0 | 0.02668579 | 0.1071805 | 0 | 0 | 0.001993793 | 0 | 0.01585159 | 0.01047682 | 1.680471 | 0.02852441 | 0 | 0.003964074 | 2.790252 | 0 | 0 | 0 | 0 | 0.02104768 | 0.005656917 | 0 | 0.004561272 | 0 | 0 | 0 | 0 | 0 | 0 | 0 | 0 | 0.002605097 | 0 | 0 | 0 | 0 | 0 | 0 | 0 | 0 | 0 | 0.002233612 | 0 | 0
1167 | Iron Particle | Metall | Silber | Ductile | 0.8145114 | 0 | 0 | 0.0006301138 | 0.04214709 | 0.01455845 | 0.01152074 | 0.001504749 | 0.001434214 | 0.01398947 | 0.04981191 | 4.551458 | 0 | 0.003902944 | 0.007020596 | 0 | 0 | 0 | 0 | 0 | 0 | 0 | 0 | 0.001815104 | 0 | 0 | 0 | 0 | 0 | 0 | 0 | 0 | 0 | 0 | 0 | 0 | 0 | 0 | 0 | 0 | 0 | 0.002299445 | 0 | 0 | 0
1168 | Iron Particle | Metall | Silber | Fastening | 0.270601 | 0 | 0 | 0 | 0 | 0 | 0 | 0.004138061 | 0 | 0.004105144 | 0.01612903 | 4.339801 | 0.01311483 | 0 | 0.001956174 | 0 | 0 | 0 | 0 | 0 | 0 | 0.001594094 | 0 | 0.002285338 | 0 | 0 | 0 | 0 | 0 | 0 | 0.003507947 | 0 | 0 | 0 | 0 | 0.3157152 | 0 | 0 | 0 | 0 | 0 | 0 | 0 | 0 | 0
1169 | Iron Particle | Metall | Silber | Fastening | 0.137346 | 0 | 0 | 0 | 0 | 0.003141164 | 0 | 0.00423681 | 0.001429512 | 0.007594282 | 0.03067338 | 4.229794 | 0.005600489 | 0.005365372 | 0.01949591 | 0 | 0 | 0 | 0 | 0 | 0 | 0 | 0 | 0.002506348 | 0 | 0 | 0 | 0 | 0 | 0 | 0.003545566 | 0 | 0 | 0 | 0 | 0.3889636 | 0 | 0 | 0 | 0 | 0 | 0 | 0 | 0 | 0
1170 | Iron Particle | Metall | Silber | Ductile | 0.3535503 | 0 | 0 | 0.008657011 | 0 | 0 | 0 | 0.002675632 | 0.0009545754 | 0.006503339 | 0.02062447 | 4.301636 | 0.009926643 | 0.001213204 | 0.001443619 | 0 | 0 | 0 | 0 | 0 | 0 | 0.0007617794 | 0 | 0.001890341 | 0 | 0 | 0 | 0 | 0 | 0 | 0 | 0 | 0 | 0 | 0 | 0.3460688 | 0 | 0 | 0 | 0 | 0 | 0 | 0 | 0 | 0
1171 | Iron Particle | Metall | Silber | Ductile | 1.304792 | 0 | 0 | 0.06141258 | 0 | 0.0146666 | 0 | 0.04111728 | 0 | 0.02386909 | 0.01939246 | 3.809748 | 0.01196276 | 0.002976582 | 0.005609894 | 0 | 0 | 0 | 0 | 0 | 0 | 0.001636415 | 0 | 0.002713251 | 0 | 0 | 0 | 0 | 0 | 0 | 0 | 0 | 0 | 0 | 0 | 0.7068701 | 0 | 0 | 0 | 0 | 0 | 0 | 0 | 0 | 0
1172 | Iron Particle | Metall | Silber | Fastening | 0.6764131 | 0 | 0 | 0.01997085 | 0 | 0 | 0 | 0.01679676 | 0.001086241 | 0.01628421 | 0.02873601 | 3.96998 | 0.02300856 | 0 | 0.005849713 | 0 | 0 | 0 | 0 | 0 | 0 | 0.001100348 | 0 | 0.003047117 | 0 | 0 | 0 | 0 | 0 | 0 | 0 | 0 | 0 | 0 | 0 | 0.6157764 | 0 | 0 | 0 | 0 | 0 | 0 | 0 | 0 | 0
1173 | Iron Particle | Metall | Silber | Ductile | 0.6198439 | 0 | 0 | 0.0008276122 | 0.07315433 | 0.004603593 | 0.02862786 | 0.0008135051 | 0 | 0.0009639801 | 0.01376375 | 4.562457 | 0 | 0.002261826 | 0.01127622 | 0 | 0 | 0 | 0 | 0 | 0 | 0 | 0 | 0.0009310637 | 0 | 0 | 0 | 0 | 0 | 0 | 0 | 0 | 0 | 0 | 0 | 0 | 0 | 0 | 0 | 0 | 0 | 0.002412301 | 0 | 0 | 0
1175 | Iron Particle | Metall | Silber | Fastening | 0.6966472 | 0 | 0 | 0.004834007 | 0.1603828 | 0.006898335 | 0.04262673 | 0.00371485 | 0 | 0.00267093 | 0.03713439 | 4.401975 | 0 | 0.001819806 | 0.005144362 | 0 | 0 | 0 | 0 | 0 | 0 | 0 | 0 | 0.001217907 | 0 | 0 | 0 | 0 | 0 | 0 | 0 | 0 | 0 | 0 | 0 | 0.03147277 | 0 | 0 | 0 | 0 | 0 | 0.002200696 | 0 | 0 | 0
1176 | Iron Particle | Metall | Silber | Ductile | 0.5931816 | 0 | 0 | 0.002327659 | 0.03070629 | 0 | 0.01440798 | 0.002605097 | 0.02371391 | 0.2090003 | 0.009244804 | 4.263279 | 0 | 0.004401392 | 0.001989091 | 0 | 0 | 0 | 0 | 0 | 0 | 0 | 0 | 0.1383382 | 0 | 0 | 0 | 0 | 0 | 0 | 0 | 0 | 0 | 0 | 0 | 0 | 0 | 0 | 0 | 0 | 0 | 0.002073733 | 0 | 0 | 0
1177 | Iron Particle | Metall | Silber | Fastening | 1.15434 | 0 | 0.02277814 | 0.06341108 | 0.1847926 | 0 | 0.01899276 | 0.007377974 | 0 | 0.01391423 | 0.01291263 | 1.5808 | 0.02839274 | 0 | 0.007011192 | 2.739175 | 0 | 0 | 0 | 0 | 0.01243769 | 0.004594188 | 0 | 0.002642716 | 0 | 0 | 0 | 0 | 0 | 0 | 0 | 0 | 0 | 0 | 0 | 0 | 0 | 0 | 0 | 0 | 0 | 0 | 0.00134487 | 0 | 0
1178 | Iron Particle | Metall | Silber | Cast | 2.425261 | 0 | 0 | 3.784289 | 0.6198862 | 0 | 0 | 0.004170977 | 0 | 0.004937459 | 0.01170413 | 0.0750917 | 0 | 0.00385592 | 0.1120051 | 0.07516223 | 0 | 0 | 0 | 0 | 0 | 0.0004655318 | 0 | 0 | 0 | 0 | 0 | 0 | 0 | 0 | 0.001800997 | 0 | 0 | 0 | 0 | 0 | 0 | 0 | 0 | 0 | 0 | 0.005859118 | 0.000757077 | 0 | 0
1179 | Iron Particle | Metall | Silber | Fastening | 0.7578153 | 0 | 0 | 0.03466096 | 0.06534374 | 0 | 0.02566538 | 0 | 0 | 0.01996614 | 0.002760275 | 0.9836359 | 0.02266529 | 0 | 0.004570676 | 3.509047 | 0 | 0 | 0 | 0 | 0.01979216 | 0.005732155 | 0 | 0.004655318 | 0 | 0 | 0 | 0 | 0 | 0 | 0 | 0 | 0.002435813 | 0 | 0 | 0 | 0 | 0 | 0 | 0 | 0 | 0 | 0 | 0 | 0
1180 | Iron Particle | Metall | Silber | Ductile | 1.768979 | 0 | 0 | 0.03629267 | 0.0568231 | 0.002116054 | 0.002567479 | 0.004768175 | 0.002177184 | 0.8795777 | 0.07051161 | 3.053856 | 0.002421706 | 0.5702812 | 0.0094376 | 0 | 0 | 0 | 0 | 0 | 0 | 0 | 0 | 0.008412489 | 0 | 0 | 0 | 0 | 0 | 0 | 0 | 0 | 0 | 0 | 0 | 0.00206903 | 0 | 0 | 0 | 0 | 0 | 0.001034515 | 0 | 0 | 0
1181 | Iron Particle | Metall | Silber | Ductile | 0.2778614 | 0 | 0 | 0 | 0.05383241 | 0.008097433 | 0.008468918 | 0.002755572 | 0.001053325 | 0.003526756 | 0.019684 | 4.597437 | 0 | 0 | 0.004415499 | 0 | 0 | 0 | 0 | 0 | 0 | 0 | 0 | 0.0007899934 | 0 | 0 | 0 | 0 | 0 | 0 | 0 | 0 | 0 | 0 | 0 | 0 | 0 | 0 | 0 | 0 | 0 | 0.002012602 | 0 | 0 | 0
1182 | Iron Particle | Metall | Gold, silber | Ductile | 0.6781341 | 0 | 0 | 0.03240854 | 0.1470563 | 0.003597291 | 0 | 0.002120756 | 0 | 0.001942067 | 0.008609988 | 4.327424 | 0.01543309 | 0.002224208 | 0.005440609 | 0 | 0 | 0 | 0 | 0 | 0 | 0.001232014 | 0 | 0.000771184 | 0 | 0 | 0 | 0 | 0 | 0 | 0.001058027 | 0 | 0 | 0 | 0 | 0.1462475 | 0 | 0 | 0 | 0 | 0 | 0.006776074 | 0 | 0 | 0
1183 | Iron Particle | Metall | Silber | Ductile | 0.3711982 | 0 | 0.02814352 | 0.06803818 | 0.1594094 | 0 | 0.02173893 | 0.003249318 | 0 | 0.01886109 | 0.01447851 | 2.198415 | 0.02716543 | 0 | 0.006945359 | 2.100884 | 0 | 0 | 0 | 0 | 0.01229662 | 0.00363491 | 0 | 0.00214897 | 0 | 0 | 0 | 0 | 0 | 0 | 0 | 0 | 0 | 0 | 0.006357566 | 0 | 0.02743816 | 0 | 0 | 0 | 0 | 0 | 0.001923258 | 0 | 0
1184 | Iron Particle | Metall | Silber | Fastening | 0.6489467 | 0 | 0 | 0.02727358 | 0.0827377 | 0.001579987 | 0 | 0.00497978 | 0 | 0.005177278 | 0.01914323 | 4.40055 | 0.01063199 | 0.003771278 | 0.009329446 | 0 | 0 | 0 | 0 | 0 | 0 | 0.002365278 | 0 | 0.002849619 | 0 | 0 | 0 | 0 | 0 | 0 | 0 | 0 | 0 | 0 | 0 | 0.131943 | 0 | 0 | 0 | 0 | 0 | 0 | 0 | 0 | 0
1187 | Iron Particle | Metall | Silber | Fastening | 1.63144 | 0 | 0 | 0.04577259 | 0.1066303 | 0.002496943 | 0.01623719 | 0.004796389 | 0 | 0.2423822 | 0.001782188 | 0.07252422 | 0.002036114 | 4.194291 | 0.006917145 | 0 | 0 | 0 | 0 | 0 | 0 | 0.0005031506 | 0.0008605285 | 0 | 0.000949873 | 0 | 0 | 0 | 0 | 0 | 0 | 0 | 0 | 0 | 0 | 0.002398194 | 0 | 0 | 0 | 0 | 0 | 0.001749271 | 0 | 0 | 0
1188 | Iron Particle | Metall | Silber | Fastening | 0.5000282 | 0 | 0 | 0.01848491 | 0 | 0 | 0 | 0.001768081 | 0.001246121 | 0.02828929 | 0.05440609 | 4.27638 | 0.006973573 | 0 | 0.003221104 | 0 | 0 | 0 | 0 | 0 | 0 | 0.001260228 | 0 | 0.001739866 | 0 | 0 | 0 | 0 | 0 | 0 | 0 | 0 | 0 | 0 | 0 | 0.3077777 | 0 | 0 | 0 | 0 | 0 | 0 | 0 | 0 | 0
1189 | Iron Particle | Metall | Silber | Fastening | 0.5418697 | 0 | 0.01609141 | 0.02522806 | 0.03977241 | 0 | 0.004631807 | 0 | 0 | 0.01343459 | 0.02153202 | 2.832733 | 0.02381266 | 0 | 0.002732061 | 1.677927 | 0 | 0 | 0 | 0 | 0.01544719 | 0.00387473 | 0 | 0.001763378 | 0 | 0 | 0 | 0 | 0 | 0 | 0 | 0 | 0.001579987 | 0 | 0.003296342 | 0 | 0.0184708 | 0 | 0 | 0 | 0 | 0 | 0 | 0 | 0
1190 | Iron Particle | Metall | Silber | Ductile | 2.350884 | 0 | 0 | 0 | 0 | 0 | 0.007740055 | 0 | 0 | 0.01149723 | 0.004862221 | 2.738757 | 0.02813411 | 0 | 0.003870027 | 1.854571 | 0 | 0 | 0 | 0 | 0.01701777 | 0.00439669 | 0 | 0.001772783 | 0 | 0 | 0 | 0 | 0 | 0 | 0 | 0 | 0 | 0 | 0 | 0 | 0.02816703 | 0 | 0 | 0 | 0 | 0 | 0 | 0 | 0
1191 | Iron Particle | Metall | Silber | Ductile | 1.242109 | 0 | 0 | 0.008045707 | 0.3261779 | 0.01056146 | 0.04262203 | 0.007443807 | 0 | 0.0700884 | 0.02031412 | 4.204867 | 0 | 0.00275087 | 0.003305746 | 0 | 0 | 0 | 0 | 0 | 0 | 0 | 0 | 0.0008276122 | 0 | 0 | 0 | 0 | 0 | 0 | 0 | 0 | 0 | 0 | 0 | 0.001246121 | 0 | 0 | 0 | 0 | 0 | 0.002393492 | 0 | 0 | 0
1193 | Iron Particle | Metall | Silber | Ductile | 0.1713063 | 0 | 0 | 0.01174175 | 0.2678407 | 0.02785667 | 0.04807204 | 0.04755008 | 0 | 0.001058027 | 0.02042697 | 4.255314 | 0 | 0.01026521 | 0.005859118 | 0 | 0 | 0 | 0 | 0 | 0 | 0 | 0 | 0.001650522 | 0 | 0 | 0 | 0 | 0 | 0 | 0 | 0 | 0 | 0 | 0 | 0.002285338 | 0 | 0 | 0 | 0 | 0 | 0.00216778 | 0 | 0 | 0
1194 | Iron Particle | Metall | Silber | Fastening | 0.3847127 | 0 | 0 | 0 | 0 | 0 | 0 | 0.001744569 | 0.001034515 | 0.008426596 | 0.01333114 | 3.742674 | 0.0188799 | 0 | 0.002200696 | 0 | 0 | 0 | 0 | 0 | 0 | 0.00110505 | 0 | 0.004058121 | 0 | 0 | 0 | 0 | 0 | 0 | 0 | 0 | 0 | 0 | 0 | 0.9088874 | 0 | 0 | 0 | 0 | 0 | 0 | 0 | 0 | 0
1195 | Iron Particle | Metall | Silber | Ductile | 0.8122637 | 0 | 0 | 0.1445594 | 0.007622496 | 0 | 0 | 0 | 0 | 0 | 0.03114831 | 0.3145396 | 0 | 0.009052008 | 0.04182263 | 4.151768 | 0 | 0 | 0 | 0 | 0 | 0 | 0 | 0 | 0 | 0 | 0 | 0 | 0 | 0 | 0 | 0 | 0 | 0 | 0 | 0 | 0 | 0 | 0 | 0 | 0 | 0 | 0 | 0 | 0
1196 | Iron Particle | Metall | Silber | Ductile | 0.9678971 | 0 | 0 | 0.01489702 | 0 | 0.009033199 | 0 | 0.002313552 | 0 | 0.00749083 | 0.04062823 | 4.326799 | 0.00809273 | 0.08966425 | 0.008102135 | 0 | 0.0003902944 | 0 | 0 | 0 | 0 | 0 | 0 | 0.002191291 | 0 | 0 | 0 | 0 | 0 | 0 | 0.002717954 | 0 | 0 | 0 | 0 | 0.1900263 | 0 | 0 | 0 | 0 | 0 | 0 | 0 | 0 | 0
1197 | Iron Particle | Metall | Silber | Fastening | 0.7001317 | 0 | 0 | 0 | 0 | 0 | 0 | 0.00319289 | 0 | 0.004081633 | 0.03289758 | 4.286001 | 0.01800997 | 0.004486034 | 0.002506348 | 0 | 0 | 0 | 0 | 0 | 0 | 0.001232014 | 0 | 0.002774382 | 0 | 0 | 0 | 0 | 0 | 0 | 0.007819994 | 0 | 0 | 0 | 0 | 0.3390718 | 0 | 0 | 0 | 0 | 0 | 0 | 0 | 0 | 0
1198 | Iron Particle | Metall | Silber | Ductile | 0.9265823 | 0 | 0 | 0.01528731 | 0 | 0 | 0 | 0.0008229098 | 0 | 0.01233424 | 0.02415593 | 4.091334 | 0.01702718 | 0.02334242 | 0.03783974 | 0 | 0.0006301138 | 0 | 0 | 0 | 0 | 0.001923258 | 0 | 0.002962475 | 0 | 0 | 0 | 0 | 0 | 0 | 0 | 0 | 0 | 0 | 0 | 0.4746779 | 0 | 0 | 0 | 0 | 0 | 0 | 0 | 0 | 0
1199 | Iron Particle | Metall | Silber | Fastening | 0.4406894 | 0 | 0 | 0.03140694 | 0.04534468 | 0 | 0 | 0 | 0 | 0 | 0.009371767 | 1.209508 | 0 | 0.001175585 | 0.001321358 | 3.40261 | 0 | 0 | 0 | 0 | 0 | 0 | 0 | 0 | 0 | 0 | 0 | 0 | 0 | 0 | 0.001368381 | 0 | 0 | 0 | 0 | 0 | 0 | 0 | 0 | 0 | 0 | 0 | 0 | 0 | 0
1201 | Copper Bearing Particle | Metall | Silber, weiß | Ductile | 0.2299774 | 0 | 0.05471645 | 0.05202671 | 0.03688987 | 0 | 0 | 0.0004185084 | 0 | 0.01364149 | 0 | 0.02273582 | 0 | 0.1064657 | 4.407039 | 0.005652215 | 0 | 0 | 0 | 0 | 0 | 0.002760275 | 0 | 0 | 0 | 0 | 0 | 0 | 0 | 0 | 0 | 0 | 0 | 0 | 0 | 0 | 0 | 0 | 0 | 0 | 0 | 0 | 0 | 0 | 0
1202 | Iron Particle | Metall | Silber | Ductile | 1.180791 | 0 | 0 | 0.01207091 | 0 | 0 | 0 | 0.0006348161 | 0 | 0.006399887 | 0.01069313 | 3.882855 | 0.02009781 | 0 | 0.003733659 | 0 | 0 | 0 | 0 | 0 | 0 | 0.002417004 | 0 | 0.003357472 | 0 | 0 | 0 | 0 | 0 | 0 | 0 | 0 | 0 | 0 | 0 | 0.7597197 | 0 | 0 | 0 | 0 | 0 | 0 | 0 | 0 | 0
1203 | Iron Particle | Metall | Silber | Fastening | 1.257232 | 0 | 0 | 0.02688799 | 0 | 0 | 0 | 0.004391987 | 0.004895138 | 0.01909151 | 0.03823474 | 4.090497 | 0.01665099 | 0.003846516 | 0.003277532 | 0 | 0.0005595787 | 0 | 0 | 0 | 0 | 0.001410703 | 0 | 0.003061224 | 0 | 0 | 0 | 0 | 0 | 0 | 0 | 0 | 0 | 0 | 0 | 0.4895279 | 0 | 0 | 0 | 0 | 0 | 0 | 0 | 0 | 0
1204 | Iron Particle | Metall | Silber | Ductile | 2.471005 | 0 | 0 | 0.003479733 | 0.08548387 | 0.004260322 | 0.02471551 | 0.001067432 | 0 | 0.07636603 | 0.04279601 | 4.431322 | 0.009447005 | 0.005920248 | 0.001551773 | 0 | 0 | 0 | 0 | 0 | 0 | 0 | 0 | 0.01079658 | 0 | 0 | 0 | 0 | 0 | 0 | 0 | 0 | 0 | 0 | 0 | 0.002003198 | 0 | 0 | 0 | 0 | 0 | 0.00313176 | 0 | 0 | 0
1205 | Iron Particle | Metall | Silber | Fastening | 1.814126 | 0 | 0 | 0.01001129 | 0.08997931 | 0.3813411 | 0.01776074 | 0.006014295 | 0 | 0.002976582 | 0.03234741 | 4.128656 | 0 | 0.002628609 | 0.01050033 | 0 | 0 | 0 | 0 | 0 | 0 | 0 | 0.0004467225 | 0.001354274 | 0 | 0 | 0 | 0 | 0 | 0 | 0 | 0 | 0 | 0 | 0 | 0.01536255 | 0 | 0 | 0 | 0 | 0 | 0.0026098 | 0 | 0 | 0
1206 | Iron Particle | Metall | Silber | Ductile | 1.184454 | 0 | 0.01903508 | 0.01905389 | 0.03696041 | 0 | 0.01080128 | 0 | 0 | 0.012259 | 0.01131854 | 2.951575 | 0.02884887 | 0 | 0.005055017 | 1.554199 | 0 | 0 | 0 | 0 | 0.01432333 | 0.003710148 | 0 | 0.001208502 | 0 | 0 | 0 | 0 | 0 | 0 | 0 | 0 | 0.00333396 | 0 | 0.003305746 | 0 | 0.02734412 | 0 | 0 | 0 | 0 | 0 | 0 | 0 | 0
1207 | Iron Particle | Metall | Silber | Ductile | 0.5181557 | 0 | 0 | 0.082338 | 0.01781247 | 0.123634 | 0.002431111 | 0 | 0 | 0 | 0.01484529 | 1.300089 | 0.01296436 | 3.142885 | 0.001528261 | 0 | 0 | 0 | 0 | 0 | 0 | 0 | 0 | 0 | 0.0006536255 | 0 | 0 | 0 | 0 | 0 | 0.003004796 | 0 | 0 | 0 | 0 | 0 | 0 | 0 | 0 | 0 | 0 | 0 | 0 | 0 | 0
1208 | Copper Bearing Particle | Verbund (Metall & Kunststoff) | Schwarz, silber | Ductile | 0.9085442 | 0 | 0.07849149 | 0.1461441 | 0.4465626 | 0.008412489 | 0.02090661 | 0.05765541 | 0 | 0.02281106 | 0.02266529 | 3.769106 | 0.01792533 | 0 | 0.004467225 | 0.04246215 | 0 | 0 | 0 | 0 | 0 | 0.004500141 | 0 | 0.003395091 | 0.03562024 | 0 | 0.01684849 | 0 | 0 | 0 | 0 | 0 | 0 | 0 | 0 | 0.002642716 | 0 | 0 | 0 | 0 | 0 | 0 | 0 | 0 | 0
1209 | Iron Particle | Metall | Silber | Fastening | 0.4242547 | 0 | 0 | 0.06422929 | 0 | 0 | 0 | 0.01815574 | 0 | 0.01703188 | 0.0339321 | 3.624922 | 0.024692 | 0.007721245 | 0.02054453 | 0 | 0 | 0 | 0 | 0 | 0 | 0.003423305 | 0 | 0.005586382 | 0 | 0 | 0 | 0 | 0 | 0 | 0 | 0 | 0 | 0 | 0 | 0.8733424 | 0 | 0 | 0 | 0 | 0 | 0.008765165 | 0 | 0 | 0
1210 | Iron Particle | Metall | Silber | Ductile | 3.284445 | 0 | 0 | 0.03997461 | 0.1477664 | 0.003065927 | 0.02789429 | 0.001025111 | 0 | 0.003752469 | 0.03440233 | 3.826582 | 0.01383429 | 0.4962852 | 0.1033998 | 0 | 0 | 0 | 0 | 0 | 0 | 0 | 0 | 0.001170883 | 0 | 0 | 0 | 0 | 0 | 0 | 0 | 0 | 0 | 0 | 0 | 0 | 0 | 0 | 0 | 0 | 0 | 0.003197592 | 0 | 0 | 0
1211 | Iron Particle | Metall | Silber | Fastening | 1.958046 | 0 | 0 | 0.01448321 | 0 | 0 | 0 | 0.001556475 | 0 | 0.01117276 | 0.01258347 | 3.911493 | 0.02354463 | 0.001711652 | 0.006832503 | 0 | 0 | 0 | 0 | 0 | 0 | 0.002318254 | 0 | 0.002666228 | 0 | 0 | 0 | 0 | 0 | 0 | 0 | 0 | 0 | 0 | 0 | 0.7139801 | 0 | 0 | 0 | 0 | 0 | 0 | 0 | 0 | 0
1212 | Iron Particle | Metall | Silber | Ductile | 0.7122026 | 0 | 0 | 0.03562024 | 0.02533622 | 0 | 0 | 0.00229004 | 0 | 0.004913947 | 0.01450672 | 4.282324 | 0.00825261 | 0.003329258 | 0.01337346 | 0 | 0 | 0 | 0 | 0 | 0 | 0.00142481 | 0 | 0.001302549 | 0 | 0 | 0 | 0 | 0 | 0 | 0.002116054 | 0 | 0 | 0 | 0 | 0.3068889 | 0 | 0 | 0 | 0 | 0 | 0 | 0 | 0 | 0
1213 | Iron Particle | Metall | Silber | Ductile | 0.7815668 | 0 | 0 | 0.05420389 | 0.1822816 | 0.0277203 | 0.02026709 | 0.001340167 | 0.00206903 | 0.7686401 | 0.05373366 | 3.548575 | 0 | 0.01915734 | 0.005073827 | 0 | 0 | 0 | 0 | 0 | 0 | 0.001062729 | 0 | 0.01142669 | 0 | 0 | 0 | 0 | 0 | 0 | 0 | 0 | 0 | 0 | 0 | 0.0048199 | 0 | 0 | 0 | 0 | 0 | 0.001974984 | 0 | 0 | 0
1214 | Iron Particle | Metall | Silber | Fastening | 1.26833 | 0 | 0 | 0.02996802 | 0 | 0 | 0 | 0.006653814 | 0 | 0.004053419 | 0.02187529 | 4.47417 | 0.01936895 | 0.003362174 | 0.002543967 | 0 | 0 | 0 | 0 | 0 | 0 | 0 | 0 | 0.00371485 | 0 | 0 | 0 | 0 | 0 | 0 | 0 | 0 | 0 | 0 | 0 | 0.1366359 | 0 | 0 | 0 | 0 | 0 | 0 | 0 | 0 | 0
1215 | Iron Particle | Metall | Silber | Fastening | 0.3890906 | 0 | 0 | 0.03437412 | 0 | 0 | 0 | 0.003254021 | 0 | 0.04807674 | 0.0251058 | 3.706649 | 0.02199755 | 0.003649017 | 0.01560707 | 0 | 0.001189692 | 0 | 0 | 0 | 0 | 0.001641117 | 0 | 0.004885733 | 0 | 0 | 0 | 0 | 0 | 0 | 0 | 0 | 0 | 0 | 0 | 0.8359024 | 0 | 0 | 0 | 0 | 0 | 0 | 0 | 0 | 0
1216 | Iron Particle | Metall | Silber | Ductile | 2.800837 | 0 | 0 | 0.008967366 | 0.1156306 | 0.1107354 | 0.03509828 | 0.0419684 | 0 | 0.003145867 | 0.04533998 | 4.302732 | 0 | 0.002638014 | 0.003254021 | 0 | 0 | 0 | 0 | 0 | 0 | 0 | 0 | 0.002440515 | 0 | 0 | 0 | 0 | 0 | 0 | 0.003037713 | 0 | 0 | 0 | 0 | 0.009832597 | 0 | 0 | 0 | 0 | 0 | 0.0172717 | 0 | 0 | 0
1217 | Iron Particle | Metall | Silber | Fastening | 3.210458 | 0 | 0 | 0.02447099 | 0.3418038 | 0.007796483 | 0.04185554 | 0.01057086 | 0 | 0.02038935 | 0.03944795 | 4.182959 | 0 | 0.01364149 | 0.01200038 | 0 | 0 | 0 | 0 | 0 | 0 | 0 | 0 | 0.003127057 | 0 | 0 | 0 | 0 | 0 | 0 | 0 | 0 | 0 | 0 | 0 | 0.001744569 | 0 | 0 | 0 | 0 | 0 | 0.002285338 | 0 | 0 | 0
1218 | Iron Particle | Metall | Silber | Ductile | 1.090337 | 0 | 0 | 0 | 0 | 0 | 0 | 0.0003197592 | 0 | 0.007481426 | 0.007946958 | 4.00814 | 0.02036584 | 0 | 0.001358977 | 0 | 0 | 0 | 0 | 0 | 0 | 0.002398194 | 0.000385592 | 0.002844917 | 0 | 0 | 0 | 0 | 0 | 0 | 0 | 0 | 0 | 0 | 0 | 0.6511051 | 0 | 0 | 0 | 0 | 0 | 0 | 0 | 0 | 0
1219 | Iron Particle | Metall | Silber | Ductile | 1.499652 | 0 | 0 | 0.01612433 | 0 | 0 | 0 | 0.002492241 | 0 | 0.009484623 | 0.01431393 | 4.07472 | 0.01805229 | 0.00303301 | 0.004782282 | 0 | 0 | 0 | 0 | 0 | 0 | 0.002064328 | 0 | 0.002163077 | 0 | 0 | 0 | 0 | 0 | 0 | 0 | 0 | 0 | 0 | 0 | 0.5550832 | 0 | 0 | 0 | 0 | 0 | 0 | 0 | 0 | 0
1220 | Iron Particle | Metall | Silber | Ductile | 1.370831 | 0 | 0 | 0.1550033 | 0.1401486 | 0.006823098 | 0.01157717 | 0.002576883 | 0 | 0.7417662 | 0.07579705 | 3.130452 | 0 | 0.4121791 | 0.007608389 | 0 | 0 | 0 | 0 | 0 | 0 | 0.0008229098 | 0 | 0.01011003 | 0 | 0 | 0 | 0 | 0 | 0 | 0 | 0 | 0 | 0 | 0 | 0.007481426 | 0 | 0 | 0 | 0 | 0 | 0 | 0 | 0 | 0
1221 | Iron Particle | Metall | Silber | Ductile | 0.276145 | 0 | 0 | 0.03035832 | 0 | 0 | 0 | 0.001899746 | 0.000728863 | 0.003225806 | 0.008642904 | 3.981825 | 0.02716073 | 0 | 0.00385592 | 0 | 0 | 0 | 0 | 0 | 0 | 0.001457726 | 0 | 0.002205398 | 0 | 0 | 0 | 0 | 0 | 0 | 0 | 0 | 0 | 0 | 0 | 0.6409762 | 0 | 0 | 0 | 0 | 0 | 0 | 0 | 0 | 0
1222 | Iron Particle | Metall | Silber | Ductile | 2.696186 | 0 | 0 | 0.03864384 | 0 | 0 | 0 | 0.0002398194 | 0 | 0.005845011 | 0.02723126 | 4.362085 | 0.01379667 | 0.001669331 | 0.008102135 | 0 | 0 | 0 | 0 | 0 | 0 | 0.001048622 | 0 | 0.001396596 | 0 | 0 | 0 | 0 | 0 | 0 | 0.001006301 | 0 | 0 | 0 | 0 | 0.2412772 | 0 | 0 | 0 | 0 | 0 | 0 | 0 | 0 | 0
1223 | Iron Particle | Metall | Silber | Fastening | 0.4447005 | 0 | 0 | 0 | 0 | 0 | 0 | 0.00132606 | 0.001368381 | 0.009832597 | 0.02058215 | 4.240167 | 0.01311953 | 0 | 0.003639613 | 0 | 0 | 0 | 0 | 0 | 0 | 0.001358977 | 0 | 0.002040816 | 0 | 0 | 0 | 0 | 0 | 0 | 0 | 0 | 0 | 0 | 0 | 0.4084736 | 0 | 0 | 0 | 0 | 0 | 0 | 0 | 0 | 0
1224 | Iron Particle | Metall | Silber | Ductile | 1.401373 | 0 | 0 | 3.193925 | 0.9070441 | 0.0008934449 | 0.04432427 | 0.1821076 | 0 | 0.007373272 | 0.02543497 | 0.1857049 | 0.001753973 | 0.0007664817 | 0.01074955 | 0.08718142 | 0 | 0 | 0 | 0 | 0 | 0.0020079 | 0 | 0.001504749 | 0.03546036 | 0 | 0 | 0 | 0 | 0 | 0 | 0 | 0 | 0 | 0.007001787 | 0.003014201 | 0 | 0 | 0 | 0 | 0 | 0.006094235 | 0 | 0 | 0
1225 | Copper Bearing Particle | Verbund (Metall & Kunststoff) | Silber | Ductile | 0.7189269 | 0 | 0 | 0.01885639 | 0 | 0.03911878 | 0 | 0.001161478 | 0 | 0.002144268 | 0.02059626 | 3.705934 | 0.02627198 | 0 | 0.004612997 | 0 | 0 | 0 | 0 | 0 | 0 | 0.001147371 | 0 | 0.004326154 | 0 | 0 | 0 | 0 | 0 | 0 | 0 | 0 | 0 | 0 | 0 | 0.8767892 | 0 | 0 | 0 | 0 | 0 | 0 | 0 | 0 | 0
1226 | Iron Particle | Metall | Silber | Ductile | 2.223178 | 0 | 0 | 0.003103546 | 0.1340732 | 0.003672529 | 0.02069971 | 0.003837111 | 0 | 0.002351171 | 0.01634534 | 4.497922 | 0 | 0.005656917 | 0.003644315 | 0 | 0 | 0 | 0 | 0 | 0 | 0 | 0 | 0.001255525 | 0 | 0 | 0 | 0 | 0 | 0 | 0 | 0 | 0 | 0 | 0 | 0.007909339 | 0 | 0 | 0 | 0 | 0 | 0.001617606 | 0 | 0 | 0
1227 | Copper Bearing Particle | Metall | Silber | Ductile | 2.563891 | 0 | 0 | 0.1390388 | 0.2806499 | 0.005892034 | 0.02964356 | 0.006592683 | 0 | 0.003343365 | 0.01315245 | 4.213458 | 0 | 0.003089439 | 0.002581586 | 0 | 0 | 0 | 0 | 0 | 0 | 0 | 0 | 0.001246121 | 0 | 0 | 0 | 0 | 0 | 0 | 0 | 0 | 0 | 0 | 0 | 0.001504749 | 0 | 0 | 0 | 0 | 0 | 0.001904448 | 0 | 0 | 0
1228 | Iron Particle | Metall | Silber | Fastening | 0.9768081 | 0 | 0 | 0.005435907 | 0.1670507 | 0.0610411 | 0.02682686 | 0.01529672 | 0 | 0.01356155 | 0.03078623 | 4.308191 | 0 | 0.02902285 | 0.02098655 | 0 | 0 | 0 | 0 | 0 | 0 | 0 | 0 | 0.003343365 | 0 | 0 | 0 | 0 | 0 | 0 | 0.004928054 | 0 | 0 | 0 | 0 | 0.01332173 | 0 | 0 | 0 | 0 | 0 | 0.002304147 | 0 | 0 | 0
1229 | Iron Particle | Metall | Silber | Ductile | 0.8030236 | 0 | 0 | 0.01347221 | 0.2043638 | 0.02200226 | 0.0138484 | 0.002736763 | 0 | 0.006263519 | 0.03061224 | 4.342109 | 0.03128938 | 0.02374212 | 0.006451613 | 0 | 0 | 0 | 0 | 0 | 0 | 0 | 0 | 0.001208502 | 0 | 0 | 0 | 0 | 0 | 0 | 0.00126493 | 0 | 0 | 0 | 0 | 0 | 0 | 0 | 0 | 0 | 0 | 0.002633311 | 0 | 0 | 0
1231 | Copper Bearing Particle | Metall | Silber | Ductile | 2.128487 | 0 | 0 | 2.169397 | 1.059602 | 0.01079658 | 0.06796295 | 0.03366877 | 0 | 0.01440327 | 0.03009499 | 0.5073451 | 0.002214803 | 0.02217624 | 0.3988761 | 0.2300856 | 0 | 0 | 0 | 0 | 0 | 0.009310637 | 0 | 0.003150569 | 0.03867206 | 0 | 0 | 0 | 0 | 0 | 0 | 0 | 0 | 0.0154613 | 0 | 0 | 0 | 0 | 0 | 0 | 0 | 0.0889636 | 0 | 0 | 0
1232 | Iron Particle | Metall | Silber | Ductile | 2.306663 | 0 | 0 | 0.002266529 | 0.1436895 | 0.003813599 | 0.01780777 | 0.003018903 | 0 | 0.06660397 | 0.02446628 | 4.431242 | 0 | 0.002238315 | 0.003136462 | 0 | 0 | 0 | 0 | 0 | 0 | 0 | 0 | 0.0009310637 | 0 | 0 | 0 | 0 | 0 | 0 | 0 | 0 | 0 | 0 | 0 | 0 | 0 | 0 | 0 | 0 | 0 | 0.002468729 | 0 | 0 | 0
1233 | Iron Particle | Metall | Silber | Ductile | 1.174217 | 0 | 0 | 0.03540863 | 0.1794978 | 0.002605097 | 0.03586476 | 0.01407881 | 0 | 0.002764977 | 0.04504373 | 3.847682 | 0 | 0.51793 | 0.008384275 | 0 | 0 | 0 | 0 | 0 | 0 | 0 | 0 | 0.001152074 | 0 | 0 | 0 | 0 | 0 | 0 | 0 | 0 | 0 | 0 | 0 | 0 | 0 | 0 | 0 | 0 | 0 | 0.01168532 | 0 | 0 | 0
1234 | Iron Particle | Metall | Silber | Ductile | 0.630048 | 0 | 0 | 3.810529 | 0.3088639 | 0.002219505 | 0.1582009 | 0.2081727 | 0.02963886 | 0.004674128 | 0.005243111 | 0.06881407 | 0 | 0.001880937 | 0.01277626 | 0.007133452 | 0 | 0 | 0 | 0 | 0 | 0 | 0 | 0.002652121 | 0.04797799 | 0 | 0.01029813 | 0 | 0 | 0 | 0 | 0 | 0.01331233 | 0 | 0.009672717 | 0 | 0 | 0 | 0 | 0 | 0 | 0 | 0 | 0 | 0
1235 | Iron Particle | Metall | Silber | Ductile | 0.7351124 | 0 | 0 | 0.003907646 | 0.1287407 | 0.004185084 | 0.02423117 | 0.004410797 | 0.0006348161 | 0.005332456 | 0.0130537 | 4.496417 | 0 | 0.003503245 | 0.003188188 | 0 | 0 | 0 | 0 | 0 | 0 | 0 | 0 | 0.001391893 | 0 | 0 | 0 | 0 | 0 | 0 | 0 | 0 | 0 | 0 | 0 | 0.01055205 | 0 | 0 | 0 | 0 | 0 | 0.00252986 | 0 | 0 | 0
1236 | Iron Particle | Metall | Silber | Ductile | 1.005695 | 0 | 0 | 0.01476535 | 0.3416816 | 0.009766764 | 0.1159786 | 0.0156635 | 0 | 0.004180382 | 0.0550221 | 4.123958 | 0 | 0.005835606 | 0.00586382 | 0 | 0 | 0 | 0 | 0 | 0 | 0 | 0 | 0.00132606 | 0 | 0 | 0 | 0 | 0 | 0 | 0 | 0 | 0 | 0 | 0 | 0.005116148 | 0 | 0 | 0 | 0 | 0 | 0.002929559 | 0 | 0 | 0
1237 | Iron Particle | Metall | Silber | Fastening | 0.2330998 | 0 | 0 | 0.002628609 | 0.1810166 | 0.002360576 | 0.01849431 | 0.01114925 | 0.000385592 | 0.002736763 | 0.004533057 | 4.470356 | 0 | 0.002327659 | 0.003042415 | 0 | 0 | 0 | 0 | 0 | 0 | 0 | 0 | 0.001443619 | 0 | 0 | 0 | 0 | 0 | 0 | 0 | 0 | 0 | 0 | 0 | 0 | 0 | 0 | 0 | 0 | 0 | 0.001617606 | 0 | 0 | 0
1238 | Iron Particle | Metall | Silber | Ductile | 0.6766717 | 0 | 0 | 0.01922788 | 0 | 0 | 0 | 0.002191291 | 0 | 0.00371485 | 0.03578952 | 4.220935 | 0.01319007 | 0 | 0.005327753 | 0 | 0.0002210101 | 0 | 0 | 0 | 0 | 0.001429512 | 0 | 0.001805699 | 0 | 0 | 0 | 0 | 0 | 0 | 0 | 0 | 0 | 0 | 0 | 0.3977946 | 0 | 0 | 0 | 0 | 0 | 0 | 0 | 0 | 0
1239 | Iron Particle | Metall | Silber | Fastening | 0.5381125 | 0 | 0 | 0.02183297 | 0.03670178 | 0.001650522 | 0 | 0.00415687 | 0.003230509 | 0.002990689 | 0.007556663 | 4.372933 | 0.01724349 | 0 | 0.001180288 | 0 | 0 | 0 | 0 | 0 | 0 | 0.0008558262 | 0 | 0.001551773 | 0 | 0 | 0 | 0 | 0 | 0 | 0 | 0 | 0 | 0 | 0 | 0.2304524 | 0 | 0 | 0 | 0 | 0 | 0 | 0 | 0 | 0
1240 | Iron Particle | Metall | Silber | Ductile | 1.15094 | 0 | 0 | 0.009973667 | 0.195039 | 0.1031177 | 0.02115113 | 0.08229568 | 0 | 0.0008370168 | 0.03407787 | 4.239265 | 0 | 0.003315151 | 0.002619204 | 0 | 0 | 0 | 0 | 0 | 0 | 0 | 0 | 0.001034515 | 0 | 0 | 0 | 0 | 0 | 0 | 0 | 0 | 0 | 0 | 0 | 0.005257218 | 0 | 0 | 0 | 0 | 0 | 0.004119251 | 0 | 0 | 0
1241 | Iron Particle | Metall | Silber | Ductile | 1.150094 | 0 | 0 | 0.007984576 | 0.1180899 | 0.1635757 | 0.0108483 | 0.0646525 | 0 | 0.0009545754 | 0.0381548 | 4.270573 | 0.01673093 | 0.003028308 | 0.002412301 | 0 | 0 | 0 | 0 | 0 | 0 | 0 | 0 | 0.0008887426 | 0 | 0 | 0 | 0 | 0 | 0 | 0 | 0 | 0 | 0 | 0 | 0.00445782 | 0 | 0 | 0 | 0 | 0 | 0 | 0 | 0 | 0
1243 | Iron Particle | Metall | Silber | Ductile | 0.1500752 | 0 | 0 | 0.005769773 | 0 | 0 | 0 | 0 | 0 | 0.03624565 | 0.00773065 | 4.251237 | 0.02459795 | 0 | 0.002492241 | 0 | 0 | 0 | 0 | 0 | 0 | 0.001730462 | 0 | 0.002092542 | 0 | 0 | 0 | 0 | 0 | 0 | 0.001330763 | 0 | 0 | 0 | 0 | 0.3684097 | 0 | 0 | 0 | 0 | 0 | 0 | 0 | 0 | 0
1244 | Iron Particle | Metall | Silber | Fastening | 0.7610787 | 0 | 0 | 0.02284398 | 0 | 0 | 0 | 0.006310543 | 0.001377786 | 0.01652403 | 0.02547259 | 4.142307 | 0.01394244 | 0.002807298 | 0.001909151 | 0 | 0 | 0 | 0 | 0 | 0 | 0.002468729 | 0 | 0.002619204 | 0 | 0 | 0 | 0 | 0 | 0 | 0 | 0 | 0 | 0 | 0 | 0.4637638 | 0 | 0 | 0 | 0 | 0 | 0 | 0 | 0 | 0
1245 | Iron Particle | Metall | Silber | Fastening | 0.7151415 | 0 | 0 | 0.01209442 | 0 | 0 | 0 | 0.0005031506 | 0 | 0.008083325 | 0.0295119 | 3.82227 | 0.0188705 | 0 | 0.002045519 | 0 | 0 | 0 | 0 | 0 | 0 | 0.002252422 | 0 | 0.002605097 | 0 | 0 | 0 | 0 | 0 | 0 | 0 | 0 | 0 | 0 | 0 | 0.8037478 | 0 | 0 | 0 | 0 | 0 | 0 | 0 | 0 | 0
1246 | Iron Particle | Metall | Silber | Fastening | 0.9250212 | 0 | 0 | 0.009155459 | 0.02606508 | 0 | 0.01045331 | 0 | 0 | 0.001556475 | 0.02221856 | 2.387026 | 0 | 2.240741 | 0.004279131 | 0 | 0 | 0 | 0 | 0 | 0 | 0.000536067 | 0 | 0 | 0 | 0 | 0 | 0 | 0 | 0 | 0 | 0 | 0 | 0 | 0 | 0 | 0 | 0 | 0 | 0 | 0 | 0 | 0 | 0 | 0
1247 | Iron Particle | Metall | Schwarz, silber | Cast | 0.3349901 | 0 | 0.02575943 | 3.136937 | 0.9439716 | 0 | 0 | 0.03226277 | 0.001998495 | 0.008243205 | 0.02364808 | 0.2131289 | 0 | 0.002125458 | 0.2697922 | 0.04141823 | 0 | 0 | 0 | 0 | 0 | 0.001053325 | 0 | 0 | 0 | 0 | 0 | 0 | 0 | 0 | 0 | 0 | 0 | 0 | 0 | 0 | 0 | 0 | 0 | 0 | 0 | 0.0020079 | 0 | 0 | 0
1248 | Iron Particle | Metall | Silber | Ductile | 0.5351124 | 0 | 0 | 0.02440515 | 0 | 0 | 0 | 0.005149064 | 0 | 0.006724349 | 0.01143139 | 3.840929 | 0.02654942 | 0.001796295 | 0.008351359 | 0 | 0 | 0 | 0 | 0 | 0 | 0.001636415 | 0 | 0.002746168 | 0 | 0 | 0 | 0 | 0 | 0 | 0 | 0 | 0 | 0 | 0 | 0.772623 | 0 | 0 | 0 | 0 | 0 | 0 | 0 | 0 | 0
1249 | Iron Particle | Metall | Silber | Ductile | 0.2560472 | 0 | 0 | 0.03584595 | 0.1462381 | 0.002732061 | 0.006018997 | 0.001453024 | 0 | 0.6253127 | 0.0590379 | 3.406038 | 0 | 0.3872896 | 0.009282423 | 0 | 0 | 0 | 0 | 0 | 0 | 0.0009122543 | 0 | 0.01308662 | 0 | 0 | 0 | 0 | 0 | 0 | 0.003291639 | 0 | 0 | 0 | 0 | 0.00580269 | 0 | 0 | 0 | 0 | 0 | 0 | 0 | 0 | 0
1251 | Iron Particle | Metall | Silber | Fastening | 0.9383899 | 0 | 0 | 0.05753315 | 0.07695853 | 0.01428101 | 0 | 0.009423493 | 0.001406 | 0.01935954 | 0.03327847 | 4.200616 | 0.015466 | 0.007095834 | 0.01460077 | 0 | 0 | 0 | 0 | 0 | 0 | 0.001227311 | 0 | 0.002708549 | 0 | 0 | 0 | 0 | 0 | 0 | 0 | 0 | 0 | 0 | 0 | 0.2483918 | 0 | 0 | 0 | 0 | 0 | 0 | 0 | 0 | 0
1252 | Iron Particle | Metall | Silber | Fastening | 0.8319383 | 0 | 0 | 0.05514906 | 0.1279789 | 0.003465626 | 0.01769961 | 0.004443713 | 0 | 0.002040816 | 0.007335653 | 2.980128 | 0 | 1.169392 | 0.3246779 | 0 | 0 | 0 | 0 | 0 | 0 | 0.001142669 | 0 | 0.0007946958 | 0 | 0 | 0 | 0 | 0 | 0 | 0 | 0 | 0 | 0 | 0 | 0.00809273 | 0 | 0 | 0 | 0 | 0 | 0 | 0 | 0 | 0
1253 | Iron Particle | Metall | Silber | Fastening | 0.7657717 | 0 | 0 | 0.0275181 | 0 | 0 | 0 | 0.006108342 | 0.002017305 | 0.01086241 | 0.02538324 | 3.991921 | 0.02009311 | 0.003865325 | 0.003827706 | 0 | 0 | 0 | 0 | 0 | 0 | 0.001490642 | 0 | 0.003531459 | 0 | 0 | 0 | 0 | 0 | 0 | 0 | 0 | 0 | 0 | 0 | 0.6057275 | 0 | 0 | 0 | 0 | 0 | 0 | 0 | 0 | 0
1254 | Iron Particle | Metall | Silber | Fastening | 1.029973 | 0 | 0.03570958 | 0.02954011 | 0.157994 | 0 | 0.009009687 | 0.01671212 | 0 | 0.01642058 | 0.0144644 | 2.362772 | 0.02462146 | 0 | 0.001942067 | 1.974236 | 0 | 0 | 0 | 0 | 0.009094329 | 0.00297188 | 0 | 0.001631713 | 0 | 0 | 0 | 0 | 0 | 0 | 0 | 0 | 0.01139377 | 0 | 0.007081727 | 0 | 0.02456503 | 0 | 0 | 0 | 0 | 0 | 0.001608201 | 0 | 0
1255 | Iron Particle | Metall | Silber | Cast | 0.6556428 | 0 | 0 | 1.06398 | 0.8046224 | 0.003127057 | 0.05379009 | 1.601119 | 0.05114737 | 0.02366218 | 0.01670272 | 0.1967366 | 0.001236716 | 0.01035456 | 0.4253832 | 0.1689975 | 0 | 0 | 0 | 0 | 0 | 0.005892034 | 0 | 0.004330857 | 0.05269444 | 0 | 0 | 0 | 0.02909809 | 0.02086899 | 0 | 0 | 0 | 0.01026051 | 0 | 0 | 0 | 0 | 0 | 0 | 0 | 0.1581303 | 0 | 0 | 0
1256 | Iron Particle | Metall | Silber | Ductile | 4.826606 | 0 | 0 | 0.03404966 | 0.1617464 | 0.02247249 | 0.03945265 | 0.01110223 | 0 | 0.007058215 | 0.03154331 | 4.362377 | 0 | 0.004406094 | 0.01674504 | 0 | 0 | 0 | 0 | 0 | 0 | 0 | 0 | 0.001612903 | 0 | 0 | 0 | 0 | 0 | 0 | 0 | 0 | 0 | 0 | 0 | 0.006743158 | 0 | 0 | 0 | 0 | 0 | 0.002779084 | 0 | 0 | 0
1257 | Iron Particle | Metall | Silber | Ductile | 7.985766 | 0 | 0 | 0 | 0.01275275 | 0 | 0 | 0 | 0 | 0 | 0.008581774 | 0.4704176 | 0 | 0.004387285 | 0.00610364 | 4.167601 | 0 | 0 | 0 | 0 | 0 | 0 | 0 | 0 | 0 | 0 | 0 | 0 | 0 | 0 | 0 | 0 | 0 | 0 | 0 | 0 | 0 | 0 | 0 | 0 | 0 | 0.0311342 | 0 | 0 | 0
1258 | Iron Particle | Metall | Silber | Ductile | 0.6977664 | 0 | 0 | 0.0006536255 | 0.02014483 | 0 | 0.008483025 | 0.001777485 | 0.002774382 | 0.001471833 | 0.01524499 | 4.634684 | 0 | 0.005238409 | 0.007124048 | 0 | 0 | 0 | 0 | 0 | 0 | 0 | 0 | 0.001142669 | 0 | 0 | 0 | 0 | 0 | 0 | 0 | 0 | 0 | 0 | 0 | 0 | 0 | 0 | 0 | 0 | 0 | 0.00335277 | 0 | 0 | 0
1261 | Iron Particle | Metall | Silber | Fastening | 0.9714051 | 0 | 0 | 0 | 0 | 0 | 0 | 0.0080316 | 0.001532963 | 0.01439387 | 0.03630208 | 4.093736 | 0.01694724 | 0.00162701 | 0.003475031 | 0 | 0 | 0 | 0 | 0 | 0 | 0.001335465 | 0 | 0.001862127 | 0 | 0 | 0 | 0 | 0 | 0 | 0 | 0 | 0 | 0 | 0 | 0.5230932 | 0 | 0 | 0 | 0 | 0 | 0 | 0 | 0 | 0
1263 | Iron Particle | Metall | Silber | Ductile | 2.154533 | 0 | 0.01876705 | 0 | 0.06833913 | 0 | 0.03727546 | 0 | 0 | 0.01932662 | 0.02473432 | 2.837708 | 0.02646478 | 0 | 0.006522148 | 1.613011 | 0 | 0 | 0 | 0 | 0.01257876 | 0.003127057 | 0 | 0.001166181 | 0 | 0 | 0 | 0 | 0 | 0 | 0 | 0 | 0.003917051 | 0 | 0 | 0 | 0.02740525 | 0 | 0 | 0 | 0 | 0 | 0 | 0 | 0
1264 | Iron Particle | Metall | Silber | Ductile | 1.426211 | 0 | 0 | 0.04783692 | 0.02401016 | 0 | 0 | 0 | 0 | 0 | 0.00995956 | 0.6748425 | 0 | 0.0004514248 | 0.001086241 | 3.942561 | 0 | 0 | 0 | 0 | 0 | 0 | 0 | 0 | 0 | 0 | 0 | 0 | 0 | 0 | 0 | 0 | 0 | 0 | 0 | 0 | 0 | 0 | 0 | 0 | 0 | 0 | 0 | 0 | 0
1267 | Iron Particle | Metall | Silber | Ductile | 1.878336 | 0 | 0.02482836 | 0.03331609 | 0.08403085 | 0 | 0.0106367 | 0 | 0 | 0.01048622 | 0.01029343 | 2.563275 | 0.02907458 | 0 | 0.002920154 | 1.880349 | 0 | 0 | 0 | 0 | 0.01419637 | 0.003865325 | 0 | 0.001749271 | 0 | 0 | 0 | 0 | 0 | 0 | 0 | 0 | 0.00335277 | 0 | 0.004100442 | 0 | 0.02586758 | 0 | 0 | 0 | 0 | 0 | 0 | 0 | 0
1268 | Iron Particle | Metall | Silber | Fastening | 2.024269 | 0 | 0 | 0 | 0 | 0 | 0 | 0.0007805887 | 0 | 0.005210195 | 0.01759146 | 4.180626 | 0.0234976 | 0.001457726 | 0.004443713 | 0 | 0 | 0 | 0 | 0 | 0 | 0 | 0 | 0.002685037 | 0 | 0 | 0 | 0 | 0 | 0 | 0 | 0 | 0 | 0 | 0 | 0.4660491 | 0 | 0 | 0 | 0 | 0 | 0 | 0 | 0 | 0
1269 | Iron Particle | Metall | Silber | Ductile | 3.040167 | 0 | 0 | 0.0005877927 | 0.09621932 | 0 | 0.01692373 | 0.01098467 | 0 | 0.0007946958 | 0.02388319 | 4.53562 | 0 | 0.002882536 | 0.004307345 | 0 | 0 | 0 | 0 | 0 | 0 | 0 | 0 | 0.002558074 | 0 | 0 | 0 | 0 | 0 | 0 | 0.004918649 | 0 | 0 | 0 | 0 | 0.0007664817 | 0 | 0 | 0 | 0 | 0 | 0.00164582 | 0 | 0 | 0
1270 | Iron Particle | Metall | Silber | Ductile | 3.06595 | 0 | 0 | 1.566482 | 0.6547917 | 0 | 0 | 2.079902 | 0 | 0.08590238 | 0.05466002 | 0.2124941 | 0 | 0 | 0.01478416 | 0 | 0 | 0 | 0 | 0 | 0 | 0.00184802 | 0 | 0.0009686824 | 0 | 0 | 0.006287031 | 0 | 0 | 0 | 0 | 0 | 0 | 0 | 0.01058497 | 0.01362739 | 0 | 0 | 0 | 0 | 0 | 0 | 0 | 0 | 0
1271 | Iron Particle | Metall | Gelb, silber | Ductile | 3.495552 | 0 | 0.01956644 | 0.04447945 | 0.1390529 | 0 | 0.01293614 | 0 | 0 | 0.04428665 | 0.009084924 | 2.862626 | 0.03552149 | 0 | 0.00758958 | 1.482244 | 0 | 0 | 0 | 0 | 0.01202859 | 0.002656823 | 0 | 0.00104392 | 0 | 0 | 0 | 0 | 0 | 0 | 0 | 0 | 0 | 0 | 0 | 0 | 0.025703 | 0 | 0 | 0 | 0 | 0 | 0 | 0 | 0
1272 | Iron Particle | Metall | Silber | Ductile | 2.678783 | 0 | 0 | 0.04175209 | 0.05982789 | 0 | 0.02216214 | 0 | 0 | 0.01190163 | 0.004415499 | 1.84289 | 0.03489608 | 0 | 0.006329352 | 2.64613 | 0 | 0 | 0 | 0 | 0.01816515 | 0.004589486 | 0 | 0.003056522 | 0 | 0 | 0 | 0 | 0 | 0 | 0 | 0 | 0 | 0 | 0 | 0 | 0 | 0 | 0 | 0 | 0 | 0.002384087 | 0.001974984 | 0 | 0
1273 | Iron Particle | Metall | Silber | Ductile | 1.968814 | 0 | 0 | 0.001420107 | 0.07234553 | 0.01308662 | 0.01372143 | 0.004674128 | 0 | 0.02064798 | 0.02192702 | 4.529662 | 0 | 0.01161949 | 0.002793191 | 0 | 0 | 0 | 0 | 0 | 0 | 0 | 0 | 0.00528073 | 0 | 0 | 0 | 0 | 0 | 0 | 0 | 0 | 0 | 0 | 0 | 0.001970281 | 0 | 0 | 0 | 0 | 0 | 0.002948368 | 0 | 0 | 0
1274 | Iron Particle | Metall | Silber | Ductile | 1.220657 | 0 | 0.02201166 | 3.478708 | 0.8372802 | 0 | 0 | 0.004448415 | 0 | 0.005628703 | 0.01665569 | 0.1000752 | 0 | 0.006094235 | 0.1811483 | 0.04383523 | 0 | 0 | 0 | 0 | 0 | 0.0003949967 | 0 | 0 | 0 | 0 | 0 | 0 | 0 | 0 | 0 | 0 | 0 | 0 | 0 | 0 | 0 | 0 | 0 | 0 | 0 | 0.006056616 | 0 | 0 | 0
1276 | Iron Particle | Metall | Silber | Ductile | 0.7480532 | 0 | 0 | 0.005177278 | 0.2059391 | 0.005313646 | 0.01814163 | 0.002746168 | 0 | 0.003738362 | 0.04669896 | 4.393873 | 0.01000658 | 0.002304147 | 0.004335559 | 0 | 0 | 0 | 0 | 0 | 0 | 0 | 0 | 0.001119157 | 0 | 0 | 0 | 0 | 0 | 0 | 0 | 0 | 0 | 0 | 0 | 0 | 0 | 0 | 0 | 0 | 0 | 0.002943666 | 0 | 0 | 0
1277 | Iron Particle | Metall | Silber | Ductile | 2.111953 | 0 | 0 | 0 | 0.01433744 | 0 | 0 | 0 | 0 | 0 | 0.00588263 | 0.5948321 | 0 | 0.0004984482 | 0.002741465 | 4.082456 | 0 | 0 | 0 | 0 | 0 | 0 | 0 | 0 | 0 | 0 | 0 | 0 | 0 | 0 | 0 | 0 | 0 | 0 | 0 | 0 | 0 | 0 | 0 | 0 | 0 | 0 | 0 | 0 | 0
1278 | Iron Particle | Metall | Silber | Ductile | 0.4695335 | 0 | 0 | 0.003503245 | 0.1947146 | 0.01057557 | 0.03071099 | 0.01461958 | 0 | 0.002736763 | 0.01740807 | 4.419454 | 0 | 0.001678736 | 0.003569077 | 0 | 0 | 0 | 0 | 0 | 0 | 0 | 0 | 0.001142669 | 0 | 0 | 0 | 0 | 0 | 0 | 0 | 0 | 0 | 0 | 0 | 0 | 0 | 0 | 0 | 0 | 0 | 0.001979686 | 0 | 0 | 0
1279 | Iron Particle | Metall | Silber | Ductile | 3.297649 | 0 | 0.04519421 | 0.1408963 | 0.3897865 | 0.001443619 | 0.1863303 | 1.167554 | 0.1142763 | 0.01404589 | 0.01482178 | 2.57583 | 0.03623154 | 0 | 0.004655318 | 0.005506442 | 0 | 0 | 0 | 0 | 0 | 0.004824603 | 0 | 0.0006018997 | 0 | 0 | 0 | 0 | 0 | 0 | 0 | 0 | 0 | 0 | 0 | 0 | 0 | 0 | 0 | 0 | 0 | 0 | 0 | 0 | 0
1280 | Iron Particle | Metall | Silber | Ductile | 5.702234 | 0 | 0 | 0.002337064 | 0.1230885 | 0.002195994 | 0.01781247 | 0.003649017 | 0.001058027 | 0.002995392 | 0.02072792 | 4.509969 | 0 | 0.009832597 | 0.003705445 | 0 | 0 | 0 | 0 | 0 | 0 | 0 | 0 | 0.001095646 | 0 | 0 | 0 | 0 | 0 | 0 | 0 | 0 | 0 | 0 | 0 | 0.001829211 | 0 | 0 | 0 | 0 | 0 | 0.001791592 | 0 | 0 | 0
1281 | Iron Particle | Metall | Silber | Ductile | 3.382084 | 0 | 0 | 0.02434873 | 0.1488808 | 0.009155459 | 0.02064798 | 0.003498542 | 0.000949873 | 0.005986081 | 0.036556 | 4.425863 | 0 | 0.009146055 | 0.01340167 | 0 | 0 | 0 | 0 | 0 | 0 | 0 | 0 | 0.002774382 | 0 | 0 | 0 | 0 | 0 | 0 | 0 | 0 | 0 | 0 | 0 | 0.0008793379 | 0 | 0 | 0 | 0 | 0 | 0 | 0 | 0 | 0
1282 | Iron Particle | Metall | Silber | Ductile | 1.673432 | 0 | 0 | 0.05296248 | 0.1019044 | 0 | 0.01497696 | 0.001453024 | 0 | 0.04432427 | 0 | 0.6770055 | 0.01744099 | 3.780899 | 0.004175679 | 0 | 0 | 0 | 0 | 0 | 0 | 0 | 0 | 0 | 0 | 0 | 0 | 0 | 0 | 0 | 0 | 0 | 0 | 0 | 0.001791592 | 0.002877833 | 0 | 0 | 0 | 0 | 0 | 0.002210101 | 0 | 0 | 0
1283 | Iron Particle | Metall | Silber | Ductile | 3.847559 | 0 | 0 | 0.04394338 | 0.06508981 | 0 | 0.01498166 | 0 | 0 | 0.01122449 | 0.009893727 | 2.652074 | 0.03144456 | 0 | 0.001401298 | 1.801603 | 0 | 0 | 0 | 0 | 0.01801467 | 0.004486034 | 0 | 0.002224208 | 0 | 0 | 0 | 0 | 0 | 0 | 0 | 0 | 0.002783786 | 0 | 0.009837299 | 0 | 0.0333349 | 0 | 0 | 0 | 0 | 0 | 0 | 0 | 0
1284 | Iron Particle | Metall | Silber | Ductile | 1.397254 | 0 | 0 | 0.1208079 | 0.1260933 | 0.01718706 | 0.08188658 | 0 | 0 | 0.01091884 | 0.0008793379 | 0.05536537 | 0.01029343 | 0.0003432709 | 0.005576977 | 4.16524 | 0 | 0 | 0 | 0 | 0 | 0 | 0 | 0.003625506 | 0 | 0 | 0 | 0 | 0 | 0 | 0 | 0 | 0.002562776 | 0 | 0.02506348 | 0 | 0 | 0 | 0 | 0 | 0 | 0.0764977 | 0 | 0 | 0
1285 | Iron Particle | Metall | Silber | Ductile | 2.581572 | 0 | 0 | 0.04120192 | 0.02144268 | 0 | 0.005699238 | 0 | 0 | 0.01239067 | 0.007039406 | 2.6605 | 0.03491019 | 0 | 0.001857425 | 1.844037 | 0 | 0 | 0 | 0 | 0.01568231 | 0.003733659 | 0 | 0.001382488 | 0 | 0 | 0 | 0 | 0 | 0 | 0 | 0 | 0.003432709 | 0 | 0.01461018 | 0 | 0.03442584 | 0 | 0 | 0 | 0 | 0 | 0 | 0 | 0
1286 | Iron Particle | Metall | Silber | Ductile | 1.194094 | 0 | 0 | 0.4524452 | 0.2904542 | 0.003037713 | 0.01777955 | 0.00423681 | 0 | 0.007241606 | 0.04695758 | 3.855798 | 0.01602558 | 0.001561177 | 0.001979686 | 0 | 0 | 0 | 0 | 0 | 0 | 0 | 0 | 0.001175585 | 0 | 0 | 0 | 0 | 0 | 0 | 0 | 0 | 0 | 0 | 0 | 0.001156776 | 0 | 0 | 0 | 0 | 0 | 0.002482836 | 0 | 0 | 0
1287 | Iron Particle | Metall | Silber | Ductile | 1.252784 | 0 | 0 | 0.003912348 | 0.1613844 | 0.003672529 | 0.03741183 | 0.005845011 | 0 | 0.01797705 | 0.03633499 | 4.417794 | 0 | 0.0026098 | 0.01030283 | 0 | 0 | 0 | 0 | 0 | 0 | 0 | 0 | 0.0006818396 | 0 | 0 | 0 | 0 | 0 | 0 | 0 | 0 | 0 | 0 | 0 | 0 | 0 | 0 | 0 | 0 | 0 | 0.004170977 | 0 | 0 | 0
1289 | Iron Particle | Metall | Silber | Ductile | 1.215837 | 0 | 0 | 0.002172482 | 0.05399699 | 0 | 0.008327847 | 0.002261826 | 0.005967272 | 0.04763942 | 0.0487915 | 4.522115 | 0 | 0.005553466 | 0.003898241 | 0 | 0 | 0 | 0 | 0 | 0 | 0 | 0 | 0.001373084 | 0 | 0 | 0 | 0 | 0 | 0 | 0 | 0 | 0 | 0 | 0 | 0 | 0 | 0 | 0 | 0 | 0 | 0 | 0 | 0 | 0
1290 | Iron Particle | Metall | Silber | Ductile | 3.129338 | 0 | 0 | 0.0594282 | 0 | 0 | 0 | 0.003409198 | 0.001598796 | 0.005718048 | 0.0146666 | 4.028233 | 0.02662936 | 0.002901345 | 0.00632465 | 0 | 0 | 0 | 0 | 0 | 0 | 0.001330763 | 0 | 0.002539265 | 0 | 0 | 0 | 0 | 0 | 0 | 0 | 0 | 0 | 0 | 0 | 0.549558 | 0 | 0 | 0 | 0 | 0 | 0 | 0 | 0 | 0
1291 | Iron Particle | Metall | Silber | Ductile | 1.335263 | 0 | 0 | 0.02990689 | 0.02580645 | 0 | 0.007744757 | 0 | 0 | 0.01748801 | 0.01179818 | 2.890031 | 0.0255102 | 0 | 0.002459325 | 1.63373 | 0 | 0 | 0 | 0 | 0.01611493 | 0.004039312 | 0 | 0.001631713 | 0 | 0 | 0 | 0 | 0 | 0 | 0 | 0 | 0 | 0 | 0.007316844 | 0 | 0.02722186 | 0 | 0 | 0 | 0 | 0 | 0 | 0 | 0
1292 | Iron Particle | Metall | Silber | Ductile | 2.183302 | 0 | 0 | 0.07867488 | 0.03998401 | 0 | 0 | 0 | 0 | 0 | 0.005445312 | 0.851058 | 0 | 0.001871532 | 0.00558168 | 3.718142 | 0 | 0 | 0 | 0 | 0 | 0 | 0 | 0 | 0 | 0 | 0 | 0 | 0 | 0 | 0.001358977 | 0 | 0 | 0 | 0 | 0 | 0 | 0 | 0 | 0 | 0 | 0 | 0 | 0 | 0
1293 | Iron Particle | Metall | Silber | Ductile | 0.4980391 | 0 | 0 | 0.01022289 | 0 | 0 | 0 | 0.004490736 | 0.0003526756 | 0.009023794 | 0.01179818 | 3.946365 | 0.02158845 | 0.00244992 | 0.01206151 | 0 | 0 | 0 | 0 | 0 | 0 | 0.00134487 | 0 | 0.002360576 | 0 | 0 | 0 | 0 | 0 | 0 | 0 | 0 | 0 | 0 | 0 | 0.6802878 | 0 | 0 | 0 | 0 | 0 | 0 | 0 | 0 | 0
1294 | Iron Particle | Metall | Silber | Ductile | 1.118922 | 0 | 0 | 0.003752469 | 0.09526004 | 0.02699614 | 0.02299445 | 0.008102135 | 0 | 0.01709301 | 0.06041098 | 4.437285 | 0 | 0.01009123 | 0.01670742 | 0 | 0 | 0 | 0 | 0 | 0 | 0 | 0 | 0.001942067 | 0 | 0 | 0 | 0 | 0 | 0 | 0 | 0 | 0 | 0 | 0 | 0 | 0 | 0 | 0 | 0 | 0 | 0.001453024 | 0 | 0 | 0
1295 | Iron Particle | Metall | Silber | Ductile | 1.286824 | 0 | 0 | 0.0283128 | 0.01765729 | 0 | 0 | 0.003338663 | 0 | 0.004312047 | 0.009639801 | 4.097433 | 0.02346469 | 0 | 0.004420201 | 0 | 0 | 0 | 0 | 0 | 0 | 0.002200696 | 0.0004044014 | 0.002210101 | 0 | 0 | 0 | 0 | 0 | 0 | 0 | 0 | 0 | 0 | 0 | 0.5086946 | 0 | 0 | 0 | 0 | 0 | 0 | 0 | 0 | 0
1296 | Iron Particle | Metall | Silber | Ductile | 3.454773 | 0 | 0 | 0.004250917 | 0.1816468 | 0.003738362 | 0.02373742 | 0.007876422 | 0 | 0.01550362 | 0.0674645 | 4.389109 | 0 | 0.003696041 | 0.001363679 | 0 | 0 | 0 | 0 | 0 | 0 | 0 | 0.000907552 | 0.001147371 | 0 | 0 | 0 | 0 | 0 | 0 | 0 | 0 | 0 | 0 | 0 | 0 | 0 | 0 | 0 | 0 | 0 | 0.001650522 | 0 | 0 | 0
1297 | Iron Particle | Metall | Silber | Ductile | 2.084727 | 0 | 0 | 0.003696041 | 0.169985 | 0.003569077 | 0.02212922 | 0.005214897 | 0 | 0.003423305 | 0.01802408 | 4.434492 | 0.0208831 | 0.001739866 | 0.006461018 | 0 | 0 | 0 | 0 | 0 | 0 | 0 | 0 | 0.0007852911 | 0 | 0 | 0 | 0 | 0 | 0 | 0 | 0 | 0 | 0 | 0 | 0.008802784 | 0 | 0 | 0 | 0 | 0 | 0.003136462 | 0 | 0 | 0
1298 | Iron Particle | Metall | Silber | Ductile | 0.8418838 | 0 | 0 | 0.02980814 | 0.09707044 | 0 | 0.005779178 | 0.0003197592 | 0.002435813 | 0.5972068 | 0.03681463 | 3.915273 | 0.008238503 | 0.005327753 | 0.002351171 | 0 | 0 | 0 | 0 | 0 | 0 | 0 | 0 | 0.0004937459 | 0 | 0 | 0 | 0 | 0 | 0 | 0 | 0 | 0 | 0 | 0 | 0 | 0 | 0 | 0 | 0 | 0 | 0.001208502 | 0 | 0 | 0
1299 | Iron Particle | Metall | Silber | Ductile | 8.31675 | 0 | 0 | 0.0439669 | 0.07996802 | 0 | 0.009381172 | 0 | 0 | 0.009992476 | 0.009776169 | 2.664074 | 0.02036114 | 0 | 0.003992288 | 1.809894 | 0 | 0 | 0 | 0 | 0.01853193 | 0.004881031 | 0 | 0.002417004 | 0 | 0 | 0 | 0 | 0 | 0 | 0 | 0 | 0 | 0 | 0.007641305 | 0 | 0.01621367 | 0 | 0 | 0 | 0 | 0 | 0 | 0 | 0
1300 | Iron Particle | Metall | Silber | Ductile | 0.4274993 | 0 | 0 | 0.002426408 | 0.04826013 | 0.002435813 | 0.006719646 | 0.001109753 | 0 | 0.001909151 | 0.01100818 | 4.620629 | 0 | 0.002318254 | 0.002337064 | 0 | 0 | 0 | 0 | 0 | 0 | 0 | 0 | 0.0009592777 | 0 | 0 | 0 | 0 | 0 | 0 | 0 | 0 | 0 | 0 | 0 | 0 | 0 | 0 | 0 | 0 | 0 | 0.001979686 | 0 | 0 | 0
1302 | Iron Particle | Metall | Silber | Ductile | 8.978792 | 0 | 0 | 0.06769961 | 0.01356155 | 0 | 0 | 0 | 0 | 0 | 0.001532963 | 0.4060237 | 0 | 0.0007899934 | 0.0009921941 | 4.167229 | 0 | 0 | 0 | 0 | 0 | 0 | 0 | 0 | 0 | 0 | 0 | 0 | 0 | 0 | 0.001358977 | 0 | 0 | 0 | 0 | 0 | 0 | 0 | 0 | 0 | 0 | 0.04315809 | 0 | 0 | 0
1303 | Iron Particle | Metall | Silber | Ductile | 1.035775 | 0 | 0 | 0.001579987 | 0.1091884 | 0.002628609 | 0.03869557 | 0.008704035 | 0 | 0.009992476 | 0.03305276 | 4.489133 | 0 | 0 | 0.003206997 | 0 | 0 | 0 | 0 | 0 | 0 | 0 | 0 | 0.001006301 | 0 | 0 | 0 | 0 | 0 | 0 | 0 | 0 | 0 | 0 | 0 | 0 | 0 | 0 | 0 | 0 | 0 | 0.004895138 | 0 | 0 | 0
1304 | Iron Particle | Metall | Silber | Ductile | 12.44179 | 0 | 0 | 0.00712875 | 0.1154895 | 0.004603593 | 0.02401016 | 0.004453118 | 0 | 0.01009593 | 0.02804477 | 4.454058 | 0 | 0.02425938 | 0.02109941 | 0 | 0 | 0 | 0 | 0 | 0 | 0 | 0 | 0.00303301 | 0 | 0 | 0 | 0 | 0 | 0 | 0.001453024 | 0 | 0 | 0 | 0 | 0.001923258 | 0 | 0 | 0 | 0 | 0 | 0.002431111 | 0 | 0 | 0
1306 | Iron Particle | Metall | Silber | Ductile | 4.786683 | 0 | 0 | 0.03964544 | 0 | 0 | 0 | 0.003305746 | 0.001749271 | 0.01355215 | 0.06490642 | 4.000348 | 0.009668015 | 0.003921753 | 0.005807392 | 0 | 0 | 0 | 0 | 0 | 0 | 0.000949873 | 0 | 0.002821405 | 0 | 0 | 0 | 0 | 0 | 0 | 0 | 0 | 0 | 0 | 0 | 0.555671 | 0 | 0 | 0 | 0 | 0 | 0 | 0 | 0 | 0
1307 | Iron Particle | Metall | Silber | Ductile | 3.26675 | 0 | 0 | 0.09722092 | 0.09615819 | 0.001293144 | 0.0114455 | 0.00142481 | 0 | 0.004152168 | 0.004029907 | 1.115621 | 0.004589486 | 3.356466 | 0.004631807 | 0 | 0 | 0 | 0 | 0 | 0 | 0 | 0 | 0 | 0 | 0 | 0 | 0 | 0 | 0 | 0 | 0 | 0 | 0 | 0 | 0.004594188 | 0 | 0 | 0 | 0 | 0 | 0 | 0 | 0 | 0
1308 | Iron Particle | Metall | Silber | Ductile | 1.485258 | 0 | 0 | 0.02034233 | 0.009536349 | 0 | 0.009686824 | 0 | 0.0006066021 | 0.0008605285 | 0.003611398 | 3.528261 | 0 | 0.7112903 | 0.4151321 | 0 | 0 | 0 | 0 | 0 | 0 | 0 | 0 | 0.0008370168 | 0 | 0 | 0 | 0 | 0 | 0 | 0 | 0 | 0 | 0 | 0 | 0 | 0 | 0 | 0 | 0 | 0 | 0.001932662 | 0 | 0 | 0
1309 | Iron Particle | Metall | Silber | Ductile | 0.441785 | 0 | 0 | 0.06299727 | 0.1870639 | 0 | 0.02257124 | 0 | 0 | 0.00919778 | 0.006667921 | 2.560223 | 0.02410891 | 0 | 0.00291075 | 1.760825 | 0 | 0 | 0 | 0 | 0.01851782 | 0.005026803 | 0 | 0.002294743 | 0 | 0 | 0 | 0 | 0 | 0 | 0 | 0 | 0.002656823 | 0 | 0.007961065 | 0 | 0.0293191 | 0 | 0 | 0 | 0 | 0 | 0 | 0 | 0
1310 | Iron Particle | Metall | Silber | Ductile | 0.5176103 | 0 | 0.06202859 | 4.123634 | 0.3900263 | 0 | 0 | 0.01069313 | 0 | 0.01309132 | 0.03291169 | 0.054613 | 0 | 0.001001599 | 0.006611493 | 0.006921847 | 0 | 0 | 0 | 0 | 0 | 0.0008088028 | 0 | 0 | 0 | 0 | 0 | 0 | 0 | 0 | 0 | 0 | 0 | 0 | 0 | 0 | 0 | 0 | 0 | 0 | 0 | 0 | 0 | 0 | 0
1311 | Iron Particle | Metall | Silber | Ductile | 0.5868993 | 0 | 0 | 0.0118546 | 0.05249224 | 0 | 0.005633405 | 0.001815104 | 0.001250823 | 0.7830716 | 0.02231261 | 3.815231 | 0 | 0.005971974 | 0.002022007 | 0 | 0 | 0 | 0 | 0 | 0 | 0 | 0 | 0.0002962475 | 0 | 0 | 0 | 0 | 0 | 0 | 0 | 0 | 0 | 0 | 0 | 0 | 0 | 0 | 0 | 0 | 0 | 0 | 0 | 0 | 0
1312 | Iron Particle | Metall | Silber | Ductile | 0.8694771 | 0 | 0 | 0 | 0.1200038 | 0 | 0 | 0 | 0 | 0 | 0.01122919 | 2.395081 | 0 | 0.03592119 | 0.004429606 | 2.130462 | 0 | 0 | 0 | 0 | 0 | 0 | 0 | 0 | 0 | 0 | 0 | 0 | 0 | 0 | 0 | 0 | 0 | 0 | 0 | 0 | 0 | 0 | 0 | 0 | 0 | 0 | 0 | 0 | 0
1313 | Iron Particle | Metall | Silber | Ductile | 1.542537 | 0 | 0 | 0.0608342 | 0.2349337 | 0.009903132 | 0 | 0.01021349 | 0.0008981473 | 0.003663124 | 0.01192984 | 3.840638 | 0.02172482 | 0.004509546 | 0.009418791 | 0 | 0 | 0 | 0 | 0 | 0 | 0.003503245 | 0 | 0.00162701 | 0 | 0 | 0 | 0 | 0 | 0 | 0 | 0 | 0 | 0 | 0 | 0.4833725 | 0 | 0 | 0 | 0 | 0 | 0.005167874 | 0 | 0 | 0
1314 | Iron Particle | Metall | Silber | Ductile | 0.8671024 | 0 | 0 | 0.07021537 | 0.1074814 | 0 | 0 | 0.003902944 | 0 | 0.01255055 | 0.006950061 | 0.8061272 | 0.0206903 | 0.0006348161 | 0.005628703 | 3.631421 | 0 | 0 | 0 | 0 | 0.01240478 | 0.004232108 | 0 | 0.002934261 | 0 | 0 | 0 | 0 | 0 | 0 | 0 | 0 | 0.00333396 | 0 | 0 | 0 | 0 | 0 | 0 | 0 | 0 | 0.01383429 | 0 | 0 | 0
1315 | Iron Particle | Metall | Silber | Ductile | 0.3542368 | 0 | 0 | 3.814464 | 0.5999013 | 0 | 0 | 0.1153437 | 0.009710336 | 0.001551773 | 0.01642998 | 0.05654566 | 0 | 0.002280636 | 0.05372896 | 0.0279131 | 0 | 0 | 0 | 0 | 0 | 0.0005595787 | 0 | 0 | 0 | 0 | 0 | 0 | 0 | 0 | 0 | 0 | 0 | 0 | 0 | 0 | 0 | 0 | 0 | 0 | 0 | 0.003065927 | 0.0005407693 | 0 | 0
1316 | Iron Particle | Metall | Silber | Ductile | 1.257561 | 0 | 0 | 0.009700931 | 0.1986363 | 0.1144691 | 0.02440515 | 0.009376469 | 0 | 0.009700931 | 0.06182639 | 4.2489 | 0 | 0.00845481 | 0.003070629 | 0 | 0 | 0 | 0 | 0 | 0 | 0 | 0 | 0.007213392 | 0 | 0 | 0 | 0 | 0 | 0 | 0.001758676 | 0 | 0 | 0 | 0 | 0.004584783 | 0 | 0 | 0 | 0 | 0 | 0 | 0 | 0 | 0
1317 | Iron Particle | Metall | Silber | Ductile | 0.4783927 | 0 | 0 | 0.02096304 | 0 | 0.001128562 | 0 | 0.003018903 | 0 | 0.01117747 | 0.01140318 | 4.140877 | 0.02402897 | 0.003310449 | 0.004373178 | 0 | 0 | 0 | 0 | 0 | 0 | 0.002562776 | 0.0004796389 | 0.002181887 | 0 | 0 | 0 | 0 | 0 | 0 | 0 | 0 | 0 | 0 | 0 | 0.4768363 | 0 | 0 | 0 | 0 | 0 | 0 | 0 | 0 | 0
1318 | Iron Particle | Metall | Silber | Ductile | 0.9934637 | 0 | 0 | 0.01061319 | 0 | 0 | 0 | 0.001194395 | 0 | 0.02775792 | 0.02517634 | 4.220305 | 0.01447381 | 0.001269632 | 0.003399793 | 0 | 0 | 0 | 0 | 0 | 0 | 0.001890341 | 0 | 0.002779084 | 0 | 0 | 0 | 0 | 0 | 0 | 0.001279037 | 0 | 0 | 0 | 0 | 0.3921283 | 0 | 0 | 0 | 0 | 0 | 0 | 0 | 0 | 0
1319 | Iron Particle | Metall | Silber | Ductile | 0.2732249 | 0 | 0 | 0.02030001 | 0.06239067 | 0.002275933 | 0.003446817 | 0.006418697 | 0.003211699 | 0.7865701 | 0.05634346 | 3.414004 | 0 | 0.2957961 | 0.01298317 | 0 | 0 | 0 | 0 | 0 | 0 | 0 | 0.0006018997 | 0.03318443 | 0 | 0 | 0 | 0 | 0 | 0 | 0 | 0 | 0 | 0 | 0 | 0.002426408 | 0 | 0 | 0 | 0 | 0 | 0 | 0 | 0 | 0
1320 | Iron Particle | Metall | Silber | Ductile | 0.8977664 | 0 | 0 | 0.02805417 | 0 | 0 | 0 | 0.002793191 | 0.0006677325 | 0.002614502 | 0.01662278 | 4.211333 | 0.01176526 | 0.002346469 | 0.004039312 | 0 | 0 | 0 | 0 | 0 | 0 | 0.001236716 | 0 | 0.002017305 | 0 | 0 | 0 | 0 | 0 | 0 | 0 | 0 | 0 | 0 | 0 | 0.4183015 | 0 | 0 | 0 | 0 | 0 | 0 | 0 | 0 | 0
1321 | Iron Particle | Metall | Silber | Ductile | 0.3520361 | 0 | 0 | 0 | 0 | 0 | 0 | 0 | 0 | 0.00445782 | 0.01013355 | 4.107994 | 0.01591743 | 0.002214803 | 0.003169378 | 0 | 0 | 0 | 0 | 0 | 0 | 0.001721057 | 0 | 0.001965579 | 0 | 0 | 0 | 0 | 0 | 0 | 0.001918555 | 0 | 0 | 0 | 0 | 0.5489514 | 0 | 0 | 0 | 0 | 0 | 0 | 0 | 0 | 0
1322 | Iron Particle | Metall | Silber | Ductile | 0.3242171 | 0 | 0 | 0.06926549 | 0.1608765 | 0.003244616 | 0.01897865 | 0.002322957 | 0 | 0.0008652309 | 0.007279225 | 2.839913 | 0 | 1.593802 | 0.002379385 | 0 | 0 | 0 | 0 | 0 | 0 | 0.0007194583 | 0 | 0.0002445218 | 0 | 0 | 0 | 0 | 0 | 0 | 0 | 0 | 0 | 0 | 0 | 0.001843318 | 0 | 0 | 0 | 0 | 0 | 0 | 0 | 0 | 0
1323 | Iron Particle | Metall | Silber | Ductile | 3.511732 | 0 | 0 | 0.06156306 | 0.3249365 | 0.02397254 | 0 | 0.4477523 | 0.06198157 | 0 | 0.02457914 | 3.718579 | 0.02212922 | 0.003094141 | 0.004170977 | 0 | 0 | 0 | 0 | 0 | 0 | 0.002736763 | 0 | 0.001556475 | 0 | 0 | 0 | 0 | 0 | 0 | 0 | 0 | 0 | 0 | 0 | 0.005294837 | 0 | 0 | 0 | 0 | 0 | 0 | 0 | 0 | 0
1324 | Iron Particle | Metall | Silber | Ductile | 0.6987821 | 0 | 0 | 0.009004984 | 0.06199097 | 0.003912348 | 0.004866924 | 0.0003432709 | 0.003385686 | 0.6864996 | 0.01939716 | 3.856282 | 0.00981849 | 0.01604439 | 0.003865325 | 0 | 0 | 0 | 0 | 0 | 0 | 0 | 0 | 0.02412772 | 0 | 0 | 0 | 0 | 0 | 0 | 0 | 0 | 0 | 0 | 0 | 0.001311953 | 0 | 0 | 0 | 0 | 0 | 0.001490642 | 0 | 0 | 0
1325 | Iron Particle | Metall | Silber | Ductile | 0.4074626 | 0 | 0 | 0.01431863 | 0 | 0 | 0 | 0.003000094 | 0 | 0.004481332 | 0.008741653 | 3.952398 | 0.02216214 | 0.003785385 | 0.003103546 | 0 | 0 | 0 | 0 | 0 | 0 | 0.002769679 | 0 | 0.002652121 | 0 | 0 | 0 | 0 | 0 | 0 | 0 | 0 | 0 | 0 | 0 | 0.684929 | 0 | 0 | 0 | 0 | 0 | 0 | 0 | 0 | 0
1326 | Iron Particle | Metall | Silber | Ductile | 0.6127386 | 0 | 0 | 0.003790087 | 0.135197 | 0.003846516 | 0.04226935 | 0.01180758 | 0 | 0.001001599 | 0.02135804 | 4.462908 | 0 | 0.004020502 | 0.009973667 | 0 | 0 | 0 | 0 | 0 | 0 | 0 | 0 | 0.001100348 | 0 | 0 | 0 | 0 | 0 | 0 | 0 | 0 | 0 | 0 | 0 | 0.001768081 | 0 | 0 | 0 | 0 | 0 | 0.003056522 | 0 | 0 | 0
1327 | Iron Particle | Metall | Silber | Ductile | 0.6216026 | 0 | 0 | 0.03839932 | 0.009653908 | 0 | 0 | 0 | 0 | 0 | 0.001674034 | 0.4331891 | 0 | 0.000206903 | 0.000536067 | 4.217093 | 0 | 0 | 0 | 0 | 0 | 0 | 0 | 0 | 0 | 0 | 0 | 0 | 0 | 0 | 0.001358977 | 0 | 0 | 0 | 0 | 0 | 0 | 0 | 0 | 0 | 0 | 0 | 0 | 0 | 0
1328 | Iron Particle | Metall | Gelb, silber | Ductile | 1.009781 | 0 | 0 | 0.01439387 | 0.01830622 | 0 | 0 | 0 | 0 | 0 | 0.01031224 | 2.284355 | 0 | 0.00170695 | 0.003470328 | 2.342185 | 0 | 0 | 0 | 0 | 0 | 0 | 0 | 0 | 0 | 0 | 0 | 0 | 0 | 0 | 0.001363679 | 0 | 0 | 0 | 0 | 0 | 0 | 0 | 0 | 0 | 0 | 0.009907834 | 0.01634534 | 0 | 0
1329 | Iron Particle | Metall | Silber | Ductile | 1.112917 | 0 | 0 | 0.004730556 | 0.1764131 | 0.003047117 | 0.02705257 | 0.02037525 | 0 | 0.004161572 | 0.05065363 | 4.403621 | 0 | 0.008407787 | 0.0026098 | 0 | 0 | 0 | 0 | 0 | 0 | 0 | 0 | 0.001015706 | 0 | 0 | 0 | 0 | 0 | 0 | 0 | 0 | 0 | 0 | 0 | 0 | 0 | 0 | 0 | 0 | 0 | 0 | 0 | 0 | 0
1330 | Iron Particle | Metall | Silber | Ductile | 0.3966566 | 0 | 0 | 0.008294931 | 0 | 0 | 0 | 0.0009686824 | 0 | 0.005092636 | 0.01178407 | 4.428101 | 0.01439857 | 0.001015706 | 0.003075332 | 0 | 0 | 0 | 0 | 0 | 0 | 0.001137967 | 0 | 0.001377786 | 0 | 0 | 0 | 0 | 0 | 0 | 0 | 0 | 0 | 0 | 0 | 0.2270996 | 0 | 0 | 0 | 0 | 0 | 0 | 0 | 0 | 0
1331 | Iron Particle | Metall | Silber | Ductile | 0.7292721 | 0 | 0 | 0.02596633 | 0 | 0 | 0 | 0.001749271 | 0 | 0.006959466 | 0.008704035 | 4.013246 | 0.02335653 | 0.001269632 | 0.006437506 | 0 | 0 | 0 | 0 | 0 | 0 | 0.002953071 | 0 | 0.002722656 | 0 | 0 | 0 | 0 | 0 | 0 | 0 | 0 | 0 | 0 | 0 | 0.6089768 | 0 | 0 | 0 | 0 | 0 | 0 | 0 | 0 | 0
1332 | Iron Particle | Metall | Silber | Ductile | 0.8299868 | 0 | 0 | 0.01641117 | 0.06656165 | 0 | 0 | 0 | 0 | 0 | 0.01459607 | 2.479164 | 0 | 0.00238879 | 0.002689739 | 2.102868 | 0 | 0 | 0 | 0 | 0 | 0 | 0 | 0 | 0 | 0 | 0 | 0 | 0 | 0 | 0 | 0 | 0 | 0 | 0 | 0 | 0 | 0 | 0 | 0 | 0 | 0.007020596 | 0.009282423 | 0 | 0
1333 | Iron Particle | Metall | Silber | Ductile | 1.665245 | 0 | 0 | 0.09150757 | 0.3049563 | 0.0006348161 | 0.09201542 | 0.05632935 | 0.006602088 | 0.01528731 | 0.05496567 | 2.695152 | 0.01450202 | 0 | 0.002440515 | 1.325346 | 0 | 0 | 0 | 0 | 0.01138907 | 0.004373178 | 0 | 0.005807392 | 0 | 0 | 0 | 0 | 0 | 0 | 0 | 0 | 0.003014201 | 0 | 0.003315151 | 0 | 0.01469952 | 0 | 0 | 0 | 0 | 0 | 0 | 0 | 0
1334 | Iron Particle | Metall | Silber | Ductile | 0.2742923 | 0 | 0 | 0.05916957 | 0.02206809 | 0 | 0 | 0 | 0 | 0 | 0.00319289 | 0.679827 | 0 | 0.0007476723 | 0.001222609 | 3.93452 | 0 | 0 | 0 | 0 | 0 | 0 | 0 | 0 | 0 | 0 | 0 | 0 | 0 | 0 | 0 | 0 | 0 | 0 | 0 | 0 | 0 | 0 | 0 | 0 | 0 | 0 | 0 | 0 | 0
1335 | Iron Particle | Metall | Silber | Ductile | 0.2461629 | 0 | 0 | 0.00825261 | 0 | 0.004890435 | 0 | 0.002487539 | 0 | 0.002826107 | 0.007335653 | 4.085376 | 0.02216684 | 0 | 0.002059626 | 0 | 0 | 0 | 0 | 0 | 0 | 0.003108248 | 0 | 0.002144268 | 0 | 0 | 0 | 0 | 0 | 0 | 0 | 0 | 0 | 0 | 0 | 0.5616524 | 0 | 0 | 0 | 0 | 0 | 0 | 0 | 0 | 0
1336 | Iron Particle | Metall | Silber | Ductile | 0.4687906 | 0 | 0 | 0.03091319 | 0 | 0 | 0 | 0.001396596 | 0.0008041004 | 0.004476629 | 0.03341014 | 3.94155 | 0.008120944 | 0.003804194 | 0.01288912 | 0 | 0.002478134 | 0 | 0 | 0 | 0 | 0.002031412 | 0 | 0.002576883 | 0 | 0 | 0 | 0 | 0 | 0 | 0 | 0 | 0 | 0 | 0 | 0.6578905 | 0 | 0 | 0 | 0 | 0 | 0 | 0 | 0 | 0
1337 | Iron Particle | Metall | Silber | Ductile | 0.1998636 | 0 | 0 | 0.001918555 | 0.13199 | 0.002732061 | 0.01695194 | 0.001058027 | 0 | 0.001942067 | 0.05820559 | 4.454011 | 0.02434873 | 0.001641117 | 0.002191291 | 0 | 0 | 0 | 0 | 0 | 0 | 0 | 0 | 0.000949873 | 0 | 0 | 0 | 0 | 0 | 0 | 0 | 0 | 0 | 0 | 0 | 0.0007194583 | 0 | 0 | 0 | 0 | 0 | 0.003677231 | 0 | 0 | 0
1338 | Iron Particle | Metall | Silber | Ductile | 0.2600583 | 0 | 0 | 0.00534186 | 0.2162889 | 0.006178877 | 0.06016176 | 0.003696041 | 0.0003667827 | 0.01233894 | 0.036556 | 4.330838 | 0.007189881 | 0.002083137 | 0.009827894 | 0 | 0 | 0 | 0 | 0 | 0 | 0 | 0 | 0.001993793 | 0 | 0 | 0 | 0 | 0 | 0 | 0.001495345 | 0 | 0 | 0 | 0 | 0 | 0 | 0 | 0 | 0 | 0 | 0.007989279 | 0 | 0 | 0
1339 | Iron Particle | Metall | Silber | Ductile | 0.1651462 | 0 | 0 | 0.003023606 | 0.1214709 | 0.01022759 | 0.02373742 | 0.009898429 | 0 | 0.01058027 | 0.03036302 | 4.482865 | 0 | 0.002111351 | 0.002835512 | 0 | 0 | 0 | 0 | 0 | 0 | 0 | 0 | 0.0008605285 | 0 | 0 | 0 | 0 | 0 | 0 | 0 | 0 | 0 | 0 | 0 | 0 | 0 | 0 | 0 | 0 | 0 | 0.004114549 | 0 | 0 | 0
1340 | Iron Particle | Metall | Silber | Ductile | 0.2998495 | 0 | 0 | 0.03505596 | 0.1033575 | 0.003860623 | 0.01169472 | 0.001824509 | 0 | 0.6470187 | 0.01723408 | 3.865311 | 0.007989279 | 0.002934261 | 0.001800997 | 0 | 0 | 0 | 0 | 0 | 0 | 0 | 0 | 0.0001833913 | 0 | 0 | 0 | 0 | 0 | 0 | 0 | 0 | 0 | 0 | 0 | 0.003169378 | 0 | 0 | 0 | 0 | 0 | 0.0009028496 | 0 | 0 | 0
1341 | Iron Particle | Metall | Silber | Ductile | 0.2903696 | 0 | 0 | 0.03097903 | 0 | 0 | 0 | 0.005995486 | 0 | 0.002294743 | 0.007961065 | 4.101359 | 0.01483119 | 0.01134205 | 0.004674128 | 0 | 0 | 0 | 0 | 0 | 0 | 0.002022007 | 0 | 0.002501646 | 0 | 0 | 0 | 0 | 0 | 0 | 0 | 0 | 0 | 0 | 0 | 0.5183768 | 0 | 0 | 0 | 0 | 0 | 0 | 0 | 0 | 0
1342 | Iron Particle | Metall | Silber | Ductile | 0.2950014 | 0 | 0.02275463 | 0.06165711 | 0.1538747 | 0 | 0.01510862 | 0.005906141 | 0 | 0.01016176 | 0.01811342 | 2.595316 | 0.02503057 | 0 | 0.001951472 | 1.739462 | 0 | 0 | 0 | 0 | 0.01155836 | 0.004368476 | 0 | 0.001316656 | 0 | 0 | 0 | 0 | 0 | 0 | 0 | 0 | 0 | 0 | 0.008511239 | 0 | 0.02621556 | 0 | 0 | 0 | 0 | 0 | 0 | 0 | 0
1343 | Iron Particle | Metall | Silber | Ductile | 0.3897536 | 0 | 0 | 0.009178971 | 0.224471 | 0 | 0.03090849 | 0.1916063 | 0 | 0.008708737 | 0.0226982 | 4.175237 | 0.03406376 | 0.002022007 | 0.002774382 | 0 | 0 | 0 | 0 | 0 | 0 | 0 | 0 | 0.0006771372 | 0 | 0 | 0 | 0 | 0 | 0 | 0 | 0 | 0 | 0 | 0 | 0 | 0 | 0 | 0 | 0 | 0 | 0 | 0 | 0 | 0
1344 | Iron Particle | Metall | Silber | Ductile | 0.1872331 | 0 | 0 | 0.02531741 | 0.06780307 | 0.002313552 | 0.004246215 | 0 | 0 | 0.6197592 | 0.02164958 | 3.949271 | 0.00706762 | 0.003018903 | 0.001279037 | 0 | 0 | 0 | 0 | 0 | 0 | 0 | 0 | 0 | 0 | 0 | 0 | 0 | 0 | 0 | 0 | 0 | 0 | 0 | 0 | 0 | 0 | 0 | 0 | 0 | 0 | 0 | 0 | 0 | 0
1345 | Iron Particle | Metall | Silber | Ductile | 0.156903 | 0 | 0 | 0.02366689 | 0 | 0 | 0 | 0.002562776 | 0 | 0.01195335 | 0.01421048 | 4.062174 | 0.01976864 | 0.001048622 | 0.004998589 | 0 | 0.0001739866 | 0 | 0 | 0 | 0 | 0.002464027 | 0.0004843412 | 0.001998495 | 0 | 0 | 0 | 0 | 0 | 0 | 0 | 0 | 0 | 0 | 0 | 0.5568325 | 0 | 0 | 0 | 0 | 0 | 0 | 0 | 0 | 0
1346 | Iron Particle | Metall | Silber | Ductile | 0.2401251 | 0 | 0 | 0.0008605285 | 0.0465814 | 0.00259099 | 0.01771842 | 0.00162701 | 0.001288442 | 0.001904448 | 0.01290323 | 4.60545 | 0 | 0.004471927 | 0.003531459 | 0 | 0 | 0 | 0 | 0 | 0 | 0 | 0 | 0.0008464215 | 0 | 0 | 0 | 0 | 0 | 0 | 0 | 0 | 0 | 0 | 0 | 0 | 0 | 0 | 0 | 0 | 0 | 0.002322957 | 0 | 0 | 0
1347 | Iron Particle | Metall | Silber | Ductile | 0.2240713 | 0 | 0 | 0.002487539 | 0.05885451 | 0.00349384 | 0.09084454 | 0.06394715 | 0 | 0.002116054 | 0.01515565 | 4.454495 | 0 | 0.00142481 | 0.001537666 | 0 | 0 | 0 | 0 | 0 | 0 | 0 | 0 | 0.001156776 | 0 | 0 | 0 | 0 | 0 | 0 | 0 | 0 | 0 | 0 | 0 | 0 | 0 | 0 | 0 | 0 | 0 | 0.006578576 | 0 | 0 | 0
1348 | Iron Particle | Metall | Silber | Ductile | 0.3325543 | 0 | 0 | 0.02362927 | 0.122322 | 0 | 0.00505972 | 0.0002821405 | 0.002327659 | 0.6829446 | 0.0170601 | 3.817784 | 0 | 0.01911032 | 0.005388884 | 0 | 0 | 0 | 0 | 0 | 0 | 0 | 0 | 0.00387473 | 0 | 0 | 0 | 0 | 0 | 0 | 0 | 0 | 0 | 0 | 0 | 0 | 0 | 0 | 0 | 0 | 0 | 0.002558074 | 0 | 0 | 0
1349 | Iron Particle | Metall | Silber | Ductile | 0.2379432 | 0 | 0 | 0.001415405 | 0.1262062 | 0.0120474 | 0.003992288 | 0.01235775 | 0 | 0.003225806 | 0.01504749 | 4.521659 | 0 | 0 | 0.002261826 | 0 | 0 | 0 | 0 | 0 | 0 | 0 | 0 | 0.001363679 | 0 | 0 | 0 | 0 | 0 | 0 | 0 | 0 | 0 | 0 | 0 | 0 | 0 | 0 | 0 | 0 | 0 | 0.002501646 | 0 | 0 | 0
1350 | Iron Particle | Metall | Silber | Ductile | 0.1956174 | 0 | 0 | 0.0006771372 | 0.04391517 | 0 | 0.0204881 | 0.001246121 | 0.002195994 | 0.009893727 | 0.03328788 | 4.564493 | 0 | 0.00192796 | 0.003710148 | 0 | 0 | 0 | 0 | 0 | 0 | 0 | 0 | 0.001011003 | 0 | 0 | 0 | 0 | 0 | 0 | 0 | 0 | 0 | 0 | 0 | 0 | 0 | 0 | 0 | 0 | 0 | 0.01924668 | 0 | 0 | 0
1351 | Iron Particle | Metall | Silber | Ductile | 0.4035785 | 0 | 0 | 0.0102323 | 0.05607543 | 0.1868193 | 0.004937459 | 0 | 0 | 0 | 0.003286937 | 1.502906 | 0.01805229 | 2.915616 | 0.001086241 | 0 | 0 | 0 | 0 | 0 | 0 | 0 | 0 | 0 | 0 | 0 | 0 | 0 | 0 | 0 | 0 | 0 | 0 | 0 | 0 | 0.002116054 | 0 | 0 | 0 | 0 | 0 | 0.001175585 | 0 | 0 | 0
1352 | Iron Particle | Metall | Silber | Ductile | 0.1553607 | 0 | 0.0182686 | 0.03805135 | 0.04825543 | 0 | 0.01711182 | 0.002797893 | 0 | 0.0136556 | 0.002435813 | 0.7962757 | 0.02907928 | 0 | 0.005337158 | 3.702318 | 0 | 0 | 0 | 0 | 0.01399887 | 0.003996991 | 0 | 0.002863726 | 0 | 0 | 0 | 0 | 0 | 0 | 0 | 0 | 0.003037713 | 0 | 0 | 0 | 0 | 0 | 0 | 0 | 0 | 0 | 0.004862221 | 0 | 0
1353 | Iron Particle | Metall | Silber | Ductile | 0.1038324 | 0 | 0 | 0.0005548763 | 0.07583467 | 0 | 0.008788677 | 0.0007899934 | 0.0005078529 | 0.004067526 | 0.02820465 | 4.575266 | 0 | 0.002050221 | 0.002826107 | 0 | 0 | 0 | 0 | 0 | 0 | 0 | 0 | 0.0009028496 | 0 | 0 | 0 | 0 | 0 | 0 | 0 | 0 | 0 | 0 | 0 | 0 | 0 | 0 | 0 | 0 | 0 | 0.002299445 | 0 | 0 | 0
1354 | Iron Particle | Metall | Silber | Ductile | 0.213712 | 0 | 0 | 0.006771372 | 0.1665946 | 0.005981379 | 0.01965109 | 0.002271231 | 0 | 0.003978181 | 0.02085489 | 4.460322 | 0 | 0.002783786 | 0.007984576 | 0 | 0 | 0 | 0 | 0 | 0 | 0 | 0 | 0.001072134 | 0 | 0 | 0 | 0 | 0 | 0 | 0 | 0 | 0 | 0 | 0 | 0 | 0 | 0 | 0 | 0 | 0 | 0.003823004 | 0 | 0 | 0
1355 | Iron Particle | Metall | Silber | Ductile | 0.4551679 | 0 | 0 | 0.000949873 | 0.02801185 | 0 | 0.0237045 | 0.002092542 | 0.001796295 | 0.01017587 | 0.03788677 | 4.579865 | 0 | 0 | 0.002257124 | 0 | 0 | 0 | 0 | 0 | 0 | 0 | 0 | 0.001025111 | 0 | 0 | 0 | 0 | 0 | 0 | 0 | 0 | 0 | 0 | 0 | 0 | 0 | 0 | 0 | 0 | 0 | 0.01430452 | 0 | 0 | 0
1356 | Iron Particle | Metall | Silber | Ductile | 0.5112151 | 0 | 0 | 0.2726418 | 0.1418085 | 0 | 0.003442114 | 0.005308944 | 0.002101947 | 0.7108483 | 0.02714662 | 3.213689 | 0 | 0.1676291 | 0.1395749 | 0 | 0 | 0 | 0 | 0 | 0 | 0 | 0.009583373 | 0.005816797 | 0 | 0 | 0 | 0 | 0 | 0 | 0 | 0 | 0 | 0 | 0 | 0.001598796 | 0 | 0 | 0 | 0 | 0 | 0.001152074 | 0 | 0 | 0
1359 | Iron Particle | Metall | Silber | Ductile | 0.6190445 | 0 | 0.0182639 | 0.1099172 | 0.08167968 | 0.01055676 | 0.05329634 | 0 | 0 | 0.0100395 | 0.0009451707 | 0.05831374 | 0.01120568 | 0.0003103546 | 0.005337158 | 4.233495 | 0 | 0 | 0 | 0 | 0 | 0 | 0 | 0.003188188 | 0 | 0 | 0 | 0 | 0 | 0 | 0.01547541 | 0 | 0.002581586 | 0 | 0.03518762 | 0 | 0 | 0 | 0 | 0 | 0 | 0.05254397 | 0 | 0 | 0
1361 | Iron Particle | Metall | Silber | Ductile | 0.3482883 | 0 | 0 | 0.01352864 | 0.05585912 | 0 | 0.006874824 | 0.001800997 | 0 | 0 | 0.004589486 | 0.7571335 | 0.03355121 | 3.640779 | 0.1851735 | 0 | 0 | 0 | 0 | 0 | 0 | 0 | 0 | 0 | 0.0008323145 | 0 | 0 | 0 | 0 | 0 | 0 | 0 | 0 | 0 | 0 | 0.001758676 | 0 | 0 | 0 | 0 | 0 | 0 | 0 | 0 | 0
1362 | Iron Particle | Metall | Silber | Ductile | 0.1265917 | 0 | 0 | 0.1380655 | 0.1465955 | 0 | 0.03882253 | 0 | 0 | 0.01140788 | 0.02718424 | 2.661478 | 0.01761497 | 0 | 0.005149064 | 1.594508 | 0 | 0 | 0 | 0 | 0.02122637 | 0.004960971 | 0 | 0.002873131 | 0 | 0 | 0 | 0 | 0 | 0 | 0 | 0 | 0.002153673 | 0 | 0.005652215 | 0 | 0.01592683 | 0 | 0 | 0 | 0 | 0 | 0.008722844 | 0 | 0
1363 | Iron Particle | Metall | Silber | Ductile | 0.07468729 | 0 | 0 | 0.01139848 | 0.06172764 | 0 | 0.003390388 | 0 | 0.002106649 | 0.6763096 | 0.02010251 | 3.901622 | 0.01417286 | 0.005591084 | 0.002873131 | 0 | 0 | 0 | 0 | 0 | 0 | 0 | 0 | 0.0004655318 | 0 | 0 | 0 | 0 | 0 | 0 | 0 | 0 | 0 | 0 | 0 | 0 | 0 | 0 | 0 | 0 | 0 | 0.002581586 | 0 | 0 | 0
1364 | Iron Particle | Metall | Silber | Ductile | 0.2058638 | 0 | 0 | 0.003987586 | 0.1905154 | 0.003282235 | 0.03150099 | 0.004119251 | 0.0008887426 | 0.009545754 | 0.03678642 | 4.40742 | 0 | 0.002953071 | 0.004123954 | 0 | 0 | 0 | 0 | 0 | 0 | 0 | 0 | 0.001011003 | 0 | 0 | 0 | 0 | 0 | 0 | 0 | 0 | 0 | 0 | 0 | 0 | 0 | 0 | 0 | 0 | 0 | 0.005953165 | 0 | 0 | 0
1365 | Iron Particle | Metall | Silber | Ductile | 0.3130772 | 0 | 0 | 0.07867958 | 0.1904589 | 0.004937459 | 0.03517822 | 0.01349572 | 0.001232014 | 0.5540769 | 0.02273112 | 3.788681 | 0 | 0.005069124 | 0.002445218 | 0 | 0 | 0 | 0 | 0 | 0 | 0 | 0 | 0.001725759 | 0 | 0 | 0 | 0 | 0 | 0 | 0 | 0 | 0 | 0 | 0 | 0.00363491 | 0 | 0 | 0 | 0 | 0 | 0 | 0 | 0 | 0
1366 | Iron Particle | Metall | Silber | Ductile | 0.2266106 | 0 | 0 | 0.0004561272 | 0.06794884 | 0.002953071 | 0.01470422 | 0.001283739 | 0 | 0.001175585 | 0.0152544 | 4.569816 | 0 | 0 | 0.02474372 | 0 | 0 | 0 | 0 | 0 | 0 | 0 | 0 | 0.0008417192 | 0 | 0 | 0 | 0 | 0 | 0 | 0 | 0 | 0 | 0 | 0 | 0 | 0 | 0 | 0 | 0 | 0 | 0.002896643 | 0 | 0 | 0
1367 | Iron Particle | Metall | Silber | Sheet | 0.08725665 | 0 | 0 | 0 | 0.05142011 | 0.005703941 | 0.004589486 | 0.0007382677 | 0 | 0.002539265 | 0.02285808 | 4.608342 | 0 | 0 | 0.001532963 | 0 | 0 | 0 | 0 | 0 | 0 | 0 | 0 | 0.0007523747 | 0 | 0 | 0 | 0 | 0 | 0 | 0 | 0 | 0 | 0 | 0 | 0 | 0 | 0 | 0 | 0 | 0 | 0.003597291 | 0 | 0 | 0
1368 | Iron Particle | Metall | Silber | Ductile | 0.02480015 | 0 | 0 | 0.009602182 | 0.06297846 | 0 | 0 | 0.0004561272 | 0.0040158 | 0.8807157 | 0.0492006 | 3.366538 | 0 | 0.2810684 | 0.009127245 | 0 | 0 | 0 | 0 | 0 | 0 | 0 | 0 | 0.03311859 | 0 | 0 | 0 | 0 | 0 | 0 | 0 | 0 | 0 | 0 | 0 | 0.004218001 | 0 | 0 | 0 | 0 | 0 | 0.001302549 | 0 | 0 | 0
1369 | Iron Particle | Metall | Silber | Ductile | 0.141564 | 0 | 0 | 0.001683438 | 0.09278661 | 0.005572275 | 0.01568231 | 0.003667827 | 0 | 0.05332926 | 0.03439763 | 4.476733 | 0.01099408 | 0.001655224 | 0.002623907 | 0 | 0 | 0 | 0 | 0 | 0 | 0 | 0 | 0.0009733847 | 0 | 0 | 0 | 0 | 0 | 0 | 0 | 0 | 0 | 0 | 0 | 0 | 0 | 0 | 0 | 0 | 0 | 0.002243017 | 0 | 0 | 0
1370 | Iron Particle | Metall | Silber | Sheet | 0.1663924 | 0 | 0 | 0.001283739 | 0.1541051 | 0 | 0.007533152 | 0.0009028496 | 0 | 0.0008135051 | 0.0080316 | 4.52069 | 0.00327283 | 0 | 0.001923258 | 0 | 0 | 0 | 0 | 0 | 0 | 0 | 0 | 0.001053325 | 0 | 0 | 0 | 0 | 0 | 0 | 0 | 0 | 0 | 0 | 0 | 0 | 0 | 0 | 0 | 0 | 0 | 0.002713251 | 0 | 0 | 0
1371 | Iron Particle | Metall | Silber | Sheet | 0.08736951 | 0 | 0 | 6.113044e-05 | 0.05781529 | 0.004810496 | 0.003959372 | 0.0005689834 | 0.0006630302 | 0.001885639 | 0.02634252 | 4.599817 | 0 | 0 | 0.001716355 | 0 | 0 | 0 | 0 | 0 | 0 | 0 | 0 | 0.0007805887 | 0 | 0 | 0 | 0 | 0 | 0 | 0 | 0 | 0 | 0 | 0 | 0 | 0 | 0 | 0 | 0 | 0 | 0.003649017 | 0 | 0 | 0
1372 | Iron Particle | Metall | Silber | Ductile | 0.1701966 | 0 | 0.0178642 | 0.03867676 | 0.1013308 | 0 | 0.01142669 | 0 | 0 | 0.01216026 | 0.01625129 | 2.595514 | 0.02299445 | 0 | 0.004424904 | 1.822129 | 0 | 0 | 0 | 0 | 0.02066209 | 0.004852817 | 0 | 0.003037713 | 0 | 0 | 0 | 0 | 0 | 0 | 0 | 0 | 0.002520455 | 0 | 0 | 0 | 0.0266999 | 0 | 0 | 0 | 0 | 0 | 0 | 0 | 0
1373 | Iron Particle | Metall | Silber | Ductile | 0.08771748 | 0 | 0 | 0.0005125553 | 0.1135757 | 0.00275087 | 0.01047212 | 0.001500047 | 0 | 0.0008276122 | 0.008812188 | 4.559245 | 0 | 0 | 0.001735164 | 0 | 0 | 0 | 0 | 0 | 0 | 0 | 0 | 0.0009545754 | 0 | 0 | 0 | 0 | 0 | 0 | 0 | 0 | 0 | 0 | 0 | 0 | 0 | 0 | 0 | 0 | 0 | 0.001697545 | 0 | 0 | 0
1374 | Iron Particle | Metall | Silber | Ductile | 0.09777579 | 0 | 0.05346092 | 0.1048387 | 0.2100959 | 0 | 0.02380796 | 0 | 0 | 0.02426879 | 0.01201919 | 1.394226 | 0.02957773 | 0.002412301 | 0.01034045 | 2.815522 | 0 | 0 | 0 | 0 | 0.01005831 | 0.003047117 | 0 | 0.002078435 | 0 | 0 | 0 | 0 | 0 | 0 | 0 | 0 | 0 | 0 | 0 | 0 | 0 | 0 | 0 | 0 | 0 | 0.005153767 | 0 | 0 | 0
1375 | Iron Particle | Metall | Silber | Ductile | 0.1115678 | 0 | 0 | 0.02221386 | 0 | 0 | 0 | 0.002496943 | 0 | 0.004641211 | 0.0269115 | 4.161714 | 0.02062917 | 0.001170883 | 0.002059626 | 0 | 0 | 0 | 0 | 0 | 0 | 0.001523559 | 0 | 0.002534562 | 0 | 0 | 0 | 0 | 0 | 0 | 0 | 0 | 0 | 0 | 0 | 0.4564516 | 0 | 0 | 0 | 0 | 0 | 0 | 0 | 0 | 0
1376 | Iron Particle | Metall | Silber | Ductile | 0.2228628 | 0 | 0 | 0.01117747 | 0.0552149 | 0 | 0.002515753 | 0 | 0 | 0.599826 | 0.01517446 | 4.000235 | 0.005957867 | 0.005435907 | 0.003206997 | 0 | 0 | 0 | 0 | 0 | 0 | 0 | 0 | 0.001664629 | 0 | 0 | 0 | 0 | 0 | 0 | 0.00126493 | 0 | 0 | 0 | 0 | 0 | 0 | 0 | 0 | 0 | 0 | 0 | 0 | 0 | 0
1378 | Iron Particle | Metall | Silber | Ductile | 0.2328929 | 0 | 0 | 0.001410703 | 0.1282282 | 0.002243017 | 0.03199003 | 0.004401392 | 0.0007006489 | 0.002266529 | 0.01922788 | 4.482432 | 0 | 0 | 0.0020079 | 0 | 0 | 0 | 0 | 0 | 0 | 0 | 0 | 0.001119157 | 0 | 0 | 0 | 0 | 0 | 0 | 0 | 0 | 0 | 0 | 0 | 0.02606038 | 0 | 0 | 0 | 0 | 0 | 0 | 0 | 0 | 0
1379 | Iron Particle | Metall | Silber | Ductile | 0.05015988 | 0 | 0 | 0.02914511 | 0.07194113 | 0.003174081 | 0 | 0.001974984 | 0 | 0.00170695 | 0.01279507 | 4.183387 | 0.01248942 | 0.003860623 | 0.005586382 | 0 | 0.0002774382 | 0 | 0 | 0 | 0 | 0.001979686 | 0 | 0.001382488 | 0 | 0 | 0 | 0 | 0 | 0 | 0 | 0 | 0 | 0 | 0 | 0.3726465 | 0 | 0 | 0 | 0 | 0 | 0 | 0 | 0 | 0
1380 | Iron Particle | Metall | Silber | Ductile | 0.05958807 | 0 | 0 | 0.03607166 | 0.05947052 | 0.0005125553 | 0.004989185 | 0 | 0 | 0.04209536 | 0.00706762 | 1.382559 | 0.01351453 | 1.350621 | 1.779916 | 0 | 0 | 0 | 0 | 0 | 0 | 0.0008041004 | 0 | 0 | 0 | 0 | 0 | 0 | 0 | 0 | 0 | 0 | 0.0026098 | 0.01753973 | 0 | 0 | 0 | 0 | 0 | 0 | 0 | 0.001612903 | 0.002953071 | 0 | 0
1381 | Iron Particle | Metall | Silber | Ductile | 0.1521772 | 0 | 0 | 0 | 0 | 0 | 0 | 0.0005924951 | 0 | 0.005774476 | 0.02397254 | 4.227278 | 0.01628891 | 0 | 0.007081727 | 0 | 0 | 0 | 0 | 0 | 0 | 0.001815104 | 0.0004467225 | 0.001448321 | 0 | 0 | 0 | 0 | 0 | 0 | 0 | 0 | 0 | 0 | 0 | 0.4142575 | 0 | 0 | 0 | 0 | 0 | 0 | 0 | 0 | 0
1382 | Iron Particle | Metall | Silber | Ductile | 0.405751 | 0 | 0 | 0.004053419 | 0.1329916 | 0.01046271 | 0.03301514 | 0.00208784 | 0.0002492241 | 0.02686918 | 0.02256184 | 4.42915 | 0.01416816 | 0.01039688 | 0.01255055 | 0 | 0 | 0 | 0 | 0 | 0 | 0 | 0 | 0.001876234 | 0 | 0 | 0 | 0 | 0 | 0 | 0 | 0 | 0 | 0 | 0 | 0 | 0 | 0 | 0 | 0 | 0 | 0.001913853 | 0 | 0 | 0
1383 | Iron Particle | Metall | Silber | Ductile | 0.04279601 | 0 | 0 | 0.03341484 | 0.1038794 | 0.002257124 | 0.0168626 | 0.001791592 | 0 | 0.005017399 | 0.3120427 | 3.313157 | 0 | 0.9055205 | 0.003517352 | 0 | 0 | 0 | 0 | 0 | 0 | 0 | 0 | 0.0008793379 | 0 | 0 | 0 | 0 | 0 | 0 | 0 | 0 | 0 | 0 | 0 | 0.002623907 | 0 | 0 | 0 | 0 | 0 | 0.001387191 | 0 | 0 | 0
1384 | Iron Particle | Metall | Silber | Ductile | 0.07463557 | 0 | 0 | 0 | 0.0301138 | 0 | 0.001076836 | 0 | 0 | 0 | 0.05152826 | 4.594578 | 0.01858365 | 0 | 0.001993793 | 0 | 0 | 0 | 0 | 0 | 0 | 0 | 0 | 0.0008182075 | 0 | 0 | 0 | 0 | 0 | 0 | 0 | 0 | 0 | 0 | 0 | 0 | 0 | 0 | 0 | 0 | 0 | 0.003630208 | 0 | 0 | 0
1385 | Iron Particle | Metall | Silber | Ductile | 0.07403367 | 0 | 0 | 0 | 0.00208784 | 0 | 0.01050503 | 0 | 0 | 0.001396596 | 0.02552431 | 3.240017 | 0.02717954 | 1.385728 | 0.003310449 | 0 | 0 | 0 | 0 | 0 | 0 | 0 | 0 | 0.0005031506 | 0 | 0 | 0 | 0 | 0 | 0 | 0 | 0 | 0 | 0 | 0 | 0 | 0 | 0 | 0 | 0 | 0 | 0.001481238 | 0 | 0 | 0
1386 | Copper Bearing Particle | Metall | Silber | Ductile | 0.09368005 | 0 | 0 | 0 | 0.04175209 | 0 | 0.01551303 | 0 | 0 | 0.007918744 | 0.005017399 | 2.035117 | 0.01470893 | 0.03054171 | 2.53586 | 0.002511051 | 0 | 0 | 0 | 0 | 0 | 0 | 0 | 0 | 0 | 0 | 0 | 0 | 0 | 0 | 0 | 0 | 0.002036114 | 0 | 0 | 0 | 0 | 0 | 0 | 0 | 0 | 0.00548293 | 0.00588263 | 0 | 0
1387 | Iron Particle | Metall | Silber | Sheet | 0.0743064 | 0 | 0 | 0.003042415 | 0.146177 | 0.004852817 | 0.02435343 | 0.001951472 | 0 | 0.009150757 | 0.01928901 | 4.486227 | 0 | 0 | 0.002633311 | 0 | 0 | 0 | 0 | 0 | 0 | 0 | 0 | 0.000771184 | 0 | 0 | 0 | 0 | 0 | 0 | 0 | 0 | 0 | 0 | 0 | 0 | 0 | 0 | 0 | 0 | 0 | 0.00363491 | 0 | 0 | 0
1388 | Iron Particle | Metall | Silber | Ductile | 0.09500611 | 0 | 0 | 0.01359917 | 0 | 0 | 0 | 0.0002962475 | 0 | 0.003949967 | 0.01030753 | 4.091456 | 0.01952883 | 0.002285338 | 0.001989091 | 0 | 0 | 0 | 0 | 0 | 0 | 0.002779084 | 0.0003902944 | 0.002210101 | 0 | 0 | 0 | 0 | 0 | 0 | 0 | 0 | 0 | 0 | 0 | 0.5535456 | 0 | 0 | 0 | 0 | 0 | 0 | 0 | 0 | 0
1390 | Iron Particle | Metall | Silber | Ductile | 0.02513872 | 0 | 0 | 0.01855544 | 0.04399981 | 0 | 0.005939058 | 0.00355497 | 0 | 0 | 0.003898241 | 0.2818443 | 0.01479827 | 4.320512 | 0.004725853 | 0 | 0 | 0 | 0 | 0 | 0 | 0 | 0.0008276122 | 0 | 0.001288442 | 0 | 0 | 0 | 0 | 0 | 0 | 0 | 0 | 0 | 0 | 0.002398194 | 0 | 0 | 0 | 0 | 0 | 0 | 0 | 0 | 0
1391 | Iron Particle | Metall | Silber | Ductile | 0.05028214 | 0 | 0 | 0.007702436 | 0.0263002 | 0.002943666 | 0.001942067 | 0 | 0 | 0.6370356 | 0.02410891 | 3.981938 | 0.009442302 | 0.005511145 | 0.003498542 | 0 | 0 | 0 | 0 | 0 | 0 | 0 | 0 | 0.0007664817 | 0 | 0 | 0 | 0 | 0 | 0 | 0 | 0 | 0 | 0 | 0 | 0 | 0 | 0 | 0 | 0 | 0 | 0.0008746356 | 0 | 0 | 0
1392 | Iron Particle | Metall | Silber | Ductile | 0.1188987 | 0 | 0 | 0 | 0.03324085 | 0 | 0 | 0.003663124 | 0 | 0.06574814 | 0.0162748 | 4.530457 | 0.04492617 | 0.001664629 | 0.003893539 | 0 | 0 | 0 | 0 | 0 | 0 | 0 | 0 | 0.0007382677 | 0 | 0 | 0 | 0 | 0 | 0 | 0 | 0 | 0 | 0 | 0 | 0 | 0 | 0 | 0 | 0 | 0 | 0.001739866 | 0 | 0 | 0
1394 | Iron Particle | Metall | Silber | Ductile | 9.856485 | 0 | 0 | 0.005685131 | 0.1786561 | 0.00512085 | 0.02393022 | 0.01002539 | 0 | 0.009531647 | 0.01794884 | 4.413698 | 0 | 0.005003292 | 0.01489232 | 0 | 0 | 0 | 0 | 0 | 0 | 0 | 0 | 0.001631713 | 0 | 0 | 0 | 0 | 0 | 0 | 0 | 0 | 0 | 0 | 0 | 0.01350513 | 0 | 0 | 0 | 0 | 0 | 0.002459325 | 0 | 0 | 0
1395 | Iron Particle | Metall | Silber | Cast | 23.03757 | 0 | 0 | 0.002882536 | 0.1688752 | 0.04052478 | 0.03908586 | 0.007862315 | 0 | 0.000728863 | 0.001199097 | 4.425242 | 0 | 0.00349384 | 0.007396784 | 0 | 0 | 0 | 0 | 0 | 0 | 0 | 0 | 0.0008793379 | 0 | 0 | 0 | 0 | 0 | 0 | 0 | 0 | 0 | 0 | 0 | 0.001354274 | 0 | 0 | 0 | 0 | 0 | 0.002572181 | 0 | 0 | 0
1396 | Iron Particle | Metall | Silber | Ductile | 14.5332 | 0 | 0 | 0 | 0.1385498 | 0 | 0 | 0.01851312 | 0 | 0.01116806 | 0.02122637 | 4.466294 | 0.01697545 | 0.007086429 | 0.0124471 | 0 | 0 | 0 | 0 | 0 | 0 | 0 | 0 | 0.004584783 | 0 | 0 | 0 | 0 | 0 | 0 | 0 | 0 | 0 | 0 | 0 | 0.005318349 | 0 | 0 | 0 | 0 | 0 | 0 | 0 | 0 | 0
1398 | Iron Particle | Metall | Silber | Cast | 21.0838 | 0 | 0 | 0.03858742 | 0.5445171 | 0.01673563 | 0.0560143 | 0.02310261 | 0 | 0.1925468 | 0.04211888 | 3.71256 | 0 | 0.01348632 | 0.01169472 | 0 | 0 | 0 | 0 | 0 | 0 | 0 | 0 | 0.03992758 | 0 | 0 | 0 | 0 | 0 | 0 | 0 | 0 | 0 | 0 | 0 | 0.007189881 | 0 | 0 | 0 | 0 | 0 | 0.003616101 | 0 | 0 | 0
1399 | Iron Particle | Metall | Silber | Ductile | 12.12264 | 0 | 0 | 0.05041851 | 0.1107307 | 0.000921659 | 0.008816891 | 0.008520643 | 0 | 1.709941 | 0.01939716 | 2.776286 | 0.004739961 | 0 | 0.003404495 | 0.007062917 | 0 | 0 | 0 | 0 | 0 | 0 | 0 | 0.0008041004 | 0 | 0 | 0 | 0 | 0 | 0 | 0 | 0 | 0.001288442 | 0 | 0 | 0 | 0 | 0 | 0 | 0 | 0 | 0 | 0 | 0 | 0
1400 | Iron Particle | Metall | Silber | Ductile | 13.41959 | 0 | 0 | 0.004664723 | 0.2000846 | 0.01111634 | 0.03368758 | 0.01170413 | 0 | 0.04047776 | 0.04313458 | 4.301618 | 0 | 0.01719646 | 0.01161008 | 0 | 0 | 0 | 0 | 0 | 0 | 0 | 0 | 0.02459795 | 0 | 0 | 0 | 0 | 0 | 0 | 0 | 0 | 0 | 0 | 0 | 0.002205398 | 0 | 0 | 0 | 0 | 0 | 0 | 0 | 0 | 0
1401 | Iron Particle | Metall | Silber | Ductile | 7.576742 | 0 | 0 | 0.005746262 | 0.121184 | 0.04782752 | 0.05090755 | 0.0126446 | 0 | 0.001523559 | 0.0009404684 | 4.449328 | 0 | 0.003249318 | 0.007740055 | 0 | 0 | 0 | 0 | 0 | 0 | 0 | 0 | 0.001001599 | 0 | 0 | 0 | 0 | 0 | 0 | 0 | 0 | 0 | 0 | 0 | 0 | 0 | 0 | 0 | 0 | 0 | 0 | 0 | 0 | 0
1402 | Iron Particle | Metall | Silber | Cast | 10.67827 | 0 | 0 | 0.1518057 | 0.02182827 | 0 | 0 | 0 | 0 | 0 | 0.00297188 | 0.3840638 | 0 | 0.0004702342 | 0.003823004 | 4.11184 | 0 | 0 | 0 | 0 | 0 | 0 | 0 | 0 | 0 | 0 | 0 | 0 | 0 | 0 | 0.001373084 | 0 | 0 | 0 | 0 | 0 | 0 | 0 | 0 | 0 | 0 | 0.02417004 | 0 | 0 | 0
1403 | Iron Particle | Metall | Silber | Ductile | 5.964121 | 0 | 0 | 0.006667921 | 0.1624612 | 0.003954669 | 0.02224678 | 0.006381078 | 0 | 0.006964168 | 0.03254961 | 4.41903 | 0 | 0.01099408 | 0.02605568 | 0 | 0 | 0 | 0 | 0 | 0 | 0 | 0 | 0.001946769 | 0 | 0 | 0 | 0 | 0 | 0 | 0 | 0 | 0 | 0 | 0 | 0 | 0 | 0 | 0 | 0 | 0 | 0.002840214 | 0 | 0 | 0
1404 | Iron Particle | Metall | Silber | Ductile | 14.86721 | 0 | 0 | 0.01091884 | 0.3429794 | 0.0126493 | 0.0391611 | 0.02379385 | 0 | 0.04429606 | 0.05415687 | 4.129018 | 0 | 0.01013355 | 0.01400828 | 0 | 0 | 0 | 0 | 0 | 0 | 0 | 0 | 0.01477946 | 0 | 0 | 0 | 0 | 0 | 0 | 0 | 0 | 0 | 0 | 0 | 0 | 0 | 0 | 0 | 0 | 0 | 0.006197686 | 0 | 0 | 0
1405 | Iron Particle | Metall | Silber | Ductile | 6.505079 | 0 | 0 | 0.00409574 | 0.06013825 | 0.008219693 | 0.0289147 | 0.0007194583 | 0.001556475 | 0.1087134 | 0.02645067 | 4.372557 | 0 | 0.07233612 | 0.002181887 | 0 | 0 | 0 | 0 | 0 | 0 | 0 | 0 | 0.0136556 | 0 | 0 | 0 | 0 | 0 | 0 | 0 | 0 | 0 | 0 | 0 | 0 | 0 | 0 | 0 | 0 | 0 | 0.002562776 | 0 | 0 | 0
1406 | Iron Particle | Metall | Silber | Ductile | 2.038912 | 0 | 0 | 0.002050221 | 0.1105003 | 0 | 0.0164723 | 0.007316844 | 0 | 0.03917991 | 0.0614455 | 4.440699 | 0 | 0.00652685 | 0.009348255 | 0 | 0 | 0 | 0 | 0 | 0 | 0 | 0.0007946958 | 0.004081633 | 0 | 0 | 0 | 0 | 0 | 0 | 0.003677231 | 0 | 0 | 0 | 0 | 0 | 0 | 0 | 0 | 0 | 0 | 0 | 0 | 0 | 0
1407 | Iron Particle | Metall | Silber | Cast | 2.745011 | 0 | 0 | 1.798712 | 0.6712875 | 0 | 0 | 0.01905859 | 0 | 0.01583749 | 0.02283927 | 0.8999906 | 0.01253174 | 0.02322016 | 0.4528214 | 0.6188517 | 0 | 0 | 0 | 0 | 0 | 0.003371579 | 0 | 0.006517446 | 0.04393398 | 0 | 0 | 0 | 0.01592683 | 0.02573121 | 0 | 0 | 0 | 0.01248472 | 0 | 0 | 0 | 0 | 0 | 0 | 0 | 0.0592307 | 0 | 0 | 0
1408 | Iron Particle | Metall | Silber | Ductile | 4.177137 | 0 | 0 | 0.002487539 | 0.1388131 | 0.002605097 | 0.01302549 | 0.002238315 | 0 | 0.01302549 | 0.03528637 | 4.478665 | 0 | 0.006047212 | 0.006291733 | 0 | 0 | 0 | 0 | 0 | 0 | 0 | 0 | 0.0009827894 | 0 | 0 | 0 | 0 | 0 | 0 | 0 | 0 | 0 | 0 | 0 | 0 | 0 | 0 | 0 | 0 | 0 | 0.002623907 | 0 | 0 | 0
1409 | Iron Particle | Metall | Silber | Ductile | 4.021603 | 0 | 0 | 0.007265118 | 0.1451284 | 0 | 0.01573874 | 0.01018057 | 0 | 0.004208596 | 0.07442867 | 4.434261 | 0 | 0.002238315 | 0.007340355 | 0 | 0 | 0 | 0 | 0 | 0 | 0 | 0 | 0.001297846 | 0 | 0 | 0 | 0 | 0 | 0 | 0 | 0 | 0 | 0 | 0 | 0 | 0 | 0 | 0 | 0 | 0 | 0 | 0 | 0 | 0
1410 | Iron Particle | Metall | Silber | Cast | 5.923187 | 0 | 0 | 0.03667827 | 0.5631854 | 0.02428289 | 0.07167309 | 0.03001975 | 0 | 0.001744569 | 0.04594658 | 3.516698 | 0 | 0.2190304 | 0.113096 | 0 | 0 | 0 | 0 | 0 | 0 | 0 | 0 | 0.06881407 | 0 | 0 | 0 | 0 | 0 | 0 | 0 | 0 | 0 | 0 | 0 | 0.00668673 | 0 | 0 | 0 | 0 | 0 | 0.004246215 | 0 | 0 | 0
1411 | Iron Particle | Metall | Silber | Ductile | 4.677462 | 0 | 0 | 0.01692843 | 0.3021255 | 0.01034515 | 0.02460735 | 0.01612433 | 0 | 0.06798646 | 0.02480485 | 4.134896 | 0 | 0.05504091 | 0.02082667 | 0 | 0 | 0 | 0 | 0 | 0 | 0 | 0 | 0.01961817 | 0 | 0 | 0 | 0 | 0 | 0 | 0 | 0 | 0 | 0 | 0 | 0.004265024 | 0 | 0 | 0 | 0 | 0 | 0.004528355 | 0 | 0 | 0
1412 | Iron Particle | Metall | Silber | Ductile | 4.052379 | 0 | 0 | 0.005233706 | 0.1711464 | 0.01139848 | 0.03124236 | 0.008478322 | 0 | 0.03923634 | 0.04648735 | 4.337816 | 0 | 0.01062729 | 0.01176526 | 0 | 0 | 0 | 0 | 0 | 0 | 0 | 0 | 0.02156494 | 0 | 0 | 0 | 0 | 0 | 0 | 0.001951472 | 0 | 0 | 0 | 0 | 0.000757077 | 0 | 0 | 0 | 0 | 0 | 0.004387285 | 0 | 0 | 0
1413 | Iron Particle | Metall | Silber | Ductile | 2.604397 | 0 | 0 | 0.001241418 | 0.08923164 | 0 | 0.02789899 | 0.003804194 | 0 | 0.001796295 | 0.04282423 | 4.531078 | 0 | 0 | 0.001152074 | 0 | 0 | 0 | 0 | 0 | 0 | 0 | 0 | 0.0007194583 | 0 | 0 | 0 | 0 | 0 | 0 | 0 | 0 | 0 | 0 | 0 | 0 | 0 | 0 | 0 | 0 | 0 | 0.002332362 | 0 | 0 | 0
1414 | Iron Particle | Metall | Silber | Cast | 6.537468 | 0 | 0 | 0.02100536 | 0.1569171 | 0 | 0 | 0.005529954 | 0 | 0.03197122 | 0.0407552 | 4.052328 | 0.0226888 | 0.002355873 | 0.004777579 | 0 | 0 | 0 | 0 | 0 | 0 | 0.0008229098 | 0 | 0.002402897 | 0 | 0 | 0 | 0 | 0 | 0 | 0 | 0 | 0 | 0 | 0 | 0.3605662 | 0 | 0 | 0 | 0 | 0 | 0 | 0 | 0 | 0
1415 | Iron Particle | Metall | Silber | Ductile | 0.9753973 | 0 | 0 | 0.008953259 | 0.2777814 | 0.0297188 | 0.06748331 | 0.008887426 | 0 | 0.05159409 | 0.05767892 | 4.182136 | 0 | 0.003898241 | 0.006954763 | 0 | 0 | 0 | 0 | 0 | 0 | 0 | 0 | 0.001603499 | 0 | 0 | 0 | 0 | 0 | 0 | 0 | 0 | 0 | 0 | 0 | 0.001862127 | 0 | 0 | 0 | 0 | 0 | 0.003540863 | 0 | 0 | 0
1416 | Iron Particle | Metall | Silber | Ductile | 15.35324 | 0 | 0 | 0.006235305 | 0.1874071 | 0.006874824 | 0.0345293 | 0.004523653 | 0 | 0.01718706 | 0.03785385 | 4.389095 | 0 | 0.003507947 | 0.01055205 | 0 | 0 | 0 | 0 | 0 | 0 | 0 | 0 | 0.001443619 | 0 | 0 | 0 | 0 | 0 | 0 | 0 | 0 | 0 | 0 | 0 | 0 | 0 | 0 | 0 | 0 | 0 | 0.001500047 | 0 | 0 | 0
1417 | Iron Particle | Metall | Silber | Ductile | 4.611831 | 0 | 0 | 0.0009968965 | 0.04452177 | 0.001170883 | 0.008816891 | 0.0005407693 | 0 | 0.03973009 | 0.03968776 | 4.5214 | 0 | 0.008041004 | 0.01022289 | 0 | 0 | 0 | 0 | 0 | 0 | 0 | 0 | 0.02303207 | 0 | 0 | 0 | 0 | 0 | 0 | 0 | 0 | 0 | 0 | 0 | 0 | 0 | 0 | 0 | 0 | 0 | 0.002351171 | 0 | 0 | 0
1418 | Iron Particle | Metall | Silber | Ductile | 4.040214 | 0 | 0 | 0.004415499 | 0.08364996 | 0.003282235 | 0.01599737 | 0.004086335 | 0.0002633311 | 0.04361422 | 0.03222985 | 4.496647 | 0 | 0.002844917 | 0.006291733 | 0 | 0 | 0 | 0 | 0 | 0 | 0 | 0 | 0.001142669 | 0 | 0 | 0 | 0 | 0 | 0 | 0 | 0 | 0 | 0 | 0 | 0.007636603 | 0 | 0 | 0 | 0 | 0 | 0 | 0 | 0 | 0
1419 | Iron Particle | Metall | Silber | Ductile | 3.788282 | 0 | 0 | 0.004001693 | 0.2787971 | 0.005393586 | 0.03440703 | 0.008577071 | 0 | 0.001970281 | 0.004843412 | 4.345495 | 0.0074297 | 0.003949967 | 0.002812 | 0 | 0 | 0 | 0 | 0 | 0 | 0 | 0 | 0.0008276122 | 0 | 0 | 0 | 0 | 0 | 0 | 0 | 0 | 0 | 0 | 0 | 0.0004326154 | 0 | 0 | 0 | 0 | 0 | 0.003409198 | 0 | 0 | 0
1420 | Iron Particle | Metall | Silber | Ductile | 1.731031 | 0 | 0 | 6.113044e-05 | 0.02110411 | 0 | 0 | 0 | 0 | 0.07176244 | 0.01864949 | 4.565537 | 0.0200884 | 0 | 0.002548669 | 0 | 0 | 0 | 0 | 0 | 0 | 0 | 0 | 0.001029813 | 0 | 0 | 0 | 0 | 0 | 0 | 0 | 0 | 0 | 0 | 0 | 0 | 0 | 0 | 0 | 0 | 0 | 0.00154707 | 0 | 0 | 0
1421 | Iron Particle | Metall | Silber | Ductile | 3.13159 | 0 | 0 | 0.01433274 | 0 | 0 | 0 | 0.002407599 | 0.0008229098 | 0.006009593 | 0.03880843 | 3.715283 | 0.02444277 | 0.00178689 | 0.008205586 | 0 | 0 | 0 | 0 | 0 | 0 | 0.001815104 | 0 | 0.003263425 | 0 | 0 | 0 | 0 | 0 | 0 | 0.002694442 | 0 | 0 | 0 | 0 | 0.8537854 | 0 | 0 | 0 | 0 | 0 | 0.02867958 | 0 | 0 | 0
1422 | Iron Particle | Metall | Silber | Ductile | 0.8181369 | 0 | 0.01919496 | 3.684811 | 0.8464826 | 0 | 0 | 0.009028496 | 0.001598796 | 0.009653908 | 0.01311953 | 0.1011709 | 0 | 0.00104392 | 0.002736763 | 0.01289852 | 0 | 0 | 0 | 0 | 0 | 0.0002868428 | 0 | 0 | 0 | 0 | 0 | 0 | 0 | 0 | 0 | 0 | 0 | 0 | 0 | 0 | 0 | 0 | 0 | 0 | 0 | 0 | 0 | 0 | 0
1423 | Iron Particle | Metall | Silber | Cast | 1.592011 | 0 | 0.03910938 | 3.366251 | 0.8038136 | 0 | 0 | 0.008139754 | 0 | 0.007881125 | 0.0160632 | 0.2101853 | 0 | 0.008167968 | 0.1457585 | 0.08370168 | 0 | 0 | 0 | 0 | 0 | 0.00104392 | 0 | 0 | 0 | 0 | 0 | 0 | 0 | 0 | 0.002807298 | 0 | 0 | 0 | 0 | 0 | 0 | 0 | 0 | 0 | 0 | 0.007439105 | 0.001974984 | 0 | 0
1424 | Iron Particle | Metall | Silber | Ductile | 2.795354 | 0 | 0 | 0.0008088028 | 0.02323427 | 0 | 0.002003198 | 0.00112386 | 0.0005219599 | 0.07718894 | 0.01869181 | 4.564347 | 0 | 0.002938964 | 0.006174175 | 0 | 0 | 0 | 0 | 0 | 0 | 0 | 0 | 0.00335277 | 0 | 0 | 0 | 0 | 0 | 0 | 0.00170695 | 0 | 0 | 0 | 0 | 0 | 0 | 0 | 0 | 0 | 0 | 0 | 0 | 0 | 0
1425 | Iron Particle | Metall | Silber | Ductile | 0.3959654 | 0 | 0 | 0.0004608295 | 0.01442678 | 0.007072322 | 0 | 0.0006442208 | 0.0006066021 | 0.01180288 | 0.02538324 | 4.621847 | 0 | 0.01142669 | 0.0020079 | 0 | 0 | 0 | 0 | 0 | 0 | 0 | 0 | 0.001072134 | 0 | 0 | 0 | 0 | 0 | 0 | 0.001307251 | 0 | 0 | 0 | 0 | 0 | 0 | 0 | 0 | 0 | 0 | 0.004034609 | 0 | 0 | 0
1426 | Iron Particle | Metall | Silber | Ductile | 1.114027 | 0 | 0 | 0.01673093 | 0 | 0 | 0 | 0.00311295 | 0 | 0.02298505 | 0.04222233 | 4.073183 | 0.018673 | 0.008704035 | 0.02015424 | 0 | 0 | 0 | 0 | 0 | 0 | 0.0009639801 | 0 | 0.002379385 | 0 | 0 | 0 | 0 | 0 | 0 | 0 | 0 | 0 | 0 | 0 | 0.4930593 | 0 | 0 | 0 | 0 | 0 | 0 | 0 | 0 | 0
1427 | Iron Particle | Metall | Silber | Ductile | 1.573846 | 0 | 0 | 0.004589486 | 0.1149864 | 0.009273018 | 0.03208878 | 0.00423681 | 0.0005172576 | 0.06989561 | 0.0572369 | 4.387153 | 0 | 0.006517446 | 0.00885451 | 0 | 0 | 0 | 0 | 0 | 0 | 0 | 0 | 0.003028308 | 0 | 0 | 0 | 0 | 0 | 0 | 0.001880937 | 0 | 0 | 0 | 0 | 0.001833913 | 0 | 0 | 0 | 0 | 0 | 0 | 0 | 0 | 0
1428 | Iron Particle | Metall | Silber | Ductile | 4.799337 | 0 | 0 | 0.004702342 | 0.132954 | 0.002468729 | 0.01757265 | 0.005854415 | 0 | 0.0134581 | 0.06573874 | 4.447611 | 0 | 0.004250917 | 0.002812 | 0 | 0 | 0 | 0 | 0 | 0 | 0 | 0.000578388 | 0.001391893 | 0 | 0 | 0 | 0 | 0 | 0 | 0 | 0 | 0 | 0 | 0 | 0 | 0 | 0 | 0 | 0 | 0 | 0.002567479 | 0 | 0 | 0
1429 | Iron Particle | Metall | Silber | Ductile | 1.571988 | 0 | 0 | 0.01942067 | 0.3120521 | 0.03924104 | 0.03160444 | 0.1641964 | 0 | 0.00536067 | 0.03277532 | 4.078995 | 0 | 0.00319289 | 0.007514342 | 0 | 0 | 0 | 0 | 0 | 0 | 0 | 0 | 0.001561177 | 0 | 0 | 0 | 0 | 0 | 0 | 0 | 0 | 0 | 0 | 0 | 0.006174175 | 0 | 0 | 0 | 0 | 0 | 0 | 0 | 0 | 0
1430 | Iron Particle | Metall | Silber | Cast | 2.563651 | 0 | 0 | 0.1696699 | 0.1542462 | 0.0182686 | 0 | 0.002017305 | 0.000357378 | 0.007227499 | 0.03361704 | 4.181731 | 0.01071664 | 0.001166181 | 0.008530048 | 0 | 0 | 0 | 0 | 0 | 0 | 0.000385592 | 0 | 0.002990689 | 0 | 0 | 0 | 0 | 0 | 0 | 0 | 0 | 0 | 0 | 0 | 0.1114173 | 0 | 0 | 0 | 0 | 0 | 0 | 0 | 0 | 0
1431 | Iron Particle | Metall | Silber | Cast | 0.8096257 | 0 | 0.02606978 | 2.878463 | 0.6343083 | 0 | 0 | 0.01461488 | 0 | 0.02305558 | 0.03558732 | 0.3253503 | 0 | 0.01658046 | 0.4429042 | 0.2307768 | 0 | 0 | 0 | 0 | 0 | 0.003681934 | 0 | 0 | 0 | 0 | 0 | 0 | 0 | 0 | 0.01199097 | 0 | 0 | 0 | 0 | 0 | 0 | 0 | 0 | 0 | 0 | 0.04851406 | 0.007401486 | 0 | 0
1432 | Iron Particle | Metall | Silber | Ductile | 1.572327 | 0 | 0 | 0.01547541 | 0 | 0 | 0 | 0.003484435 | 0 | 0.0188752 | 0.008685225 | 3.906151 | 0.0271184 | 0.001448321 | 0.00564281 | 0 | 0 | 0 | 0 | 0 | 0 | 0.002605097 | 0.0005407693 | 0.003376281 | 0 | 0 | 0 | 0 | 0 | 0 | 0 | 0 | 0 | 0 | 0 | 0.7089392 | 0 | 0 | 0 | 0 | 0 | 0 | 0 | 0 | 0
1433 | Iron Particle | Metall | Silber | Cast | 3.693487 | 0 | 0 | 0.009926643 | 0.07754632 | 0.003178783 | 0.01050033 | 0.009113138 | 0 | 0.04821311 | 0.0612527 | 4.449356 | 0.01268222 | 0.004020502 | 0.01001599 | 0 | 0 | 0 | 0 | 0 | 0 | 0 | 0.0007476723 | 0.003738362 | 0 | 0 | 0 | 0 | 0 | 0 | 0 | 0 | 0 | 0 | 0 | 0 | 0 | 0 | 0 | 0 | 0 | 0.002059626 | 0 | 0 | 0
1434 | Iron Particle | Metall | Silber | Cast | 2.328162 | 0 | 0 | 3.652389 | 0.3632136 | 0.02466848 | 0.03340544 | 0.1793943 | 0 | 0 | 0 | 0.4139095 | 0 | 0.001561177 | 0.01339697 | 0 | 0 | 0 | 0 | 0 | 0 | 0 | 0 | 0.002445218 | 0 | 0 | 0 | 0 | 0 | 0 | 0 | 0 | 0 | 0 | 0 | 0.001391893 | 0 | 0 | 0 | 0 | 0 | 0.01627951 | 0 | 0 | 0
1435 | Iron Particle | Metall | Silber | Cast | 2.809207 | 0 | 0 | 0.003893539 | 0.271311 | 0.01594564 | 0.0823286 | 0.08628797 | 0 | 0.00795166 | 0.02300386 | 4.19636 | 0 | 0.002783786 | 0.006117747 | 0 | 0 | 0 | 0 | 0 | 0 | 0 | 0 | 0.001523559 | 0 | 0 | 0 | 0 | 0 | 0 | 0 | 0 | 0 | 0 | 0 | 0 | 0 | 0 | 0 | 0 | 0 | 0.004594188 | 0 | 0 | 0
1436 | Iron Particle | Metall | Silber | Ductile | 3.250306 | 0 | 0 | 0.004608295 | 0.06748801 | 0 | 0.006310543 | 0.01310072 | 0 | 0.05921189 | 0.0618405 | 4.471269 | 0 | 0.009042603 | 0.001796295 | 0 | 0 | 0 | 0 | 0 | 0 | 0 | 0.0008417192 | 0.004848114 | 0 | 0 | 0 | 0 | 0 | 0 | 0 | 0 | 0 | 0 | 0 | 0 | 0 | 0 | 0 | 0 | 0 | 0.001735164 | 0 | 0 | 0
1437 | Iron Particle | Metall | Silber | Cast | 3.063336 | 0 | 0 | 0.002995392 | 0.09894197 | 0.004702342 | 0.01554124 | 0.003837111 | 0 | 0.008581774 | 0.03224396 | 4.504345 | 0 | 0.00660679 | 0.01761027 | 0 | 0 | 0 | 0 | 0 | 0 | 0 | 0 | 0.00252986 | 0 | 0 | 0 | 0 | 0 | 0 | 0.002459325 | 0 | 0 | 0 | 0 | 0 | 0 | 0 | 0 | 0 | 0 | 0.001702248 | 0 | 0 | 0
1438 | Iron Particle | Metall | Silber | Ductile | 0.06461488 | 0 | 0 | 0.0007899934 | 0.03588827 | 0 | 0.002953071 | 0.0007194583 | 0.0006536255 | 0.01912442 | 0.03639613 | 4.594625 | 0 | 0.002059626 | 0.002558074 | 0 | 0 | 0 | 0 | 0 | 0 | 0 | 0 | 0.00112386 | 0 | 0 | 0 | 0 | 0 | 0 | 0.001612903 | 0 | 0 | 0 | 0 | 0 | 0 | 0 | 0 | 0 | 0 | 0.003587887 | 0 | 0 | 0
1439 | Iron Particle | Metall | Silber | Ductile | 0.1258017 | 0 | 0 | 0.002431111 | 0.1219552 | 0.01417286 | 0.03208878 | 0.003084736 | 0.0003056522 | 0.01662748 | 0.03880843 | 4.458502 | 0 | 0.001904448 | 0.004848114 | 0 | 0 | 0 | 0 | 0 | 0 | 0 | 0 | 0.001702248 | 0 | 0 | 0 | 0 | 0 | 0 | 0 | 0 | 0 | 0 | 0 | 0 | 0 | 0 | 0 | 0 | 0 | 0.005661619 | 0 | 0 | 0
1440 | Iron Particle | Metall | Silber | Ductile | 0.9498448 | 0 | 0 | 0.0152638 | 0.3256607 | 0.0138484 | 0.03432239 | 0.008017493 | 0 | 0.05821029 | 0.02665758 | 4.210308 | 0 | 0.001518856 | 0.003954669 | 0 | 0 | 0 | 0 | 0 | 0 | 0 | 0 | 0.001034515 | 0 | 0 | 0 | 0 | 0 | 0 | 0 | 0 | 0 | 0 | 0 | 0 | 0 | 0 | 0 | 0 | 0 | 0.003296342 | 0 | 0 | 0
1441 | Iron Particle | Metall | Silber | Ductile | 2.420145 | 0 | 0 | 0.001528261 | 0.0580363 | 0 | 0 | 0.005718048 | 0 | 0.04187435 | 0.04281482 | 4.508427 | 0 | 0.008990877 | 0.009536349 | 0 | 0 | 0 | 0 | 0 | 0 | 0 | 0 | 0.02517164 | 0 | 0 | 0 | 0 | 0 | 0 | 0 | 0 | 0 | 0 | 0 | 0 | 0 | 0 | 0 | 0 | 0 | 0 | 0 | 0 | 0
1442 | Iron Particle | Metall | Silber | Ductile | 2.514215 | 0 | 0 | 0.009117841 | 0.2869228 | 0.00875576 | 0.03758112 | 0.01121509 | 0 | 0.08778802 | 0.0234882 | 4.208568 | 0 | 0.006714944 | 0.009221292 | 0 | 0 | 0 | 0 | 0 | 0 | 0 | 0 | 0.004269726 | 0 | 0 | 0 | 0 | 0 | 0 | 0 | 0 | 0 | 0 | 0 | 0.005746262 | 0 | 0 | 0 | 0 | 0 | 0.002708549 | 0 | 0 | 0
1443 | Iron Particle | Metall | Silber | Ductile | 0.9779507 | 0 | 0 | 0.005666322 | 0.1549139 | 0.01439857 | 0.04956738 | 0.00371485 | 0 | 0.04724913 | 0.05636227 | 4.345208 | 0 | 0.006493934 | 0.009254209 | 0 | 0 | 0 | 0 | 0 | 0 | 0 | 0 | 0.002642716 | 0 | 0 | 0 | 0 | 0 | 0 | 0.001758676 | 0 | 0 | 0 | 0 | 0.0006536255 | 0 | 0 | 0 | 0 | 0 | 0.004208596 | 0 | 0 | 0
1444 | Iron Particle | Metall | Silber | Ductile | 3.110232 | 0 | 0 | 0.00162701 | 0.1030048 | 0.002318254 | 0.01328882 | 0.003827706 | 0 | 0.00935766 | 0.03676291 | 4.518193 | 0 | 0.007547259 | 0.003550268 | 0 | 0 | 0 | 0 | 0 | 0 | 0 | 0 | 0.001537666 | 0 | 0 | 0 | 0 | 0 | 0 | 0 | 0 | 0 | 0 | 0 | 0.001048622 | 0 | 0 | 0 | 0 | 0 | 0 | 0 | 0 | 0
1445 | Iron Particle | Metall | Silber | Ductile | 0.8411643 | 0 | 0 | 0.02137685 | 0 | 0 | 0 | 0.002054923 | 0.001109753 | 0.004692937 | 0.02143327 | 4.350574 | 0.01292674 | 0.003926455 | 0.01383429 | 0 | 0 | 0 | 0 | 0 | 0 | 0.0009827894 | 0 | 0.001481238 | 0 | 0 | 0 | 0 | 0 | 0 | 0 | 0 | 0 | 0 | 0 | 0.2679582 | 0 | 0 | 0 | 0 | 0 | 0 | 0 | 0 | 0
1446 | Iron Particle | Metall | Silber | Ductile | 2.940412 | 0 | 0 | 0.0009028496 | 0.0489984 | 0 | 0.01582338 | 0.003460924 | 0 | 0.04041663 | 0.05514436 | 4.525223 | 0 | 0.002412301 | 0.005986081 | 0 | 0 | 0 | 0 | 0 | 0 | 0 | 0 | 0.001453024 | 0 | 0 | 0 | 0 | 0 | 0 | 0 | 0 | 0 | 0 | 0 | 0 | 0 | 0 | 0 | 0 | 0 | 0.002280636 | 0 | 0 | 0
1447 | Iron Particle | Metall | Silber | Ductile | 0.9516082 | 0 | 0 | 0.03436001 | 0.02821875 | 0.003296342 | 0 | 0.00451895 | 0 | 0.004302643 | 0.02011662 | 4.193671 | 0.01005361 | 0 | 0.006616195 | 0 | 0 | 0 | 0 | 0 | 0 | 0.001575284 | 0 | 0.001232014 | 0 | 0 | 0 | 0 | 0 | 0 | 0.001735164 | 0 | 0 | 0 | 0 | 0.3865795 | 0 | 0 | 0 | 0 | 0 | 0.005595787 | 0 | 0 | 0
1448 | Iron Particle | Metall | Silber | Cast | 1.126676 | 0 | 0 | 0.06017587 | 0.37575 | 0.01066961 | 0.0439763 | 0.008073921 | 0 | 0.001217907 | 0.01962757 | 3.777701 | 0 | 0.224819 | 0.1128844 | 0 | 0 | 0 | 0 | 0 | 0 | 0 | 0 | 0.06441738 | 0 | 0 | 0 | 0 | 0 | 0 | 0 | 0 | 0 | 0 | 0 | 0 | 0 | 0 | 0 | 0 | 0 | 0.002779084 | 0 | 0 | 0
1449 | Iron Particle | Metall | Silber | Cast | 2.546191 | 0 | 0 | 0.04830245 | 0.3061036 | 0.008153861 | 0.05049845 | 0.009146055 | 0.002139566 | 0.1898194 | 0.03883664 | 3.983015 | 0 | 0.01985799 | 0.009037901 | 0 | 0 | 0 | 0 | 0 | 0 | 0 | 0 | 0.03150569 | 0 | 0 | 0 | 0 | 0 | 0 | 0 | 0 | 0 | 0 | 0 | 0.003540863 | 0 | 0 | 0 | 0 | 0 | 0.002134863 | 0 | 0 | 0
1450 | Iron Particle | Metall | Silber | Cast | 2.258732 | 0 | 0 | 0.006451613 | 0.2194301 | 0.01644409 | 0.04665664 | 0.01199097 | 0 | 0.00110505 | 0.007171071 | 4.352944 | 0.02222327 | 0.008577071 | 0.006319947 | 0 | 0 | 0 | 0 | 0 | 0 | 0 | 0 | 0.001095646 | 0 | 0 | 0 | 0 | 0 | 0 | 0 | 0 | 0 | 0 | 0 | 0 | 0 | 0 | 0 | 0 | 0 | 0.001923258 | 0 | 0 | 0
1451 | Iron Particle | Metall | Silber | Cast | 1.36753 | 0 | 0 | 0.006738456 | 0.1236763 | 0.002252422 | 0.02535032 | 0.005816797 | 0 | 0.01378256 | 0.03740243 | 4.465584 | 0 | 0 | 0.01705539 | 0 | 0 | 0 | 0 | 0 | 0 | 0 | 0.0004420201 | 0.001180288 | 0 | 0 | 0 | 0 | 0 | 0 | 0 | 0 | 0 | 0 | 0 | 0 | 0 | 0 | 0 | 0 | 0 | 0.002802596 | 0 | 0 | 0
1452 | Iron Particle | Metall | Silber | Ductile | 0.3571005 | 0 | 0 | 0 | 0.06053795 | 0.001974984 | 0.009244804 | 0.0005407693 | 0.0002680335 | 0.002934261 | 0.05411925 | 4.548947 | 0.01834384 | 0 | 0.001636415 | 0 | 0 | 0 | 0 | 0 | 0 | 0 | 0 | 0.0008417192 | 0 | 0 | 0 | 0 | 0 | 0 | 0 | 0 | 0 | 0 | 0 | 0 | 0 | 0 | 0 | 0 | 0 | 0.002938964 | 0 | 0 | 0
1453 | Iron Particle | Metall | Silber | Cast | 1.165212 | 0 | 0 | 0.0008605285 | 0.1346845 | 0.002633311 | 0.01689551 | 0.00230885 | 0 | 0.005525252 | 0.03180194 | 4.488653 | 0 | 0.003141164 | 0.0130584 | 0 | 0 | 0 | 0 | 0 | 0 | 0 | 0.0005313646 | 0.00184802 | 0 | 0 | 0 | 0 | 0 | 0 | 0 | 0 | 0 | 0 | 0 | 0 | 0 | 0 | 0 | 0 | 0 | 0 | 0 | 0 | 0
1454 | Iron Particle | Metall | Silber | Ductile | 0.2561083 | 0 | 0 | 0.001090943 | 0.06255055 | 0 | 0.009663312 | 0.0003338663 | 0.0003761873 | 0.002130161 | 0.06088592 | 4.558572 | 0 | 0.00206903 | 0.001692843 | 0 | 0 | 0 | 0 | 0 | 0 | 0 | 0 | 0.001109753 | 0 | 0 | 0 | 0 | 0 | 0 | 0 | 0 | 0 | 0 | 0 | 0 | 0 | 0 | 0 | 0 | 0 | 0.001608201 | 0 | 0 | 0
1455 | Iron Particle | Metall | Silber | Cast | 1.456038 | 0 | 0 | 0.008882724 | 0.2499483 | 0.003423305 | 0.03218753 | 0.007542556 | 0.002261826 | 0.2218283 | 0.04225995 | 4.063392 | 0 | 0.01607731 | 0.007504937 | 0 | 0 | 0 | 0 | 0 | 0 | 0 | 0.0006301138 | 0.03633029 | 0 | 0 | 0 | 0 | 0 | 0 | 0.002605097 | 0 | 0 | 0 | 0 | 0.004580081 | 0 | 0 | 0 | 0 | 0 | 0.002642716 | 0 | 0 | 0
1456 | Iron Particle | Metall | Silber | Ductile | 0.8718612 | 0 | 0 | 0.005797987 | 0.277062 | 0.006672623 | 0.05587322 | 0.009526944 | 0 | 0.004777579 | 0.02432992 | 4.293943 | 0 | 0.007171071 | 0.01048622 | 0 | 0 | 0 | 0 | 0 | 0 | 0 | 0 | 0.001636415 | 0 | 0 | 0 | 0 | 0 | 0 | 0 | 0 | 0 | 0 | 0 | 0.0009686824 | 0 | 0 | 0 | 0 | 0 | 0.003837111 | 0 | 0 | 0
1457 | Iron Particle | Metall | Silber | Cast | 2.103447 | 0 | 0 | 0.06313364 | 0.4955046 | 0.01482178 | 0.0815245 | 0.01915264 | 0 | 0.002920154 | 0.0106414 | 3.98444 | 0 | 0.004199191 | 0.01255525 | 0 | 0 | 0 | 0 | 0 | 0 | 0 | 0 | 0.001481238 | 0 | 0 | 0 | 0 | 0 | 0 | 0 | 0 | 0 | 0 | 0 | 0.008863914 | 0 | 0 | 0 | 0 | 0 | 0.002854321 | 0 | 0 | 0
1458 | Iron Particle | Metall | Silber | Cast | 1.720126 | 0 | 0 | 0.008078623 | 0.2565316 | 0.03838522 | 0.05528543 | 0.03326437 | 0 | 0.001142669 | 0 | 4.299422 | 0 | 0.002243017 | 0.004152168 | 0 | 0 | 0 | 0 | 0 | 0 | 0 | 0 | 0.001095646 | 0 | 0 | 0 | 0 | 0 | 0 | 0 | 0 | 0 | 0 | 0 | 0 | 0 | 0 | 0 | 0 | 0 | 0.002360576 | 0 | 0 | 0
1459 | Iron Particle | Metall | Silber | Cast | 2.880434 | 0 | 0 | 0.002567479 | 0.1528919 | 0.004697639 | 0.01836264 | 0.002929559 | 0 | 0.008120944 | 0.03084266 | 4.450202 | 0 | 0.002821405 | 0.02314022 | 0 | 0 | 0 | 0 | 0 | 0 | 0 | 0 | 0.001688141 | 0 | 0 | 0 | 0 | 0 | 0 | 0.00184802 | 0 | 0 | 0 | 0 | 0 | 0 | 0 | 0 | 0 | 0 | 0.001989091 | 0 | 0 | 0
1460 | Iron Particle | Metall | Silber | Cast | 1.961544 | 0 | 0 | 0.01189692 | 0.1680241 | 0.003094141 | 0.01485 | 0.006145961 | 0 | 0.03406847 | 0.06051914 | 4.385244 | 0 | 0.008177372 | 0.00283081 | 0 | 0 | 0 | 0 | 0 | 0 | 0 | 0.0009122543 | 0.004213298 | 0 | 0 | 0 | 0 | 0 | 0 | 0 | 0 | 0 | 0 | 0 | 0 | 0 | 0 | 0 | 0 | 0 | 0.002125458 | 0 | 0 | 0
1461 | Iron Particle | Metall | Silber | Cast | 1.735813 | 0 | 0 | 0.01107872 | 0.3081209 | 0.006056616 | 0.03229098 | 0.004796389 | 0.002581586 | 0.2770526 | 0.03789147 | 3.950122 | 0.00526192 | 0.01859776 | 0.009033199 | 0 | 0 | 0 | 0 | 0 | 0 | 0 | 0.0004890435 | 0.03268128 | 0 | 0 | 0 | 0 | 0 | 0 | 0 | 0 | 0 | 0 | 0 | 0.006277626 | 0 | 0 | 0 | 0 | 0 | 0 | 0 | 0 | 0
1462 | Iron Particle | Metall | Silber | Cast | 1.362362 | 0 | 0 | 0.00110505 | 0.06776074 | 0.04442302 | 0.04666604 | 0.002807298 | 0 | 0 | 0 | 4.528332 | 0 | 0.002595693 | 0.003587887 | 0 | 0 | 0 | 0 | 0 | 0 | 0 | 0 | 0.0007805887 | 0 | 0 | 0 | 0 | 0 | 0 | 0 | 0 | 0 | 0 | 0 | 0 | 0 | 0 | 0 | 0 | 0 | 0.003371579 | 0 | 0 | 0
1463 | Iron Particle | Metall | Silber | Cast | 2.585949 | 0 | 0 | 0.01350983 | 0.06273394 | 0.004114549 | 0.006512743 | 0.004946864 | 0 | 0 | 0.008144456 | 2.235832 | 0.03969717 | 2.323455 | 0.001279037 | 0 | 0 | 0 | 0 | 0 | 0 | 0.0005313646 | 0 | 0 | 0 | 0 | 0 | 0 | 0 | 0 | 0 | 0 | 0 | 0 | 0 | 0.001556475 | 0 | 0 | 0 | 0 | 0 | 0 | 0 | 0 | 0
1464 | Iron Particle | Metall | Silber | Ductile | 0.9896784 | 0 | 0 | 0.006954763 | 0.1702953 | 0.003747766 | 0.02304618 | 0.004081633 | 0 | 0.004279131 | 0.07371861 | 4.381576 | 0.02172952 | 0.004692937 | 0.006865419 | 0 | 0 | 0 | 0 | 0 | 0 | 0 | 0 | 0.001358977 | 0 | 0 | 0 | 0 | 0 | 0 | 0 | 0 | 0 | 0 | 0 | 0 | 0 | 0 | 0 | 0 | 0 | 0 | 0 | 0 | 0
1465 | Iron Particle | Metall | Silber | Ductile | 0.4153014 | 0 | 0 | 0.0005924951 | 0.07448509 | 0 | 0.01086711 | 0.0008934449 | 0 | 0.001838616 | 0.05428854 | 4.53096 | 0.02223737 | 0 | 0.002374683 | 0 | 0 | 0 | 0 | 0 | 0 | 0 | 0 | 0.0009310637 | 0 | 0 | 0 | 0 | 0 | 0 | 0 | 0 | 0 | 0 | 0 | 0 | 0 | 0 | 0 | 0 | 0 | 0.002844917 | 0 | 0 | 0
1466 | Iron Particle | Metall | Silber | Cast | 2.706099 | 0 | 0 | 0.002012602 | 0.1621556 | 0.01508511 | 0.04464403 | 0.01548481 | 0 | 0 | 0.009019092 | 4.417018 | 0.02764507 | 0.002920154 | 0.002638014 | 0 | 0 | 0 | 0 | 0 | 0 | 0 | 0 | 0.0008417192 | 0 | 0 | 0 | 0 | 0 | 0 | 0 | 0 | 0 | 0 | 0 | 0.001006301 | 0 | 0 | 0 | 0 | 0 | 0.001880937 | 0 | 0 | 0
1467 | Iron Particle | Metall | Silber | Cast | 1.50963 | 0 | 0 | 0.0094376 | 0.2146807 | 0.004476629 | 0.04019092 | 0.004283833 | 0 | 0.002647418 | 0.02322487 | 4.374156 | 0.0176761 | 0.004222703 | 0.003507947 | 0 | 0 | 0 | 0 | 0 | 0 | 0 | 0 | 0.0008699332 | 0 | 0 | 0 | 0 | 0 | 0 | 0 | 0 | 0 | 0 | 0 | 0 | 0 | 0 | 0 | 0 | 0 | 0.002967178 | 0 | 0 | 0
1468 | Iron Particle | Metall | Silber | Ductile | 1.031402 | 0 | 0 | 0.003305746 | 0.1238315 | 0.003912348 | 0.01741277 | 0.004109847 | 0 | 0.04629926 | 0.05922599 | 4.427622 | 0 | 0.004561272 | 0.00877457 | 0 | 0 | 0 | 0 | 0 | 0 | 0 | 0 | 0.003037713 | 0 | 0 | 0 | 0 | 0 | 0 | 0 | 0 | 0 | 0 | 0 | 0 | 0 | 0 | 0 | 0 | 0 | 0 | 0 | 0 | 0
1469 | Iron Particle | Metall | Silber | Cast | 1.629681 | 0 | 0 | 0.002134863 | 0.1129361 | 0 | 0.02089721 | 0.003470328 | 0.0002586288 | 0.01407411 | 0.04100912 | 4.487539 | 0 | 0.002026709 | 0.01493934 | 0 | 0 | 0 | 0 | 0 | 0 | 0 | 0 | 0.0009686824 | 0 | 0 | 0 | 0 | 0 | 0 | 0 | 0 | 0 | 0 | 0 | 0 | 0 | 0 | 0 | 0 | 0 | 0.001838616 | 0 | 0 | 0
1470 | Iron Particle | Metall | Silber | Ductile | 1.309894 | 0 | 0 | 0.000357378 | 0.04133829 | 0 | 0.005214897 | 0.0007617794 | 0 | 0.03167027 | 0.06271513 | 4.5169 | 0.03198063 | 0.003159974 | 0.001232014 | 0 | 0 | 0 | 0 | 0 | 0 | 0 | 0.000564281 | 0.003489138 | 0 | 0 | 0 | 0 | 0 | 0 | 0 | 0 | 0 | 0 | 0 | 0 | 0 | 0 | 0 | 0 | 0 | 0.002953071 | 0 | 0 | 0
1471 | Iron Particle | Metall | Silber | Ductile | 0.9080081 | 0 | 0 | 0.004218001 | 0.1238926 | 0.009033199 | 0.02576413 | 0.002985987 | 0 | 0.06528261 | 0.05596727 | 4.378026 | 0.01221668 | 0.008163265 | 0.009649205 | 0 | 0 | 0 | 0 | 0 | 0 | 0 | 0 | 0.003014201 | 0 | 0 | 0 | 0 | 0 | 0 | 0.001227311 | 0 | 0 | 0 | 0 | 0 | 0 | 0 | 0 | 0 | 0 | 0.002896643 | 0 | 0 | 0
1473 | Iron Particle | Metall | Silber | Cast | 1.206532 | 0 | 0 | 0.006188282 | 0.4831656 | 0.01864008 | 0.1167121 | 0.06281388 | 0 | 0.005680429 | 0.02645067 | 3.965062 | 0 | 0.004533057 | 0.005807392 | 0 | 0 | 0 | 0 | 0 | 0 | 0 | 0 | 0.0009310637 | 0 | 0 | 0 | 0 | 0 | 0 | 0 | 0 | 0 | 0 | 0 | 0.001711652 | 0 | 0 | 0 | 0 | 0 | 0.004391987 | 0 | 0 | 0
1474 | Iron Particle | Metall | Silber | Ductile | 2.105497 | 0 | 0 | 0.002647418 | 0.2072886 | 0.003832409 | 0.01522618 | 0.001876234 | 0 | 0.0003338663 | 0.004453118 | 4.416011 | 0.02433462 | 0.001556475 | 0.02230791 | 0 | 0 | 0 | 0 | 0 | 0 | 0 | 0 | 0.0008746356 | 0 | 0 | 0 | 0 | 0 | 0 | 0 | 0 | 0 | 0 | 0 | 0 | 0 | 0 | 0 | 0 | 0 | 0.001608201 | 0 | 0 | 0
1475 | Iron Particle | Metall | Silber | Ductile | 0.7659033 | 0 | 0 | 0.006423399 | 0.1934967 | 0.01101288 | 0.0393633 | 0.004834007 | 0 | 0.06911502 | 0.05375247 | 4.290558 | 0.004185084 | 0.009931346 | 0.01051914 | 0 | 0 | 0 | 0 | 0 | 0 | 0 | 0 | 0.003366877 | 0 | 0 | 0 | 0 | 0 | 0 | 0.001556475 | 0 | 0 | 0 | 0 | 0.001340167 | 0 | 0 | 0 | 0 | 0 | 0.002887238 | 0 | 0 | 0
1476 | Iron Particle | Metall | Silber | Cast | 0.6091461 | 0 | 0 | 0.002896643 | 0.2304947 | 0.007993981 | 0.02164958 | 0.006837205 | 0.001076836 | 0.005680429 | 0.02474842 | 4.391084 | 0 | 0 | 0.006644409 | 0 | 0 | 0 | 0 | 0 | 0 | 0 | 0 | 0.0009169566 | 0 | 0 | 0 | 0 | 0 | 0 | 0 | 0 | 0 | 0 | 0 | 0 | 0 | 0 | 0 | 0 | 0 | 0.002059626 | 0 | 0 | 0
1477 | Iron Particle | Metall | Silber | Ductile | 0.236114 | 0 | 0 | 0.2916533 | 0.1370027 | 0 | 0.008497132 | 0.008624095 | 0.001636415 | 0.9477711 | 0.01461018 | 3.256353 | 0 | 0.01025581 | 0.01468541 | 0 | 0 | 0 | 0 | 0 | 0 | 0 | 0.008812188 | 0.0001692843 | 0 | 0 | 0 | 0 | 0 | 0 | 0 | 0 | 0 | 0 | 0 | 0.002266529 | 0 | 0 | 0 | 0 | 0 | 0 | 0 | 0 | 0
1478 | Iron Particle | Metall | Silber | Cast | 1.182009 | 0 | 0 | 0.004739961 | 0.1648218 | 0.00415687 | 0.02044578 | 0.00706762 | 0.001490642 | 0.04142763 | 0.02658704 | 4.352817 | 0 | 0.05229474 | 0.002515753 | 0 | 0 | 0 | 0 | 0 | 0 | 0 | 0 | 0.02040346 | 0 | 0 | 0 | 0 | 0 | 0 | 0 | 0 | 0 | 0 | 0 | 0.001650522 | 0 | 0 | 0 | 0 | 0 | 0 | 0 | 0 | 0
1479 | Iron Particle | Metall | Silber | Cast | 1.06525 | 0 | 0 | 0.008483025 | 0.8490783 | 0.01752093 | 0.03665946 | 0.0694865 | 0 | 0.01754444 | 0.01891282 | 3.668156 | 0 | 0.005576977 | 0.007819994 | 0 | 0 | 0 | 0 | 0 | 0 | 0 | 0 | 0.001203799 | 0 | 0 | 0 | 0 | 0 | 0 | 0 | 0 | 0 | 0 | 0 | 0 | 0 | 0 | 0 | 0 | 0 | 0.001659927 | 0 | 0 | 0
1480 | Iron Particle | Metall | Silber | Ductile | 1.209066 | 0 | 0 | 0.0009169566 | 0.0570206 | 0 | 0.01212734 | 0.001800997 | 0.001072134 | 0.003550268 | 0.02938493 | 4.569082 | 0 | 0.00676667 | 0.01634534 | 0 | 0 | 0 | 0 | 0 | 0 | 0 | 0 | 0.001293144 | 0 | 0 | 0 | 0 | 0 | 0 | 0 | 0 | 0 | 0 | 0 | 0 | 0 | 0 | 0 | 0 | 0 | 0.002732061 | 0 | 0 | 0
1481 | Iron Particle | Metall | Silber | Cast | 0.2469576 | 0 | 0.01191103 | 3.638272 | 0.8327565 | 0 | 0 | 0.001782188 | 0 | 0.003183485 | 0.01745039 | 0.04504373 | 0 | 0.001401298 | 0.1320841 | 0.01556945 | 0 | 0 | 0 | 0 | 0 | 0.0001410703 | 0 | 0 | 0 | 0 | 0 | 0 | 0 | 0 | 0 | 0 | 0 | 0 | 0 | 0 | 0 | 0 | 0 | 0 | 0 | 0.001951472 | 0.0002257124 | 0 | 0
1482 | Iron Particle | Metall | Silber | Ductile | 0.6991113 | 0 | 0 | 0.001843318 | 0.04529766 | 0.006992382 | 0.02488009 | 0 | 0 | 0.06433274 | 0.01401768 | 4.501862 | 0.03363585 | 0.002967178 | 0.005177278 | 0 | 0 | 0 | 0 | 0 | 0 | 0 | 0 | 0.001335465 | 0 | 0 | 0 | 0 | 0 | 0 | 0 | 0 | 0 | 0 | 0 | 0 | 0 | 0 | 0 | 0 | 0 | 0 | 0 | 0 | 0
1483 | Iron Particle | Metall | Blau, silber | Ductile | 0.6580551 | 0 | 0 | 0.001420107 | 0.08611398 | 0 | 0.006903038 | 0.001993793 | 0 | 0.03301044 | 0.06192984 | 4.489109 | 0.01181228 | 0.002257124 | 0.001406 | 0 | 0 | 0 | 0 | 0 | 0 | 0 | 0.0008746356 | 0.003362174 | 0 | 0 | 0 | 0 | 0 | 0 | 0 | 0 | 0 | 0 | 0 | 0 | 0 | 0 | 0 | 0 | 0 | 0.00214897 | 0 | 0 | 0
1484 | Iron Particle | Metall | Silber | Cast | 1.001119 | 0 | 0 | 0.01005831 | 0.3826813 | 0.01724819 | 0.1125929 | 0.06406941 | 0 | 0.002040816 | 0.0182733 | 4.077043 | 0.002534562 | 0.003728957 | 0.005600489 | 0 | 0 | 0 | 0 | 0 | 0 | 0 | 0 | 0.001349572 | 0 | 0 | 0 | 0 | 0 | 0 | 0 | 0 | 0 | 0 | 0 | 0 | 0 | 0 | 0 | 0 | 0 | 0.00512085 | 0 | 0 | 0
1485 | Iron Particle | Metall | Silber | Cast | 0.6888649 | 0 | 0 | 0.002581586 | 0.08291639 | 0.003282235 | 0.01263519 | 0.004946864 | 0 | 0.005506442 | 0.007975172 | 4.382126 | 0.03182545 | 0.006051914 | 0.1556522 | 0 | 0 | 0 | 0 | 0 | 0 | 0 | 0 | 0.002515753 | 0 | 0 | 0 | 0 | 0 | 0 | 0.001603499 | 0 | 0 | 0 | 0 | 0.0007006489 | 0 | 0 | 0 | 0 | 0 | 0.002017305 | 0 | 0 | 0
1486 | Iron Particle | Metall | Silber | Ductile | 0.8859165 | 0 | 0 | 0.008769867 | 0.2030988 | 0.003094141 | 0.02546318 | 0.006338757 | 0 | 0.003884134 | 0.04007336 | 4.388437 | 0.004232108 | 0.006630302 | 0.006315245 | 0 | 0 | 0 | 0 | 0 | 0 | 0 | 0 | 0.001269632 | 0 | 0 | 0 | 0 | 0 | 0 | 0 | 0 | 0 | 0 | 0 | 0.002440515 | 0 | 0 | 0 | 0 | 0 | 0.002294743 | 0 | 0 | 0
1488 | Iron Particle | Metall | Silber | Ductile | 0.179921 | 0 | 0 | 0 | 0.05071946 | 0 | 0.006291733 | 0.001232014 | 0 | 0.002821405 | 0.05556287 | 4.551194 | 0.03247907 | 0 | 0.001349572 | 0 | 0 | 0 | 0 | 0 | 0 | 0 | 0 | 0.0006818396 | 0 | 0 | 0 | 0 | 0 | 0 | 0 | 0 | 0 | 0 | 0 | 0 | 0 | 0 | 0 | 0 | 0 | 0 | 0 | 0 | 0
1489 | Iron Particle | Metall | Silber | Cast | 0.8212546 | 0 | 0 | 0.005257218 | 0.3713157 | 0.02526098 | 0.1432004 | 0.08590238 | 0 | 0.001937365 | 0.01778896 | 4.035724 | 0 | 0.003254021 | 0.004975078 | 0 | 0 | 0 | 0 | 0 | 0 | 0 | 0 | 0.001090943 | 0 | 0 | 0 | 0 | 0 | 0 | 0 | 0 | 0 | 0 | 0 | 0.001495345 | 0 | 0 | 0 | 0 | 0 | 0.004895138 | 0 | 0 | 0
1490 | Iron Particle | Metall | Silber | Cast | 1.249882 | 0 | 0 | 0.003446817 | 0.4428007 | 0.008675821 | 0.03395091 | 0.007227499 | 0.001641117 | 0.2481238 | 0.03847926 | 3.847799 | 0.00459889 | 0.0152544 | 0.007787078 | 0 | 0 | 0 | 0 | 0 | 0 | 0 | 0 | 0.03445406 | 0 | 0 | 0 | 0 | 0 | 0 | 0 | 0 | 0 | 0 | 0 | 0.00445782 | 0 | 0 | 0 | 0 | 0 | 0.003644315 | 0 | 0 | 0
1491 | Iron Particle | Metall | Silber | Ductile | 0.9496802 | 0 | 0 | 0.001170883 | 0.07508229 | 0.00162701 | 0.004848114 | 0.005087934 | 0 | 0.06721057 | 0.01797235 | 4.481604 | 0.02755102 | 0.006221198 | 0.007316844 | 0 | 0 | 0 | 0 | 0 | 0 | 0 | 0 | 0.003037713 | 0 | 0 | 0 | 0 | 0 | 0 | 0 | 0 | 0 | 0 | 0 | 0 | 0 | 0 | 0 | 0 | 0 | 0.003616101 | 0 | 0 | 0
1492 | Iron Particle | Metall | Silber | Cast | 0.7486081 | 0 | 0 | 0.04776639 | 0.01247061 | 0 | 0 | 0 | 0 | 0 | 0.002426408 | 0.221706 | 0 | 0.0004373178 | 0.0006018997 | 4.371001 | 0 | 0 | 0 | 0 | 0 | 0 | 0 | 0 | 0 | 0 | 0 | 0 | 0 | 0 | 0.001363679 | 0 | 0 | 0 | 0 | 0 | 0 | 0 | 0 | 0 | 0 | 0.0445688 | 0 | 0 | 0
1493 | Iron Particle | Metall | Silber | Ductile | 0.2349008 | 0 | 0 | 0.0005924951 | 0.043981 | 0 | 0.002957773 | 0.006089533 | 0 | 0.07039876 | 0.01783598 | 4.520977 | 0.02794602 | 0.002247719 | 0.00429794 | 0 | 0 | 0 | 0 | 0 | 0 | 0 | 0 | 0.001133264 | 0 | 0 | 0 | 0 | 0 | 0 | 0 | 0 | 0 | 0 | 0 | 0 | 0 | 0 | 0 | 0 | 0 | 0.003884134 | 0 | 0 | 0
1494 | Iron Particle | Metall | Silber | Ductile | 0.2888978 | 0 | 0 | 0 | 0.04663783 | 0 | 0.003945265 | 0 | 0 | 0 | 0.05176338 | 4.579615 | 0.01402709 | 0 | 0.001283739 | 0 | 0 | 0 | 0 | 0 | 0 | 0 | 0 | 0.00104392 | 0 | 0 | 0 | 0 | 0 | 0 | 0 | 0 | 0 | 0 | 0 | 0 | 0 | 0 | 0 | 0 | 0 | 0.003733659 | 0 | 0 | 0
1495 | Iron Particle | Metall | Silber | Cast | 0.2945782 | 0 | 0.009635098 | 3.589504 | 0.7216449 | 0 | 0 | 0.06295965 | 0.001880937 | 0.003606696 | 0.02458384 | 0.1130866 | 0 | 0.0006018997 | 0.1553419 | 0.01824038 | 0 | 0 | 0 | 0 | 0 | 0.0001739866 | 0 | 0 | 0 | 0 | 0 | 0 | 0 | 0 | 0 | 0 | 0 | 0 | 0 | 0 | 0 | 0 | 0 | 0 | 0 | 0.000771184 | 0 | 0 | 0
1496 | Iron Particle | Metall | Silber | Ductile | 0.8569736 | 0 | 0 | 0.004542462 | 0.162259 | 0.005971974 | 0.02900404 | 0.00291075 | 0 | 0.007034703 | 0.03339603 | 4.437948 | 0 | 0.00305182 | 0.01276216 | 0 | 0 | 0 | 0 | 0 | 0 | 0 | 0 | 0.001688141 | 0 | 0 | 0 | 0 | 0 | 0 | 0.001373084 | 0 | 0 | 0 | 0 | 0 | 0 | 0 | 0 | 0 | 0 | 0 | 0 | 0 | 0
1497 | Iron Particle | Metall | Silber | Ductile | 2.226517 | 0 | 0 | 0.003587887 | 0.149337 | 0.02800715 | 0.0241042 | 0.009362362 | 0 | 0.003747766 | 0.00134487 | 4.461267 | 0 | 0.01126681 | 0.004542462 | 0 | 0 | 0 | 0 | 0 | 0 | 0 | 0 | 0.001283739 | 0 | 0 | 0 | 0 | 0 | 0 | 0 | 0 | 0 | 0 | 0 | 0.001217907 | 0 | 0 | 0 | 0 | 0 | 0.003028308 | 0 | 0 | 0
1498 | Iron Particle | Metall | Silber | Ductile | 0.234186 | 0 | 0 | 0.00074297 | 0.09435249 | 0.003663124 | 0.01550362 | 0.000564281 | 0 | 0.001951472 | 0.05548293 | 4.502535 | 0.02205869 | 0 | 0.001109753 | 0 | 0 | 0 | 0 | 0 | 0 | 0 | 0 | 0.0008182075 | 0 | 0 | 0 | 0 | 0 | 0 | 0 | 0 | 0 | 0 | 0 | 0 | 0 | 0 | 0 | 0 | 0 | 0.003540863 | 0 | 0 | 0
1499 | Iron Particle | Metall | Silber | Cast | 0.8251293 | 0 | 0 | 0 | 0.043365 | 0 | 0 | 0.005007994 | 0 | 0.002111351 | 0 | 0.02929559 | 0.0005689834 | 0 | 0.06694724 | 0.003907646 | 0.000921659 | 0 | 0 | 0 | 0 | 0 | 0 | 0.003686636 | 0.00319289 | 0.02467789 | 0 | 0 | 0.00319289 | 0 | 4.514055 | 0 | 0 | 0 | 0 | 0 | 0 | 0 | 0 | 0 | 0 | 0 | 0 | 0 | 0
1500 | Iron Particle | Metall | Silber | Ductile | 0.6074438 | 0 | 0 | 0.003931158 | 0.1996144 | 0.005746262 | 0.02565598 | 0.009334148 | 0 | 0.0646619 | 0.01930782 | 4.355906 | 0 | 0.005388884 | 0.009000282 | 0 | 0 | 0 | 0 | 0 | 0 | 0 | 0 | 0.00208784 | 0 | 0 | 0 | 0 | 0 | 0 | 0 | 0 | 0 | 0 | 0 | 0 | 0 | 0 | 0 | 0 | 0 | 0.001453024 | 0 | 0 | 0
1501 | Iron Particle | Metall | Silber | Ductile | 0.1225007 | 0 | 0 | 0.001697545 | 0.0863538 | 0 | 0.009023794 | 0.002012602 | 0 | 0.001716355 | 0.05396407 | 4.49811 | 0.03785385 | 0.003376281 | 0.003404495 | 0 | 0 | 0 | 0 | 0 | 0 | 0 | 0 | 0.001062729 | 0 | 0 | 0 | 0 | 0 | 0 | 0 | 0 | 0 | 0 | 0 | 0 | 0 | 0 | 0 | 0 | 0 | 0.003757171 | 0 | 0 | 0
1502 | Iron Particle | Metall | Silber | Cast | 1.369345 | 0 | 0 | 0.003089439 | 0.1632888 | 0.006540957 | 0.02298975 | 0.006131854 | 0 | 0.01199567 | 0.04562682 | 4.4327 | 0 | 0.001612903 | 0.004866924 | 0 | 0 | 0 | 0 | 0 | 0 | 0 | 0 | 0.001537666 | 0 | 0 | 0 | 0 | 0 | 0 | 0 | 0 | 0 | 0 | 0 | 0 | 0 | 0 | 0 | 0 | 0 | 0.001716355 | 0 | 0 | 0
1503 | Iron Particle | Metall | Silber | Ductile | 0.3826013 | 0 | 0 | 0.0001081539 | 0.0321264 | 0 | 0 | 0 | 0 | 0.06998965 | 0.01895044 | 4.535014 | 0.03761403 | 0.001739866 | 0.001857425 | 0 | 0 | 0 | 0 | 0 | 0 | 0 | 0 | 0.001678736 | 0 | 0 | 0 | 0 | 0 | 0 | 0 | 0 | 0 | 0 | 0 | 0 | 0 | 0 | 0 | 0 | 0 | 0.002924857 | 0 | 0 | 0
1504 | Iron Particle | Metall | Silber | Ductile | 0.4757735 | 0 | 0 | 0.004707044 | 0.308389 | 0.0216919 | 0.03114361 | 0.01932662 | 0 | 0.005064422 | 0.00513966 | 4.250489 | 0.01411643 | 0.004034609 | 0.01340167 | 0 | 0 | 0 | 0 | 0 | 0 | 0 | 0 | 0.0009545754 | 0 | 0 | 0 | 0 | 0 | 0 | 0 | 0 | 0 | 0 | 0 | 0.001669331 | 0 | 0 | 0 | 0 | 0 | 0.02220916 | 0 | 0 | 0
1505 | Iron Particle | Metall | Silber | Ductile | 0.267441 | 0 | 0 | 0.0007053513 | 0.05818207 | 0 | 0.005506442 | 0.001890341 | 0.0005689834 | 0.001697545 | 0.04967084 | 4.58113 | 0 | 0 | 0.001382488 | 0 | 0 | 0 | 0 | 0 | 0 | 0 | 0.0004091037 | 0.0008981473 | 0 | 0 | 0 | 0 | 0 | 0 | 0 | 0 | 0 | 0 | 0 | 0 | 0 | 0 | 0 | 0 | 0 | 0 | 0 | 0 | 0
1506 | Iron Particle | Metall | Silber | Cast | 0.8323286 | 0 | 0 | 0.007904637 | 0.181849 | 0.002402897 | 0.02641305 | 0.002680335 | 0.0009780871 | 0.2256654 | 0.04118311 | 4.128416 | 0.02616383 | 0.01493934 | 0.0060237 | 0 | 0 | 0 | 0 | 0 | 0 | 0 | 0 | 0.03137873 | 0 | 0 | 0 | 0 | 0 | 0 | 0.001575284 | 0 | 0 | 0 | 0 | 0.002924857 | 0 | 0 | 0 | 0 | 0 | 0.001843318 | 0 | 0 | 0
1507 | Iron Particle | Metall | Silber | Cast | 1.106061 | 0 | 0 | 0.00162701 | 0.124424 | 0.002887238 | 0.02662936 | 0.003460924 | 0 | 0.01266341 | 0.03465626 | 4.474269 | 0.002812 | 0 | 0.01539547 | 0 | 0 | 0 | 0 | 0 | 0 | 0 | 0 | 0.0008558262 | 0 | 0 | 0 | 0 | 0 | 0 | 0 | 0 | 0 | 0 | 0 | 0 | 0 | 0 | 0 | 0 | 0 | 0.002638014 | 0 | 0 | 0
1508 | Iron Particle | Metall | Silber | Cast | 1.269204 | 0 | 0 | 0.01377316 | 0.02849149 | 0.00291075 | 0.03763754 | 0 | 0 | 0.001340167 | 0.01268692 | 4.138268 | 0.01165711 | 0.2574673 | 0.1282517 | 0 | 0 | 0 | 0 | 0 | 0 | 0 | 0 | 0.06651933 | 0 | 0 | 0 | 0 | 0 | 0 | 0.001227311 | 0 | 0 | 0 | 0 | 0 | 0 | 0 | 0 | 0 | 0 | 0.002050221 | 0 | 0 | 0
1509 | Iron Particle | Metall | Silber | Cast | 0.7020737 | 0 | 0 | 0.005661619 | 0.2268551 | 0.00512085 | 0.03444465 | 0.005370074 | 0 | 0.007363867 | 0.007909339 | 4.31761 | 0.03269068 | 0.001942067 | 0.05405342 | 0 | 0 | 0 | 0 | 0 | 0 | 0 | 0 | 0.001072134 | 0 | 0 | 0 | 0 | 0 | 0 | 0 | 0 | 0 | 0 | 0 | 0 | 0 | 0 | 0 | 0 | 0 | 0.002247719 | 0 | 0 | 0
1510 | Iron Particle | Metall | Silber | Ductile | 0.9176103 | 0 | 0 | 0.03724255 | 0 | 0 | 0 | 0.02317784 | 0.001095646 | 0.007683626 | 0.0216778 | 3.699445 | 0.01674034 | 0.004326154 | 0.008722844 | 0 | 0.000164582 | 0 | 0 | 0 | 0 | 0.002478134 | 0 | 0.003710148 | 0 | 0 | 0 | 0 | 0 | 0 | 0.002901345 | 0 | 0 | 0 | 0 | 0.8729803 | 0 | 0 | 0 | 0 | 0 | 0 | 0 | 0 | 0
1511 | Iron Particle | Metall | Silber | Ductile | 0.5808662 | 0 | 0 | 0.01279507 | 0.1800103 | 0.00638578 | 0.02883006 | 0.003084736 | 0 | 0.008243205 | 0.02306499 | 4.326352 | 0 | 0.08552149 | 0.01643468 | 0 | 0 | 0 | 0 | 0 | 0 | 0 | 0 | 0.002360576 | 0 | 0 | 0 | 0 | 0 | 0 | 0.00192796 | 0 | 0 | 0 | 0 | 0.007081727 | 0 | 0 | 0 | 0 | 0 | 0 | 0 | 0 | 0
1512 | Iron Particle | Metall | Silber | Ductile | 0.7892128 | 0 | 0 | 0.001810402 | 0.04952506 | 0 | 0.006475125 | 0.00291075 | 0.001194395 | 0.07552431 | 0.01356155 | 4.544968 | 0 | 0 | 0.002713251 | 0 | 0 | 0 | 0 | 0 | 0 | 0 | 0 | 0.001556475 | 0 | 0 | 0 | 0 | 0 | 0 | 0 | 0 | 0 | 0 | 0 | 0 | 0 | 0 | 0 | 0 | 0 | 0.001833913 | 0 | 0 | 0
1513 | Iron Particle | Metall | Silber | Cast | 0.5225995 | 0 | 0 | 0.003197592 | 0.1124001 | 0.001279037 | 0.002064328 | 0.004876328 | 0.003155271 | 0.2178266 | 0.04307345 | 4.249304 | 0 | 0.0172717 | 0.006982978 | 0 | 0 | 0 | 0 | 0 | 0 | 0 | 0 | 0.03689457 | 0 | 0 | 0 | 0 | 0 | 0 | 0 | 0 | 0 | 0 | 0 | 0.003771278 | 0 | 0 | 0 | 0 | 0 | 0 | 0 | 0 | 0
1514 | Iron Particle | Metall | Silber | Ductile | 1.045603 | 0 | 0 | 0.004998589 | 0.1204693 | 0.002252422 | 0.02283927 | 0.0004655318 | 0.002158375 | 0.2315621 | 0.03505126 | 4.206875 | 0.01920907 | 0.01450672 | 0.00558168 | 0 | 0 | 0 | 0 | 0 | 0 | 0 | 0 | 0.0327236 | 0 | 0 | 0 | 0 | 0 | 0 | 0 | 0 | 0 | 0 | 0 | 0.003649017 | 0 | 0 | 0 | 0 | 0 | 0 | 0 | 0 | 0
1515 | Iron Particle | Metall | Silber | Ductile | 0.7460171 | 0 | 0 | 0.008078623 | 0.1671165 | 0.001199097 | 0.01995204 | 0.001989091 | 0.00154707 | 0.2312424 | 0.04131007 | 4.16737 | 0 | 0.01612433 | 0.007598984 | 0 | 0 | 0 | 0 | 0 | 0 | 0 | 0 | 0.03248848 | 0 | 0 | 0 | 0 | 0 | 0 | 0 | 0 | 0 | 0 | 0 | 0.00459889 | 0 | 0 | 0 | 0 | 0 | 0.001471833 | 0 | 0 | 0
1516 | Iron Particle | Metall | Silber | Ductile | 1.022045 | 0 | 0 | 0.005149064 | 0.132338 | 0.003973479 | 0.01748331 | 0.00431675 | 0.003926455 | 0.2383993 | 0.03890247 | 4.187732 | 0 | 0.01702718 | 0.006761967 | 0 | 0 | 0 | 0 | 0 | 0 | 0 | 0.0005266623 | 0.03736011 | 0 | 0 | 0 | 0 | 0 | 0 | 0.002139566 | 0 | 0 | 0 | 0 | 0.003728957 | 0 | 0 | 0 | 0 | 0 | 0.002327659 | 0 | 0 | 0
1517 | Iron Particle | Metall | Silber | Ductile | 0.2582103 | 0 | 0 | 0.0008840403 | 0.04028496 | 0 | 0.006390482 | 0.002934261 | 0.0007852911 | 0.03539453 | 0.06278567 | 4.540868 | 0 | 0.00319289 | 0.001147371 | 0 | 0 | 0 | 0 | 0 | 0 | 0 | 0.0008652309 | 0.003823004 | 0 | 0 | 0 | 0 | 0 | 0 | 0 | 0 | 0 | 0 | 0 | 0.0006207091 | 0 | 0 | 0 | 0 | 0 | 0.002106649 | 0 | 0 | 0
1518 | Iron Particle | Metall | Silber | Ductile | 0.5309649 | 0 | 0 | 0.003366877 | 0.1133076 | 0.003470328 | 0.03091319 | 0.005102041 | 0 | 0.002247719 | 0.04178501 | 4.485014 | 0 | 0.003846516 | 0.002191291 | 0 | 0 | 0 | 0 | 0 | 0 | 0 | 0 | 0.0009639801 | 0 | 0 | 0 | 0 | 0 | 0 | 0.006592683 | 0 | 0 | 0 | 0 | 0 | 0 | 0 | 0 | 0 | 0 | 0.003291639 | 0 | 0 | 0
1519 | Iron Particle | Metall | Silber | Ductile | 0.1964121 | 0 | 0 | 0.00349384 | 0.2352817 | 0.006888931 | 0.1005737 | 0.0194771 | 0 | 0.0003620803 | 0.01872472 | 4.287633 | 0 | 0.005285432 | 0.008238503 | 0 | 0 | 0 | 0 | 0 | 0 | 0 | 0 | 0.001721057 | 0 | 0 | 0 | 0 | 0 | 0 | 0.004608295 | 0 | 0 | 0 | 0 | 0 | 0 | 0 | 0 | 0 | 0 | 0.009813787 | 0 | 0 | 0
1520 | Iron Particle | Metall | Silber | Ductile | 0.1309085 | 0 | 0 | 0.005830904 | 0.2888931 | 0.006512743 | 0.04129126 | 0.007434402 | 0 | 0.002849619 | 0.02145208 | 4.318936 | 0 | 0.001669331 | 0.00385592 | 0 | 0 | 0 | 0 | 0 | 0 | 0 | 0 | 0.001664629 | 0 | 0 | 0 | 0 | 0 | 0 | 0 | 0 | 0 | 0 | 0 | 0 | 0 | 0 | 0 | 0 | 0 | 0.001702248 | 0 | 0 | 0
1521 | Iron Particle | Metall | Silber | Ductile | 1.257354 | 0 | 0 | 0.001058027 | 0.1783175 | 0.00594376 | 0.01837205 | 0.004241512 | 0.001119157 | 0.005529954 | 0.04573498 | 4.417902 | 0 | 0.00192796 | 0.01604439 | 0 | 0 | 0 | 0 | 0 | 0 | 0 | 0 | 0.001575284 | 0 | 0 | 0 | 0 | 0 | 0 | 0.00431675 | 0 | 0 | 0 | 0 | 0 | 0 | 0 | 0 | 0 | 0 | 0 | 0 | 0 | 0
1522 | Iron Particle | Metall | Silber | Ductile | 0.9117935 | 0 | 0 | 0.001674034 | 0.06018057 | 0 | 0.007914041 | 0.003907646 | 0.001119157 | 0.03401674 | 0.06031224 | 4.521414 | 0 | 0.003550268 | 0.001349572 | 0 | 0 | 0 | 0 | 0 | 0 | 0 | 0.000550174 | 0.004091037 | 0 | 0 | 0 | 0 | 0 | 0 | 0 | 0 | 0 | 0 | 0 | 0 | 0 | 0 | 0 | 0 | 0 | 0.002022007 | 0 | 0 | 0
1523 | Iron Particle | Metall | Silber | Ductile | 0.4151792 | 0 | 0 | 0.0082338 | 0.1725853 | 0.04676009 | 0.08163265 | 0.03891188 | 0 | 0.00229004 | 0.01308191 | 4.317939 | 0.0116383 | 0 | 0.003244616 | 0 | 0 | 0 | 0 | 0 | 0 | 0 | 0.0004091037 | 0.002106649 | 0 | 0 | 0 | 0 | 0 | 0 | 0 | 0 | 0 | 0 | 0 | 0.001406 | 0 | 0 | 0 | 0 | 0 | 0.002106649 | 0 | 0 | 0
1524 | Iron Particle | Metall | Silber | Cast | 0.3654472 | 0 | 0 | 0.0009451707 | 0.07119816 | 0.00971974 | 0.009282423 | 0.000907552 | 0 | 0.0009686824 | 0.00781059 | 4.593497 | 0 | 0.004081633 | 0.002285338 | 0 | 0 | 0 | 0 | 0 | 0 | 0 | 0 | 0.001401298 | 0 | 0 | 0 | 0 | 0 | 0 | 0 | 0 | 0 | 0 | 0 | 0 | 0 | 0 | 0 | 0 | 0 | 0 | 0 | 0 | 0
1525 | Iron Particle | Metall | Silber | Cast | 0.5969059 | 0 | 0 | 0.001081539 | 0.03420954 | 0.003418602 | 0.007138155 | 0.001307251 | 0.000385592 | 0.002859024 | 0.00439669 | 4.558751 | 0.01314305 | 0.002548669 | 0.06920907 | 0 | 0 | 0 | 0 | 0 | 0 | 0 | 0 | 0.0006348161 | 0 | 0 | 0 | 0 | 0 | 0 | 0 | 0 | 0 | 0 | 0 | 0 | 0 | 0 | 0 | 0 | 0 | 0.003254021 | 0 | 0 | 0
1526 | Iron Particle | Metall | Silber | Ductile | 0.5254679 | 0 | 0 | 0.0062259 | 0.2315057 | 0.02578294 | 0.03637732 | 0.007025299 | 0 | 0.002022007 | 0.0006630302 | 4.337054 | 0.03517822 | 0.003277532 | 0.005840308 | 0 | 0 | 0 | 0 | 0 | 0 | 0 | 0 | 0.001175585 | 0 | 0 | 0 | 0 | 0 | 0 | 0 | 0 | 0 | 0 | 0 | 0.005450014 | 0 | 0 | 0 | 0 | 0 | 0.004763472 | 0 | 0 | 0
1527 | Iron Particle | Metall | Silber | Cast | 0.7390482 | 0 | 0 | 0.01788771 | 0.08987586 | 0 | 0.005031506 | 0.00313176 | 0.000371485 | 0.01201448 | 0.07124988 | 4.499191 | 0 | 0 | 0.001481238 | 0 | 0 | 0 | 0 | 0 | 0 | 0 | 0.0005971974 | 0.001236716 | 0 | 0 | 0 | 0 | 0 | 0 | 0 | 0 | 0 | 0 | 0 | 0 | 0 | 0 | 0 | 0 | 0 | 0 | 0 | 0 | 0
1528 | Iron Particle | Metall | Silber | Cast | 0.7489749 | 0 | 0 | 0.00186683 | 0.07901815 | 0.05564281 | 0.02046929 | 0.004255619 | 0 | 0 | 0 | 4.526855 | 0 | 0.002826107 | 0.007180476 | 0 | 0 | 0 | 0 | 0 | 0 | 0 | 0 | 0.00118499 | 0 | 0 | 0 | 0 | 0 | 0 | 0 | 0 | 0 | 0 | 0 | 0 | 0 | 0 | 0 | 0 | 0 | 0.002337064 | 0 | 0 | 0
1529 | Iron Particle | Metall | Silber | Ductile | 1.510209 | 0 | 0 | 0.0186824 | 0 | 0 | 0 | 0.001462428 | 0 | 0.03027838 | 0.02322487 | 4.190995 | 0.01515565 | 0.003479733 | 0.005431205 | 0 | 0 | 0 | 0 | 0 | 0 | 0.002153673 | 0 | 0.002962475 | 0 | 0 | 0 | 0 | 0 | 0 | 0 | 0 | 0 | 0 | 0 | 0.4085206 | 0 | 0 | 0 | 0 | 0 | 0 | 0 | 0 | 0
1530 | Iron Particle | Metall | Silber | Ductile | 0.7626164 | 0 | 0 | 0.003630208 | 0.106762 | 0.02116994 | 0.01829211 | 0.005652215 | 0 | 0.002412301 | 0 | 4.531332 | 0 | 0.004293238 | 0.004307345 | 0 | 0 | 0 | 0 | 0 | 0 | 0 | 0 | 0.001015706 | 0 | 0 | 0 | 0 | 0 | 0 | 0 | 0 | 0 | 0 | 0 | 0.001227311 | 0 | 0 | 0 | 0 | 0 | 0.001998495 | 0 | 0 | 0
1531 | Iron Particle | Metall | Silber | Ductile | 0.7326343 | 0 | 0 | 0.006564469 | 0.1230932 | 0.004514248 | 0.02072322 | 0.004998589 | 0 | 0.01522618 | 0.03788677 | 4.441926 | 0 | 0.01624659 | 0.02345998 | 0 | 0 | 0 | 0 | 0 | 0 | 0 | 0 | 0.001923258 | 0 | 0 | 0 | 0 | 0 | 0 | 0.001457726 | 0 | 0 | 0 | 0 | 0.0007805887 | 0 | 0 | 0 | 0 | 0 | 0.003108248 | 0 | 0 | 0
1532 | Iron Particle | Metall | Silber | Cast | 0.5191856 | 0 | 0 | 0.1535785 | 0.3158281 | 0.046177 | 0.04673187 | 0.02408069 | 0 | 0.007702436 | 0.02934261 | 4.033636 | 0.009315339 | 0.002487539 | 0.02182827 | 0 | 0 | 0 | 0 | 0 | 0 | 0 | 0 | 0.001556475 | 0 | 0 | 0 | 0 | 0 | 0 | 0.001909151 | 0 | 0 | 0 | 0 | 0.005393586 | 0 | 0 | 0 | 0 | 0 | 0.002779084 | 0 | 0 | 0
1533 | Iron Particle | Metall | Silber | Cast | 0.7114502 | 0 | 0 | 0.070079 | 0.4631477 | 0.01702718 | 0.07618264 | 0.01916675 | 0 | 0.002572181 | 0.02499295 | 3.570676 | 0.004960971 | 0.2367394 | 0.1462381 | 0 | 0 | 0 | 0 | 0 | 0 | 0 | 0 | 0.06557416 | 0 | 0 | 0 | 0 | 0 | 0 | 0 | 0 | 0 | 0 | 0 | 0 | 0 | 0 | 0 | 0 | 0 | 0.003898241 | 0 | 0 | 0
1534 | Iron Particle | Metall | Silber | Cast | 0.5721104 | 0 | 0 | 0.02493182 | 0.2154707 | 0.003145867 | 0.0142528 | 0.001725759 | 0.001749271 | 0.2207891 | 0.03736481 | 4.095298 | 0.02486128 | 0.01770902 | 0.006216496 | 0 | 0 | 0 | 0 | 0 | 0 | 0 | 0 | 0.03107778 | 0 | 0 | 0 | 0 | 0 | 0 | 0 | 0 | 0 | 0 | 0 | 0.005229004 | 0 | 0 | 0 | 0 | 0 | 0.002525158 | 0 | 0 | 0
1535 | Iron Particle | Metall | Silber | Ductile | 0.5467601 | 0 | 0 | 0 | 0.02397724 | 0 | 0.001970281 | 0 | 0 | 0.0006348161 | 0.04649205 | 4.593939 | 0.0287219 | 0 | 0.0008746356 | 0 | 0 | 0 | 0 | 0 | 0 | 0 | 0 | 0.00132606 | 0 | 0 | 0 | 0 | 0 | 0 | 0 | 0 | 0 | 0 | 0 | 0 | 0 | 0 | 0 | 0 | 0 | 0.004269726 | 0 | 0 | 0
1536 | Iron Particle | Metall | Silber | Cast | 0.616383 | 0 | 0 | 0.003808897 | 0.1743487 | 0.003926455 | 0.02321546 | 0.01020878 | 0 | 0.00757077 | 0.078515 | 4.378948 | 0 | 0.005205492 | 0.01027462 | 0 | 0 | 0 | 0 | 0 | 0 | 0 | 0 | 0.001650522 | 0 | 0 | 0 | 0 | 0 | 0 | 0 | 0 | 0 | 0 | 0 | 0.001829211 | 0 | 0 | 0 | 0 | 0 | 0.002595693 | 0 | 0 | 0
1537 | Iron Particle | Metall | Silber | Ductile | 0.7499107 | 0 | 0 | 0.09935108 | 0.3030894 | 0.03736951 | 0.03197122 | 0.01955234 | 0 | 0.004584783 | 0.03070629 | 4.131849 | 0.02343177 | 0.00305182 | 0.007542556 | 0 | 0 | 0 | 0 | 0 | 0 | 0 | 0.0006583278 | 0.001570582 | 0 | 0 | 0 | 0 | 0 | 0 | 0 | 0 | 0 | 0 | 0 | 0.005205492 | 0 | 0 | 0 | 0 | 0 | 0.002407599 | 0 | 0 | 0
1538 | Iron Particle | Metall | Silber | Ductile | 0.4266153 | 0 | 0 | 0.05304242 | 0.7867676 | 0.02281576 | 0.0112386 | 0.01892222 | 0 | 0.02729709 | 0.04404213 | 3.701745 | 0.02849619 | 0.001467131 | 0.004824603 | 0 | 0 | 0 | 0 | 0 | 0 | 0 | 0 | 0.001678736 | 0 | 0 | 0 | 0 | 0 | 0 | 0 | 0 | 0 | 0 | 0 | 0 | 0 | 0 | 0 | 0 | 0 | 0 | 0 | 0 | 0
1539 | Iron Particle | Metall | Silber | Ductile | 0.2351218 | 0 | 0 | 0.001561177 | 0.09340732 | 0 | 0.01637355 | 0.001142669 | 0.0003620803 | 0.002877833 | 0.05888743 | 4.510651 | 0.007975172 | 0.002572181 | 0.002040816 | 0 | 0 | 0 | 0 | 0 | 0 | 0 | 0 | 0.001001599 | 0 | 0 | 0 | 0 | 0 | 0 | 0.001217907 | 0 | 0 | 0 | 0 | 0 | 0 | 0 | 0 | 0 | 0 | 0.002271231 | 0 | 0 | 0
1540 | Iron Particle | Metall | Silber | Cast | 0.7886203 | 0 | 0 | 0.0005548763 | 0.05236998 | 0 | 0.009907834 | 0.002219505 | 0 | 0.06268692 | 0.01379197 | 4.545599 | 0 | 0.003846516 | 0.00580269 | 0 | 0 | 0 | 0 | 0 | 0 | 0 | 0 | 0.002816703 | 0 | 0 | 0 | 0 | 0 | 0 | 0.002459325 | 0 | 0 | 0 | 0 | 0 | 0 | 0 | 0 | 0 | 0 | 0 | 0 | 0 | 0
1541 | Iron Particle | Metall | Silber | Cast | 0.7064563 | 0 | 0 | 0.07546318 | 0.4237797 | 0.05740149 | 0.05353616 | 0.01491583 | 0 | 0.07056804 | 0.06335935 | 3.850889 | 0 | 0.05634816 | 0.01333114 | 0 | 0 | 0 | 0 | 0 | 0 | 0 | 0 | 0.01403179 | 0 | 0 | 0 | 0 | 0 | 0 | 0.00206903 | 0 | 0 | 0 | 0 | 0.003992288 | 0 | 0 | 0 | 0 | 0 | 0.002412301 | 0 | 0 | 0
1542 | Iron Particle | Metall | Silber | Ductile | 0.2632841 | 0 | 0 | 0.004161572 | 0.1740807 | 0.005572275 | 0.0198815 | 0.01135616 | 0 | 0.06577636 | 0.01700837 | 4.378078 | 0 | 0.01315245 | 0.006498636 | 0 | 0 | 0 | 0 | 0 | 0 | 0 | 0 | 0.004495439 | 0 | 0 | 0 | 0 | 0 | 0 | 0 | 0 | 0 | 0 | 0 | 0.002036114 | 0 | 0 | 0 | 0 | 0 | 0 | 0 | 0 | 0
1543 | Iron Particle | Metall | Silber | Ductile | 0.7223314 | 0 | 0 | 0.00110505 | 0.04886674 | 0 | 0.005661619 | 0.001029813 | 0 | 0.07285808 | 0.0158704 | 4.548077 | 0 | 0.002266529 | 0.002379385 | 0 | 0 | 0 | 0 | 0 | 0 | 0 | 0 | 0.001509452 | 0 | 0 | 0 | 0 | 0 | 0 | 0 | 0 | 0 | 0 | 0 | 0 | 0 | 0 | 0 | 0 | 0 | 0.002468729 | 0 | 0 | 0
1544 | Iron Particle | Metall | Silber | Ductile | 0.108389 | 0 | 0 | 0.001288442 | 0.1278426 | 0.003982883 | 0.01430452 | 0.004011098 | 0 | 0.0007194583 | 0.01533434 | 4.513021 | 0.01273394 | 0.002393492 | 0.002515753 | 0 | 0 | 0 | 0 | 0 | 0 | 0 | 0 | 0.0009686824 | 0 | 0 | 0 | 0 | 0 | 0 | 0 | 0 | 0 | 0 | 0 | 0 | 0 | 0 | 0 | 0 | 0 | 0.003235211 | 0 | 0 | 0
1545 | Iron Particle | Metall | Silber | Ductile | 0.1596116 | 0 | 0 | 9.874918e-05 | 0.04582432 | 0 | 0.003700743 | 0.0007194583 | 0 | 0.002727358 | 0.06171353 | 4.560637 | 0.02488949 | 0 | 0.001119157 | 0 | 0 | 0 | 0 | 0 | 0 | 0 | 0 | 0.0008981473 | 0 | 0 | 0 | 0 | 0 | 0 | 0 | 0 | 0 | 0 | 0 | 0 | 0 | 0 | 0 | 0 | 0 | 0 | 0 | 0 | 0
1549 | Iron Particle | Metall | Silber | Wire | 0.2644221 | 0 | 0 | 0.00229004 | 0.0865419 | 0 | 0.02187059 | 0.005106743 | 0 | 0.005506442 | 0.02969059 | 4.510754 | 0 | 0.004824603 | 0.008647607 | 0 | 0 | 0 | 0 | 0 | 0 | 0 | 0 | 0.002097244 | 0 | 0 | 0 | 0 | 0 | 0 | 0 | 0 | 0 | 0 | 0 | 0.02173893 | 0 | 0 | 0 | 0 | 0 | 0.003028308 | 0 | 0 | 0
1551 | Iron Particle | Metall | Silber | Wire | 0.5076366 | 0 | 0 | 0.09238221 | 0.04200132 | 0 | 0.006672623 | 0.005694536 | 0 | 0.2917098 | 0 | 0.2482742 | 0.009193078 | 3.995293 | 0.007330951 | 0 | 0 | 0 | 0 | 0 | 0 | 0 | 0 | 0 | 0 | 0 | 0 | 0 | 0 | 0 | 0 | 0 | 0 | 0 | 0 | 0.003724255 | 0 | 0 | 0 | 0 | 0 | 0 | 0 | 0 | 0
1552 | Iron Particle | Metall | Silber | Wire | 0.4393069 | 0 | 0 | 0.0003620803 | 0.05285902 | 0.01649111 | 0.01233894 | 0.006935954 | 0 | 0.001368381 | 0.01416345 | 4.581228 | 0 | 0.002713251 | 0.01140788 | 0 | 0 | 0 | 0 | 0 | 0 | 0 | 0 | 0.002233612 | 0 | 0 | 0 | 0 | 0 | 0 | 0 | 0 | 0 | 0 | 0 | 0 | 0 | 0 | 0 | 0 | 0 | 0 | 0 | 0 | 0
1555 | Iron Particle | Metall | Silber | Ductile | 4.767761 | 0 | 0 | 0.002816703 | 0.08053231 | 0 | 0.01628891 | 0.003296342 | 0.001622308 | 0.05997367 | 0.03250259 | 4.491893 | 0 | 0.005572275 | 0.00387473 | 0 | 0 | 0 | 0 | 0 | 0 | 0 | 0 | 0.001377786 | 0 | 0 | 0 | 0 | 0 | 0 | 0 | 0 | 0 | 0 | 0 | 0 | 0 | 0 | 0 | 0 | 0 | 0.002341766 | 0 | 0 | 0
1557 | Iron Particle | Metall | Schwarz, silber | Ductile | 5.03823 | 0 | 0 | 0.04804853 | 0.07848679 | 0.001838616 | 0.008840403 | 0.001532963 | 0 | 0.009936048 | 0.0114502 | 3.164041 | 0 | 1.371946 | 0.0008041004 | 0 | 0 | 0 | 0 | 0 | 0 | 0.0006630302 | 0 | 0.000536067 | 0 | 0 | 0 | 0 | 0 | 0 | 0 | 0 | 0 | 0 | 0 | 0.004222703 | 0 | 0 | 0 | 0 | 0 | 0 | 0 | 0 | 0
1558 | Iron Particle | Metall | Silber | Ductile | 4.921461 | 0 | 0 | 0.004123954 | 0.1343882 | 0.006183579 | 0.02967648 | 0.01421518 | 0 | 0.009052008 | 0.02227499 | 4.440802 | 0 | 0.01998025 | 0.01599737 | 0 | 0 | 0 | 0 | 0 | 0 | 0 | 0 | 0.002407599 | 0 | 0 | 0 | 0 | 0 | 0 | 0 | 0 | 0 | 0 | 0 | 0.001438917 | 0 | 0 | 0 | 0 | 0 | 0.001561177 | 0 | 0 | 0
1560 | Iron Particle | Metall | Silber | Ductile | 11.67008 | 0 | 0 | 0.0007758864 | 0.0256936 | 0 | 0.004570676 | 0.0006113044 | 0.001716355 | 0.008713439 | 0.03550738 | 4.602784 | 0 | 0.006413994 | 0.009588075 | 0 | 0 | 0 | 0 | 0 | 0 | 0 | 0 | 0.002713251 | 0 | 0 | 0 | 0 | 0 | 0 | 0 | 0 | 0 | 0 | 0 | 0 | 0 | 0 | 0 | 0 | 0 | 0.003000094 | 0 | 0 | 0
1561 | Iron Particle | Metall | Silber | Ductile | 2.426733 | 0 | 0 | 0.01869181 | 0 | 0 | 0 | 0.003395091 | 0.001241418 | 0.006484529 | 0.01913853 | 4.122684 | 0.02485188 | 0.009889025 | 0.01806169 | 0 | 0 | 0 | 0 | 0 | 0 | 0.001316656 | 0 | 0.001951472 | 0 | 0 | 0 | 0 | 0 | 0 | 0 | 0 | 0 | 0 | 0 | 0.474645 | 0 | 0 | 0 | 0 | 0 | 0 | 0 | 0 | 0
1563 | Iron Particle | Metall | Silber | Ductile | 6.997724 | 0 | 0 | 0.001852723 | 0.0901627 | 0.002130161 | 0.02010251 | 0.005910844 | 0 | 0.003385686 | 0.02835512 | 4.539528 | 0 | 0.002572181 | 0.002642716 | 0 | 0 | 0 | 0 | 0 | 0 | 0 | 0 | 0.001067432 | 0 | 0 | 0 | 0 | 0 | 0 | 0 | 0 | 0 | 0 | 0 | 0.001664629 | 0 | 0 | 0 | 0 | 0 | 0.002717954 | 0 | 0 | 0
1564 | Iron Particle | Metall | Silber | Ductile | 4.443722 | 0 | 0 | 0.01499107 | 0.1832503 | 0.005539359 | 0.02817173 | 0.007251011 | 0 | 0.007622496 | 0.03665005 | 4.380744 | 0 | 0.009033199 | 0.02021537 | 0 | 0 | 0 | 0 | 0 | 0 | 0 | 0 | 0.001843318 | 0 | 0 | 0 | 0 | 0 | 0 | 0.002101947 | 0 | 0 | 0 | 0 | 0.001114455 | 0 | 0 | 0 | 0 | 0 | 0.003536161 | 0 | 0 | 0
1565 | Iron Particle | Metall | Silber | Ductile | 4.397216 | 0 | 0 | 0.005365372 | 0.06789241 | 0.004815198 | 0.04233518 | 0.002487539 | 0.0009545754 | 0.003301044 | 0.04997649 | 4.489439 | 0 | 0.002445218 | 0.01288442 | 0 | 0 | 0 | 0 | 0 | 0 | 0 | 0 | 0.00104392 | 0 | 0 | 0 | 0 | 0 | 0 | 0 | 0 | 0 | 0 | 0 | 0 | 0 | 0 | 0 | 0 | 0 | 0.01916204 | 0 | 0 | 0
1566 | Iron Particle | Metall | Silber | Ductile | 5.051472 | 0 | 0 | 0.00905671 | 0.2973103 | 0.007566068 | 0.0291075 | 0.009047306 | 0 | 0.04093859 | 0.03041945 | 4.24534 | 0 | 0.01719176 | 0.008238503 | 0 | 0 | 0 | 0 | 0 | 0 | 0 | 0 | 0.001199097 | 0 | 0 | 0 | 0 | 0 | 0 | 0.002322957 | 0 | 0 | 0 | 0 | 0.002275933 | 0 | 0 | 0 | 0 | 0 | 0.00208784 | 0 | 0 | 0
1567 | Iron Particle | Metall | Silber | Ductile | 3.690247 | 0 | 0 | 0.02759334 | 0.1458243 | 0.002417004 | 0.01431393 | 0.005374777 | 0 | 0.00845481 | 0.02410891 | 4.435691 | 0.003710148 | 0.01282329 | 0.01840497 | 0 | 0 | 0 | 0 | 0 | 0 | 0 | 0 | 0.001133264 | 0 | 0 | 0 | 0 | 0 | 0 | 0 | 0 | 0 | 0 | 0 | 0.0009310637 | 0 | 0 | 0 | 0 | 0 | 0.001570582 | 0 | 0 | 0
1569 | Iron Particle | Metall | Silber | Ductile | 2.505784 | 0 | 0 | 0.00148594 | 0.06699426 | 0.005981379 | 0.01731402 | 0.004975078 | 0 | 0.006235305 | 0.02001787 | 4.55972 | 0 | 0.004843412 | 0.009282423 | 0 | 0 | 0 | 0 | 0 | 0 | 0 | 0 | 0.001189692 | 0 | 0 | 0 | 0 | 0 | 0 | 0.001598796 | 0 | 0 | 0 | 0 | 0 | 0 | 0 | 0 | 0 | 0 | 0.002459325 | 0 | 0 | 0
1571 | Iron Particle | Metall | Silber | Wire | 0.1985282 | 0 | 0 | 0.01177466 | 0 | 0 | 0 | 0.001279037 | 0 | 0.004086335 | 0.02347879 | 3.766599 | 0.02541145 | 0.001340167 | 0.1411643 | 0 | 0 | 0 | 0 | 0 | 0 | 0.0009827894 | 0 | 0.003540863 | 0 | 0 | 0 | 0 | 0 | 0 | 0 | 0 | 0 | 0 | 0 | 0.7162513 | 0 | 0 | 0 | 0 | 0 | 0.006428101 | 0 | 0 | 0
1573 | Iron Particle | Metall | Silber | Ductile | 0.6196887 | 0 | 0 | 0.068673 | 0.1510486 | 0.001448321 | 0.01795824 | 0.001636415 | 0 | 0.003550268 | 0.00526192 | 0.1982601 | 0.005454716 | 4.216689 | 0.01208502 | 0 | 0 | 0 | 0 | 0 | 0 | 0.00208784 | 0 | 0 | 0.003206997 | 0 | 0 | 0 | 0 | 0 | 0 | 0 | 0 | 0 | 0 | 0.01497696 | 0 | 0 | 0 | 0 | 0 | 0 | 0 | 0 | 0
1574 | Iron Particle | Metall | Silber | Wire | 0.4332926 | 0 | 0 | 0.008064516 | 0.09113138 | 0.07202107 | 0.02828929 | 0.04087746 | 0 | 0.001594094 | 0.02041757 | 4.411507 | 0 | 0.006211793 | 0.01677796 | 0 | 0 | 0 | 0 | 0 | 0 | 0 | 0 | 0.003061224 | 0 | 0 | 0 | 0 | 0 | 0 | 0 | 0 | 0 | 0 | 0 | 0 | 0 | 0 | 0 | 0 | 0 | 0.002144268 | 0 | 0 | 0
1575 | Copper Bearing Particle | Metall | Silber | Wire | 0.8336359 | 0 | 0.02632841 | 0.0758958 | 0.09606414 | 0.001641117 | 0.009268316 | 0.002285338 | 0 | 0.03304806 | 0 | 0.9323756 | 0.001598796 | 1.007749 | 2.455836 | 0.05485752 | 0 | 0 | 0 | 0 | 0 | 0 | 0 | 0 | 0 | 0 | 0 | 0 | 0 | 0 | 0 | 0 | 0.003569077 | 0 | 0 | 0 | 0 | 0 | 0 | 0 | 0 | 0.001391893 | 0 | 0 | 0
1576 | Iron Particle | Metall | Silber | Wire | 0.2772266 | 0 | 0 | 0.005445312 | 0.09874918 | 0.006442208 | 0.02545378 | 0.004829305 | 0 | 0.001960877 | 0.01874824 | 4.522825 | 0 | 0.006287031 | 0.009625694 | 0 | 0 | 0 | 0 | 0 | 0 | 0 | 0 | 0.001725759 | 0 | 0 | 0 | 0 | 0 | 0 | 0 | 0 | 0 | 0 | 0 | 0 | 0 | 0 | 0 | 0 | 0 | 0 | 0 | 0 | 0
1578 | Copper Bearing Particle | Metall | Silber | Wire | 1.197033 | 0 | 0.03257782 | 0.04442302 | 0.05297658 | 0 | 0.008478322 | 0 | 0 | 0.06316656 | 0 | 1.057496 | 0.009367065 | 0.7807486 | 2.642617 | 0.003601994 | 0 | 0 | 0 | 0 | 0 | 0 | 0 | 0 | 0 | 0 | 0 | 0 | 0 | 0 | 0 | 0 | 0.005760369 | 0 | 0 | 0 | 0 | 0 | 0 | 0 | 0 | 0 | 0 | 0 | 0
1583 | Iron Particle | Metall | Silber | Fastening | 0.3947428 | 0 | 0 | 0.2267375 | 0 | 0 | 0 | 0.09073168 | 0.004923352 | 0.0506113 | 0.02472962 | 3.564789 | 0.01933133 | 0.002859024 | 0.008182075 | 0 | 0 | 0 | 0 | 0 | 0 | 0.001800997 | 0 | 0.003583184 | 0 | 0 | 0 | 0 | 0 | 0 | 0 | 0 | 0 | 0 | 0 | 0.7040628 | 0 | 0 | 0 | 0 | 0 | 0 | 0 | 0 | 0
1584 | Iron Particle | Metall | Silber | Ductile | 0.8279225 | 0 | 0 | 0 | 0.03908586 | 0 | 0.0106508 | 0 | 0 | 0.0008746356 | 0.006192984 | 1.433128 | 0.01622308 | 3.186862 | 0.001885639 | 0 | 0 | 0 | 0 | 0 | 0 | 0 | 0.0005736857 | 0 | 0 | 0 | 0 | 0 | 0 | 0 | 0 | 0 | 0 | 0 | 0 | 0.002224208 | 0 | 0 | 0 | 0 | 0 | 0.0009592777 | 0 | 0 | 0
1586 | Iron Particle | Metall | Silber | Ductile | 1.944936 | 0 | 0 | 0.08154801 | 0.2032164 | 0.002826107 | 0.02345058 | 0.006639707 | 0.00110505 | 0.009461112 | 0.02162137 | 4.317375 | 0 | 0.007824697 | 0.009254209 | 0 | 0 | 0 | 0 | 0 | 0 | 0 | 0 | 0.001876234 | 0 | 0 | 0 | 0 | 0 | 0 | 0 | 0 | 0 | 0 | 0 | 0.01589392 | 0 | 0 | 0 | 0 | 0 | 0 | 0 | 0 | 0
1587 | Iron Particle | Metall | Silber | Ductile | 2.385253 | 0 | 0 | 0.0232954 | 0 | 0 | 0 | 0.001702248 | 0 | 0.00393586 | 0.02203517 | 4.2801 | 0.0148641 | 0.007434402 | 0.00363491 | 0 | 0 | 0 | 0 | 0 | 0 | 0.001053325 | 0 | 0.001297846 | 0 | 0 | 0 | 0 | 0 | 0 | 0 | 0 | 0 | 0 | 0 | 0.3429841 | 0 | 0 | 0 | 0 | 0 | 0 | 0 | 0 | 0
1588 | Iron Particle | Metall | Silber | Ductile | 0.9612057 | 0 | 0 | 0.05565221 | 0 | 0.002219505 | 0 | 0.00504091 | 0.002299445 | 0.007448509 | 0.0152638 | 4.401528 | 0.0160632 | 0.002040816 | 0.004551867 | 0 | 0 | 0 | 0 | 0 | 0 | 0.001152074 | 0 | 0.002050221 | 0 | 0 | 0 | 0 | 0 | 0 | 0 | 0 | 0 | 0 | 0 | 0.1868052 | 0 | 0 | 0 | 0 | 0 | 0 | 0 | 0 | 0
1589 | Iron Particle | Metall | Silber | Ductile | 0.8446111 | 0 | 0 | 0.03082385 | 0.102906 | 0.00184802 | 0.01008182 | 0.001716355 | 0.001824509 | 0.8293708 | 0.01866359 | 3.67615 | 0 | 0.005073827 | 0.00445782 | 0 | 0 | 0 | 0 | 0 | 0 | 0 | 0 | 0.0007617794 | 0 | 0 | 0 | 0 | 0 | 0 | 0.002562776 | 0 | 0 | 0 | 0.001721057 | 0.01248942 | 0 | 0 | 0 | 0 | 0 | 0.001890341 | 0 | 0 | 0
1590 | Iron Particle | Metall | Silber | Wire | 0.1835935 | 0 | 0 | 0.004913947 | 0.1427302 | 0.01929371 | 0.02793661 | 0.01782658 | 0 | 0.00335277 | 0.0190774 | 4.446534 | 0 | 0.00558168 | 0.008403085 | 0 | 0 | 0 | 0 | 0 | 0 | 0 | 0 | 0.002351171 | 0 | 0 | 0 | 0 | 0 | 0 | 0 | 0 | 0 | 0 | 0 | 0.002473432 | 0 | 0 | 0 | 0 | 0 | 0.001612903 | 0 | 0 | 0
1592 | Iron Particle | Metall | Silber | Ductile | 2.090492 | 0 | 0 | 0.01203799 | 0.2003151 | 0.003823004 | 0.0315339 | 0.00357378 | 0 | 0.001166181 | 0.01089533 | 4.416599 | 0 | 0.004439011 | 0.003818302 | 0 | 0 | 0 | 0 | 0 | 0 | 0 | 0 | 0.0008652309 | 0 | 0 | 0 | 0 | 0 | 0 | 0 | 0 | 0 | 0 | 0 | 0.009733847 | 0 | 0 | 0 | 0 | 0 | 0.003286937 | 0 | 0 | 0
1593 | Iron Particle | Metall | Silber | Wire | 0.7436989 | 0 | 0 | 0.004039312 | 0.1249506 | 0.03435531 | 0.02265588 | 0.003724255 | 0 | 0.005887332 | 0.02906988 | 4.462297 | 0 | 0.006733753 | 0.00528073 | 0 | 0 | 0 | 0 | 0 | 0 | 0 | 0 | 0.001232014 | 0 | 0 | 0 | 0 | 0 | 0 | 0 | 0 | 0 | 0 | 0 | 0 | 0 | 0 | 0 | 0 | 0 | 0.00186683 | 0 | 0 | 0
1595 | Iron Particle | Metall | Silber | Wire | 0.6306499 | 0 | 0 | 0.004199191 | 0.1069924 | 0.06569171 | 0.04561742 | 0.08870027 | 0 | 0.001500047 | 0.01160068 | 4.362748 | 0 | 0.00313176 | 0.002863726 | 0 | 0 | 0 | 0 | 0 | 0 | 0 | 0 | 0.001664629 | 0 | 0 | 0 | 0 | 0 | 0 | 0.004147465 | 0 | 0 | 0 | 0 | 0.003235211 | 0 | 0 | 0 | 0 | 0 | 0 | 0 | 0 | 0
1596 | Iron Particle | Metall | Silber | Wire | 0.1142622 | 0 | 0 | 0.01870592 | 0 | 0 | 0 | 0.00216778 | 0 | 0.00558168 | 0.02676103 | 3.688268 | 0.02134863 | 0.003343365 | 0.00208784 | 0 | 0 | 0 | 0 | 0 | 0 | 0.001791592 | 0 | 0.003954669 | 0 | 0 | 0 | 0 | 0 | 0 | 0.005337158 | 0 | 0 | 0 | 0 | 0.9180241 | 0 | 0 | 0 | 0 | 0 | 0.004970375 | 0 | 0 | 0
1597 | Iron Particle | Metall | Silber | Ductile | 1.722482 | 0 | 0 | 0.0254961 | 0 | 0 | 0 | 0.002746168 | 0.000907552 | 0.006395185 | 0.01598326 | 4.156922 | 0.0198721 | 0.002266529 | 0.002440515 | 0 | 0 | 0 | 0 | 0 | 0 | 0.001011003 | 0 | 0.0026098 | 0 | 0 | 0 | 0 | 0 | 0 | 0 | 0 | 0 | 0 | 0 | 0.4656964 | 0 | 0 | 0 | 0 | 0 | 0 | 0 | 0 | 0
1598 | Copper Bearing Particle | Metall | Silber | Wire | 0.780015 | 0 | 0 | 0.05158939 | 0.1313928 | 0.001255525 | 0.01029343 | 0 | 0 | 0.03731308 | 0.007984576 | 1.823822 | 0.005525252 | 0.856936 | 1.748744 | 0.002454622 | 0 | 0 | 0 | 0 | 0 | 0 | 0 | 0 | 0 | 0 | 0 | 0 | 0 | 0 | 0 | 0 | 0.002934261 | 0.01602088 | 0 | 0 | 0 | 0 | 0 | 0 | 0 | 0.002003198 | 0.00407693 | 0 | 0
1599 | Iron Particle | Metall | Silber | Ductile | 0.7140647 | 0 | 0 | 0.1323192 | 0.07456503 | 0.001603499 | 0 | 0.01222139 | 0 | 0.004232108 | 0.01680147 | 4.296168 | 0.01261638 | 0.005435907 | 0.004786984 | 0 | 0 | 0 | 0 | 0 | 0 | 0.000578388 | 0 | 0.001203799 | 0 | 0 | 0 | 0 | 0 | 0 | 0 | 0 | 0 | 0 | 0 | 0.1398147 | 0 | 0 | 0 | 0 | 0 | 0 | 0 | 0 | 0
1601 | Iron Particle | Metall | Silber | Ductile | 2.053207 | 0 | 0 | 0.1084031 | 0.1006583 | 0.1329775 | 0.01334995 | 0.003700743 | 0 | 0.005661619 | 0.0279131 | 2.585 | 0 | 1.715819 | 0.003178783 | 0 | 0 | 0 | 0 | 0 | 0 | 0 | 0 | 0.0004373178 | 0 | 0 | 0 | 0 | 0 | 0 | 0 | 0 | 0 | 0 | 0 | 0.005243111 | 0 | 0 | 0 | 0 | 0 | 0 | 0 | 0 | 0
1602 | Iron Particle | Metall | Silber | Ductile | 0.5474795 | 0 | 0 | 0.002755572 | 0.07553842 | 0.003667827 | 0.02537854 | 0.003183485 | 0.0003197592 | 0.001542368 | 0.01864479 | 4.545222 | 0 | 0.007439105 | 0.006376375 | 0 | 0 | 0 | 0 | 0 | 0 | 0 | 0 | 0.001377786 | 0 | 0 | 0 | 0 | 0 | 0 | 0 | 0 | 0 | 0 | 0 | 0.007829399 | 0 | 0 | 0 | 0 | 0 | 0.002816703 | 0 | 0 | 0
1603 | Iron Particle | Metall | Silber | Ductile | 0.8657952 | 0 | 0 | 0.002938964 | 0.1231449 | 0.05305182 | 0.02427819 | 0.003686636 | 0 | 0.001015706 | 0.03530048 | 4.436744 | 0 | 0.00750964 | 0.008525346 | 0 | 0 | 0 | 0 | 0 | 0 | 0 | 0 | 0.001782188 | 0 | 0 | 0 | 0 | 0 | 0 | 0.002195994 | 0 | 0 | 0 | 0 | 0.00192796 | 0 | 0 | 0 | 0 | 0 | 0 | 0 | 0 | 0
1605 | Iron Particle | Metall | Silber | Ductile | 0.2498965 | 0 | 0.02126399 | 0.03727076 | 0.02147089 | 0.0180805 | 0.003202295 | 0.001688141 | 0 | 0.01388131 | 0.006813693 | 2.337595 | 0.03144926 | 0 | 0.003423305 | 2.148472 | 0 | 0 | 0 | 0 | 0.01319947 | 0.00357378 | 0 | 0.00184802 | 0 | 0 | 0 | 0 | 0 | 0 | 0 | 0 | 0 | 0 | 0.003818302 | 0 | 0.02913101 | 0 | 0 | 0 | 0 | 0.001989091 | 0.002374683 | 0 | 0
1606 | Iron Particle | Metall | Silber | Ductile | 0.6134252 | 0 | 0 | 0.02114643 | 0.04224584 | 0 | 0.00809273 | 0 | 0 | 0.05078059 | 0 | 1.147155 | 0.01142199 | 3.414272 | 0.001711652 | 0 | 0 | 0 | 0 | 0 | 0 | 0 | 0 | 0 | 0 | 0 | 0 | 0 | 0 | 0 | 0 | 0 | 0 | 0 | 0 | 0.005069124 | 0 | 0 | 0 | 0 | 0 | 0 | 0 | 0 | 0
1607 | Iron Particle | Metall | Silber | Ductile | 1.469294 | 0 | 0 | 0.003569077 | 0.07785197 | 0.171579 | 0.06029343 | 0.03309038 | 0 | 0.001170883 | 0.0130443 | 4.330372 | 0 | 0 | 0.003686636 | 0 | 0 | 0 | 0 | 0 | 0 | 0 | 0 | 0.001137967 | 0 | 0 | 0 | 0 | 0 | 0 | 0 | 0 | 0 | 0 | 0 | 0.003893539 | 0 | 0 | 0 | 0 | 0 | 0.002398194 | 0 | 0 | 0
1608 | Iron Particle | Metall | Silber | Wire | 0.1513778 | 0 | 0 | 0.05191856 | 0.1022289 | 0 | 0 | 0.0006959466 | 0.003324556 | 0.9123672 | 0.05309414 | 3.21658 | 0 | 0.3268551 | 0.00594376 | 0 | 0 | 0 | 0 | 0 | 0 | 0 | 0.001659927 | 0.02152262 | 0 | 0 | 0 | 0 | 0 | 0 | 0 | 0 | 0 | 0 | 0 | 0.006150663 | 0 | 0 | 0 | 0 | 0 | 0 | 0 | 0 | 0
1609 | Iron Particle | Metall | Silber | Wire | 0.111643 | 0 | 0 | 0.02134393 | 0 | 0 | 0 | 0.001170883 | 0 | 0.0062259 | 0.02534562 | 4.431684 | 0.01029813 | 0.007227499 | 0.01527321 | 0 | 0 | 0 | 0 | 0 | 0 | 0.0008652309 | 0 | 0.00222891 | 0 | 0 | 0 | 0 | 0 | 0 | 0 | 0 | 0 | 0 | 0 | 0.1806828 | 0 | 0 | 0 | 0 | 0 | 0 | 0 | 0 | 0
1610 | Iron Particle | Metall | Silber | Ductile | 0.9344917 | 0 | 0 | 0.03949967 | 0.06316185 | 0.09865043 | 0.009428195 | 0.0006959466 | 0 | 0 | 0.01935954 | 1.525035 | 0.009639801 | 2.930109 | 0.003098843 | 0 | 0 | 0 | 0 | 0 | 0 | 0.0002445218 | 0 | 0 | 0.0008182075 | 0 | 0 | 0 | 0 | 0 | 0 | 0 | 0 | 0 | 0 | 0.002496943 | 0 | 0 | 0 | 0 | 0 | 0 | 0 | 0 | 0
1613 | Iron Particle | Metall | Silber | Wire | 0.1565786 | 0 | 0 | 0.01251293 | 0 | 0 | 0 | 0.001420107 | 0 | 0.004989185 | 0.0132606 | 4.18641 | 0.02014483 | 0 | 0.001805699 | 0 | 0 | 0 | 0 | 0 | 0 | 0 | 0 | 0.003004796 | 0 | 0 | 0 | 0 | 0 | 0 | 0 | 0 | 0 | 0 | 0 | 0.4587981 | 0 | 0 | 0 | 0 | 0 | 0 | 0 | 0 | 0
1614 | Iron Particle | Metall | Silber | Wire | 0.2339462 | 0 | 0 | 0 | 0.07740995 | 0 | 0 | 0 | 0 | 0 | 0.0132606 | 2.780307 | 0 | 0.001471833 | 0.00385592 | 1.821795 | 0 | 0 | 0 | 0 | 0 | 0 | 0 | 0 | 0 | 0 | 0 | 0 | 0 | 0 | 0 | 0 | 0 | 0 | 0 | 0 | 0 | 0 | 0 | 0 | 0 | 0 | 0 | 0 | 0
1615 | Iron Particle | Metall | Silber | Ductile | 0.463317 | 0 | 0 | 0.005045613 | 0.1138625 | 0.004551867 | 0.01998495 | 0.004909245 | 0 | 0.008685225 | 0.01480767 | 4.505803 | 0 | 0.007829399 | 0.009070817 | 0 | 0 | 0 | 0 | 0 | 0 | 0 | 0 | 0.002412301 | 0 | 0 | 0 | 0 | 0 | 0 | 0.003691338 | 0 | 0 | 0 | 0 | 0 | 0 | 0 | 0 | 0 | 0 | 0.001438917 | 0 | 0 | 0
1616 | Iron Particle | Metall | Silber | Wire | 0.1032587 | 0 | 0.09545284 | 0.06392363 | 0.06306311 | 0 | 0.01695194 | 0 | 0 | 0.02557604 | 0.003197592 | 1.511126 | 0.02749929 | 0 | 0.005464121 | 2.88239 | 0 | 0 | 0 | 0 | 0.004895138 | 0.001612903 | 0 | 0.001194395 | 0 | 0 | 0 | 0 | 0 | 0 | 0 | 0 | 0 | 0 | 0 | 0 | 0 | 0 | 0 | 0 | 0 | 0 | 0 | 0 | 0
1619 | Iron Particle | Metall | Silber | Fastening | 1.699328 | 0 | 0 | 0.002741465 | 0.1230603 | 0.01737515 | 0.05850183 | 0.003644315 | 0 | 0.001772783 | 0.01509452 | 4.446135 | 0 | 0.002581586 | 0.004711746 | 0 | 0 | 0 | 0 | 0 | 0 | 0 | 0 | 0.001791592 | 0 | 0 | 0 | 0 | 0 | 0 | 0 | 0 | 0 | 0 | 0 | 0.024692 | 0 | 0 | 0 | 0 | 0 | 0 | 0 | 0 | 0
1621 | Iron Particle | Metall | Silber | Fastening | 0.2459043 | 0 | 0 | 0.1584689 | 0 | 0 | 0 | 0.06620897 | 0.003442114 | 0.04470046 | 0.02976582 | 3.941921 | 0.02151792 | 0.002854321 | 0.008887426 | 0 | 0 | 0 | 0 | 0 | 0 | 0 | 0 | 0.003390388 | 0 | 0 | 0 | 0 | 0 | 0 | 0 | 0 | 0 | 0 | 0 | 0.4211746 | 0 | 0 | 0 | 0 | 0 | 0 | 0 | 0 | 0
1623 | Iron Particle | Metall | Silber | Fastening | 0.2250259 | 0 | 0 | 0.04473808 | 0 | 0 | 0 | 0.007194583 | 0.00170695 | 0.06269632 | 0.04110317 | 4.03159 | 0.01407881 | 0.03226747 | 0.006682028 | 0 | 0.0004044014 | 0 | 0 | 0 | 0 | 0.002210101 | 0 | 0.004307345 | 0 | 0 | 0 | 0 | 0 | 0 | 0 | 0 | 0 | 0 | 0 | 0.4533575 | 0 | 0 | 0 | 0 | 0 | 0 | 0 | 0 | 0
1625 | Iron Particle | Metall | Silber | Fastening | 0.6286984 | 0 | 0 | 0.007081727 | 0.2689175 | 0.004556569 | 0.04048716 | 0.006381078 | 0 | 0.01157246 | 0.01533904 | 4.303715 | 0 | 0.009842001 | 0.01724819 | 0 | 0 | 0 | 0 | 0 | 0 | 0 | 0 | 0.00142481 | 0 | 0 | 0 | 0 | 0 | 0 | 0.001711652 | 0 | 0 | 0 | 0 | 0.01381548 | 0 | 0 | 0 | 0 | 0 | 0 | 0 | 0 | 0
1626 | Iron Particle | Metall | Silber | Fastening | 0.326051 | 0 | 0 | 0.3975689 | 0.1209442 | 0 | 0 | 0 | 0 | 0 | 0.01782658 | 2.175209 | 0 | 0.001382488 | 0.002929559 | 1.984887 | 0 | 0 | 0 | 0 | 0 | 0 | 0 | 0 | 0 | 0 | 0 | 0 | 0 | 0 | 0 | 0 | 0 | 0 | 0 | 0 | 0 | 0 | 0 | 0 | 0 | 0 | 0 | 0 | 0
1628 | Iron Particle | Metall | Silber | Ductile | 2.049882 | 0 | 0 | 0.003202295 | 0.09295589 | 0.004335559 | 0.01986739 | 0.004344964 | 0 | 0.006540957 | 0.03130819 | 4.468433 | 0 | 0.01838145 | 0.0267046 | 0 | 0 | 0 | 0 | 0 | 0 | 0 | 0.0004185084 | 0.002017305 | 0 | 0 | 0 | 0 | 0 | 0 | 0.001650522 | 0 | 0 | 0 | 0 | 0.01773723 | 0 | 0 | 0 | 0 | 0 | 0.00409574 | 0 | 0 | 0
1630 | Iron Particle | Metall | Silber | Fastening | 0.09928524 | 0 | 0 | 0.03495251 | 0 | 0 | 0 | 0.004965673 | 0 | 0.04762062 | 0.03180194 | 4.041616 | 0.004612997 | 0 | 0.005877927 | 0 | 0 | 0 | 0 | 0 | 0 | 0 | 0 | 0.004641211 | 0 | 0 | 0 | 0 | 0 | 0 | 0 | 0 | 0 | 0 | 0 | 0.5262532 | 0 | 0 | 0 | 0 | 0 | 0 | 0 | 0 | 0
1632 | Iron Particle | Metall | Silber | Fastening | 0.06032634 | 0 | 0 | 0.06764319 | 0 | 0 | 0 | 0.005073827 | 0 | 0.01145961 | 0.03115301 | 3.898975 | 0.01118217 | 0.001800997 | 0.001721057 | 0 | 0 | 0 | 0 | 0 | 0 | 0.001293144 | 0 | 0.003507947 | 0 | 0 | 0 | 0 | 0 | 0 | 0 | 0 | 0 | 0 | 0 | 0.6685319 | 0 | 0 | 0 | 0 | 0 | 0 | 0 | 0 | 0
1633 | Iron Particle | Metall | Silber | Fastening | 1.03854 | 0 | 0.03841813 | 0 | 0.1110411 | 0 | 0.00981849 | 0.01716825 | 0 | 0.01925139 | 0.01437036 | 2.415626 | 0.02593812 | 0 | 0.005247813 | 1.996793 | 0 | 0 | 0 | 0 | 0.008511239 | 0.002675632 | 0 | 0.001542368 | 0 | 0 | 0 | 0 | 0 | 0 | 0 | 0 | 0 | 0 | 0.007834101 | 0 | 0.02783316 | 0 | 0 | 0 | 0 | 0 | 0 | 0 | 0
1634 | Iron Particle | Metall | Silber | Ductile | 0.3087181 | 0 | 0.0222938 | 0 | 0 | 0 | 0.002614502 | 0 | 0 | 0.01254115 | 0.01113044 | 3.014916 | 0.02676103 | 0 | 0.003507947 | 1.559795 | 0 | 0 | 0 | 0 | 0.01378727 | 0.003028308 | 0 | 0.001114455 | 0 | 0 | 0 | 0 | 0 | 0 | 0 | 0 | 0 | 0 | 0.007537854 | 0 | 0.02184238 | 0 | 0 | 0 | 0 | 0 | 0 | 0 | 0
1635 | Iron Particle | Metall | Silber | Ductile | 0.2055158 | 0 | 0 | 0.01262109 | 0 | 0 | 0 | 0.001509452 | 0.0003103546 | 0.006014295 | 0.01567291 | 4.321104 | 0.01539547 | 0.002708549 | 0.004650616 | 0 | 0 | 0 | 0 | 0 | 0 | 0.0008746356 | 0 | 0.001594094 | 0 | 0 | 0 | 0 | 0 | 0 | 0 | 0 | 0 | 0 | 0 | 0.3198862 | 0 | 0 | 0 | 0 | 0 | 0 | 0 | 0 | 0
1637 | Iron Particle | Metall | Silber | Ductile | 0.1481238 | 0 | 0 | 0.07079846 | 0.1402473 | 0.003324556 | 0.02636603 | 0 | 0 | 0.01338286 | 0.006705539 | 2.240713 | 0.02227029 | 0 | 0.003681934 | 2.118795 | 0 | 0 | 0 | 0 | 0.01570112 | 0.004509546 | 0 | 0.002539265 | 0 | 0 | 0 | 0 | 0 | 0 | 0 | 0 | 0 | 0 | 0 | 0 | 0.02480485 | 0 | 0 | 0 | 0 | 0.00229004 | 0.002543967 | 0 | 0
1639 | Iron Particle | Metall | Silber | Ductile | 0.376098 | 0 | 0 | 0.03861563 | 0.08277532 | 0.1156917 | 0.007838804 | 0.0007006489 | 0 | 0 | 0.01602558 | 1.588724 | 0.01340638 | 2.832592 | 0.002929559 | 0 | 0 | 0 | 0 | 0 | 0 | 0 | 0 | 0 | 0.0006254115 | 0 | 0 | 0 | 0 | 0 | 0 | 0 | 0 | 0 | 0 | 0.002266529 | 0 | 0 | 0 | 0 | 0 | 0 | 0 | 0 | 0
1640 | Iron Particle | Metall | Silber | Ductile | 0.4974372 | 0 | 0 | 0.01698486 | 0.06943478 | 0.1816138 | 0.004946864 | 0 | 0 | 0 | 0.01396596 | 1.593972 | 0.01332173 | 2.797884 | 0.001048622 | 0 | 0 | 0 | 0 | 0 | 0 | 0.0001833913 | 0 | 0 | 0 | 0 | 0 | 0 | 0 | 0 | 0 | 0 | 0 | 0 | 0 | 0.007946958 | 0 | 0 | 0 | 0 | 0 | 0.001039218 | 0 | 0 | 0
1642 | Iron Particle | Metall | Silber | Wire | 0.2016834 | 0 | 0 | 0.001932662 | 0.1310543 | 0.01059438 | 0.02216214 | 0.003658422 | 0 | 0.003291639 | 0.01716825 | 4.497705 | 0 | 0.003456221 | 0.005647512 | 0 | 0 | 0 | 0 | 0 | 0 | 0 | 0 | 0.002078435 | 0 | 0 | 0 | 0 | 0 | 0 | 0 | 0 | 0 | 0 | 0 | 0.001753973 | 0 | 0 | 0 | 0 | 0 | 0.001594094 | 0 | 0 | 0
1643 | Iron Particle | Metall | Silber | Wire | 0.08283175 | 0 | 0.02403367 | 0.03865325 | 0.1463933 | 0 | 0.009668015 | 0 | 0 | 0.02216214 | 0.002793191 | 1.619044 | 0.0148688 | 0.9805981 | 1.819529 | 0.005868523 | 0 | 0 | 0 | 0 | 0 | 0 | 0 | 0.0006018997 | 0 | 0 | 0 | 0 | 0 | 0 | 0 | 0 | 0.006522148 | 0.0104392 | 0 | 0 | 0 | 0 | 0 | 0 | 0 | 0 | 0 | 0 | 0
1644 | Iron Particle | Metall | Silber | Wire | 0.06014765 | 0 | 0 | 0.02557604 | 0 | 0 | 0 | 0.002144268 | 0 | 0.006522148 | 0.0132512 | 3.817803 | 0.017662 | 0 | 0.006564469 | 0 | 0 | 0 | 0 | 0 | 0 | 0.001340167 | 0 | 0.003009499 | 0 | 0 | 0 | 0 | 0 | 0 | 0 | 0 | 0 | 0 | 0 | 0.8084689 | 0 | 0 | 0 | 0 | 0 | 0 | 0 | 0 | 0
1645 | Iron Particle | Metall | Silber | Ductile | 0.5022195 | 0 | 0 | 0.0112433 | 0.08122825 | 0.06422929 | 0.01570582 | 0.03263895 | 0 | 0.007062917 | 0.02205398 | 4.426286 | 0 | 0.01845199 | 0.02094893 | 0 | 0 | 0 | 0 | 0 | 0 | 0 | 0 | 0.00206903 | 0 | 0 | 0 | 0 | 0 | 0 | 0 | 0 | 0 | 0 | 0 | 0 | 0 | 0 | 0 | 0 | 0 | 0 | 0 | 0 | 0
1646 | Iron Particle | Metall | Silber | Wire | 0.03016082 | 0 | 0.05114267 | 0.06025581 | 0.076714 | 0 | 0.01037337 | 0 | 0 | 0.0142669 | 0.005026803 | 1.564817 | 0.0230932 | 0 | 0.00668673 | 2.855427 | 0 | 0 | 0 | 0 | 0.005092636 | 0 | 0 | 0.001269632 | 0 | 0 | 0 | 0 | 0 | 0 | 0 | 0 | 0 | 0 | 0 | 0 | 0 | 0 | 0 | 0 | 0 | 0.02707608 | 0 | 0 | 0
1647 | Iron Particle | Metall | Silber | Ductile | 1.71304 | 0 | 0 | 0 | 0.05211135 | 0.0020079 | 0.007161667 | 0.002558074 | 0.001330763 | 0.001194395 | 0.03104016 | 4.596962 | 0 | 0 | 0.004754068 | 0 | 0 | 0 | 0 | 0 | 0 | 0 | 0 | 0.0008417192 | 0 | 0 | 0 | 0 | 0 | 0 | 0 | 0 | 0 | 0 | 0 | 0 | 0 | 0 | 0 | 0 | 0 | 0.002106649 | 0 | 0 | 0
1648 | Iron Particle | Metall | Silber | Ductile | 0.3242312 | 0 | 0 | 0.001476535 | 0.06276216 | 0.005379479 | 0.02398665 | 0.001034515 | 0 | 0.00393586 | 0.0491959 | 4.523183 | 0 | 0.002953071 | 0.009804383 | 0 | 0 | 0 | 0 | 0 | 0 | 0 | 0 | 0.001382488 | 0 | 0 | 0 | 0 | 0 | 0 | 0 | 0 | 0 | 0 | 0 | 0 | 0 | 0 | 0 | 0 | 0 | 0.01699426 | 0 | 0 | 0
1649 | Iron Particle | Metall | Silber | Ductile | 0.273775 | 0 | 0 | 0.00118499 | 0.1324226 | 0.004843412 | 0.0198862 | 0.004312047 | 0.0009404684 | 0.004932757 | 0.01812753 | 4.475487 | 0 | 0.004081633 | 0.006808991 | 0 | 0 | 0 | 0 | 0 | 0 | 0 | 0 | 0.001180288 | 0 | 0 | 0 | 0 | 0 | 0 | 0 | 0 | 0 | 0 | 0 | 0.02448509 | 0 | 0 | 0 | 0 | 0 | 0.003399793 | 0 | 0 | 0
1650 | Iron Particle | Metall | Silber | Ductile | 0.8007477 | 0 | 0 | 0.1190351 | 0.55553 | 0.01539076 | 0 | 0.01376846 | 0.003056522 | 0.01251293 | 0.01878115 | 3.892213 | 0.01438917 | 0.01011003 | 0.01197686 | 0 | 0.006470422 | 0 | 0 | 0 | 0 | 0.005012696 | 0 | 0.003536161 | 0 | 0 | 0 | 0 | 0 | 0 | 0.004754068 | 0 | 0 | 0 | 0 | 0.01579987 | 0 | 0 | 0 | 0 | 0 | 0 | 0 | 0 | 0
1651 | Iron Particle | Metall | Silber | Ductile | 0.7282705 | 0 | 0 | 0.02384087 | 0.03671588 | 0.001189692 | 0 | 0.002243017 | 0.0009263613 | 0.003837111 | 0.03991348 | 4.33689 | 0.01098937 | 0.002863726 | 0.004218001 | 0 | 0 | 0 | 0 | 0 | 0 | 0.001180288 | 0 | 0.001166181 | 0 | 0 | 0 | 0 | 0 | 0 | 0 | 0 | 0 | 0 | 0 | 0.2248566 | 0 | 0 | 0 | 0 | 0 | 0.01151133 | 0 | 0 | 0
1652 | Iron Particle | Metall | Silber | Ductile | 0.6731261 | 0 | 0 | 0.007086429 | 0.1284021 | 0.004683532 | 0.02118875 | 0.003479733 | 0 | 0.005981379 | 0.02140036 | 4.495904 | 0 | 0.006178877 | 0.005497038 | 0 | 0 | 0 | 0 | 0 | 0 | 0 | 0 | 0.001260228 | 0 | 0 | 0 | 0 | 0 | 0 | 0 | 0 | 0 | 0 | 0 | 0.001029813 | 0 | 0 | 0 | 0 | 0 | 0 | 0 | 0 | 0
1653 | Iron Particle | Metall | Silber | Wire | 0.1720916 | 0 | 0.03439763 | 0.05188094 | 0.04895138 | 0 | 0.007580175 | 0 | 0 | 0.0114408 | 0.002708549 | 1.623648 | 0.01162419 | 2.209546 | 0.6832691 | 0 | 0 | 0 | 0 | 0 | 0 | 0 | 0 | 0.0004326154 | 0 | 0 | 0 | 0 | 0 | 0 | 0 | 0 | 0.007077024 | 0.007646008 | 0 | 0 | 0 | 0 | 0 | 0 | 0 | 0.001255525 | 0 | 0 | 0
1654 | Iron Particle | Metall | Silber | Ductile | 0.2623295 | 0 | 0 | 0.03687106 | 0.08255431 | 0 | 0 | 0 | 0 | 0 | 0.01076366 | 2.333744 | 0 | 0.001650522 | 0.006334054 | 2.209635 | 0 | 0 | 0 | 0 | 0 | 0 | 0 | 0 | 0 | 0 | 0 | 0 | 0 | 0 | 0.001368381 | 0 | 0 | 0 | 0 | 0 | 0 | 0 | 0 | 0 | 0 | 0.007852911 | 0.01157246 | 0 | 0
1656 | Iron Particle | Metall | Silber | Ductile | 0.6580316 | 0 | 0 | 0.002101947 | 0.1114784 | 0.002741465 | 0.02606038 | 0.002920154 | 0 | 0.002783786 | 0.0769068 | 4.453861 | 0 | 0.00206903 | 0.004730556 | 0 | 0 | 0 | 0 | 0 | 0 | 0 | 0 | 0.001166181 | 0 | 0 | 0 | 0 | 0 | 0 | 0 | 0 | 0 | 0 | 0 | 0 | 0 | 0 | 0 | 0 | 0 | 0.0152685 | 0 | 0 | 0
1657 | Iron Particle | Metall | Silber | Ductile | 0.1600583 | 0 | 0 | 0.1178642 | 0.09483213 | 0 | 0.01662278 | 0.001156776 | 0 | 0.6488997 | 0.04720681 | 3.747512 | 0 | 0.01492053 | 0.005915546 | 0 | 0 | 0 | 0 | 0 | 0 | 0 | 0 | 0.002398194 | 0 | 0 | 0 | 0 | 0 | 0 | 0 | 0 | 0 | 0 | 0 | 0.004283833 | 0 | 0 | 0 | 0 | 0 | 0 | 0 | 0 | 0
1658 | Iron Particle | Metall | Silber | Ductile | 0.3978228 | 0 | 0.03077212 | 0.07099125 | 0.2265165 | 0 | 0.02894762 | 0 | 0 | 0.01118217 | 0.01223079 | 2.699229 | 0.02252892 | 0 | 0.005939058 | 1.552426 | 0 | 0 | 0 | 0 | 0.009536349 | 0.005017399 | 0 | 0.000949873 | 0 | 0 | 0 | 0 | 0 | 0 | 0 | 0 | 0.004744663 | 0 | 0 | 0 | 0.02132042 | 0 | 0 | 0 | 0 | 0 | 0 | 0 | 0
1660 | Iron Particle | Metall | Silber | Ductile | 0.1899981 | 0 | 0 | 0.002243017 | 0.1565221 | 0.005689834 | 0.03090849 | 0.004283833 | 0.0003385686 | 0.004415499 | 0.02417004 | 4.442655 | 0 | 0 | 0.005276027 | 0 | 0 | 0 | 0 | 0 | 0 | 0 | 0 | 0.001462428 | 0 | 0 | 0 | 0 | 0 | 0 | 0 | 0 | 0 | 0 | 0 | 0.02258065 | 0 | 0 | 0 | 0 | 0 | 0.001542368 | 0 | 0 | 0
1661 | Iron Particle | Metall | Silber | Ductile | 0.0975971 | 0 | 0 | 0.01343929 | 0 | 0 | 0 | 0.002059626 | 0 | 0.007961065 | 0.01984388 | 3.846671 | 0.02013073 | 0 | 0.006127151 | 0 | 0 | 0 | 0 | 0 | 0 | 0.002205398 | 0 | 0.002967178 | 0 | 0 | 0 | 0 | 0 | 0 | 0 | 0 | 0 | 0 | 0 | 0.780932 | 0 | 0 | 0 | 0 | 0 | 0 | 0 | 0 | 0
1663 | Iron Particle | Metall | Silber | Ductile | 0.3519703 | 0 | 0 | 0.003968776 | 0.1089156 | 0.004895138 | 0.02938964 | 0.002638014 | 0 | 0.003507947 | 0.04838239 | 4.466195 | 0.005172576 | 0.003752469 | 0.00409574 | 0 | 0 | 0 | 0 | 0 | 0 | 0 | 0 | 0.001147371 | 0 | 0 | 0 | 0 | 0 | 0 | 0 | 0 | 0 | 0 | 0 | 0 | 0 | 0 | 0 | 0 | 0 | 0.0202906 | 0 | 0 | 0
1664 | Iron Particle | Metall | Silber | Fastening | 0.07656353 | 0 | 0 | 0.03417662 | 0 | 0 | 0 | 0.002454622 | 0 | 0.02274993 | 0.02679865 | 3.860039 | 0.02106179 | 0.002097244 | 0.008186777 | 0 | 0 | 0 | 0 | 0 | 0 | 0.001833913 | 0 | 0.003155271 | 0 | 0 | 0 | 0 | 0 | 0 | 0 | 0 | 0 | 0 | 0 | 0.7143092 | 0 | 0 | 0 | 0 | 0 | 0.005473526 | 0 | 0 | 0
1665 | Iron Particle | Metall | Silber | Fastening | 0.1355967 | 0 | 0 | 0 | 0 | 0 | 0 | 0.002426408 | 0 | 0.01511803 | 0.02182827 | 3.879258 | 0.01375435 | 0.01015706 | 0.007890529 | 0 | 0.0003808897 | 0 | 0 | 0 | 0 | 0.0009122543 | 0 | 0.003696041 | 0 | 0 | 0 | 0 | 0 | 0 | 0 | 0 | 0 | 0 | 0 | 0.74692 | 0 | 0 | 0 | 0 | 0 | 0 | 0 | 0 | 0
1667 | Iron Particle | Metall | Gelb, silber | Fastening | 0.3101524 | 0 | 0 | 0.3943431 | 0 | 0 | 0 | 0.003390388 | 0.0007664817 | 0.02505878 | 0.0196793 | 3.774095 | 0.01382959 | 0.001998495 | 0.05552995 | 0 | 0 | 0 | 0 | 0 | 0 | 0.001114455 | 0 | 0.002285338 | 0 | 0 | 0 | 0 | 0 | 0 | 0 | 0 | 0 | 0 | 0 | 0.4102464 | 0 | 0 | 0 | 0 | 0 | 0 | 0 | 0 | 0
1668 | Iron Particle | Metall | Silber | Fastening | 0.1048434 | 0 | 0 | 0.02757453 | 0 | 0 | 0 | 0.003587887 | 0 | 0.006211793 | 0.01279507 | 4.181642 | 0.01278096 | 0.002144268 | 0.009202483 | 0 | 0 | 0 | 0 | 0 | 0 | 0.001199097 | 0 | 0.002440515 | 0 | 0 | 0 | 0 | 0 | 0 | 0.003592589 | 0 | 0 | 0 | 0 | 0.4391705 | 0 | 0 | 0 | 0 | 0 | 0 | 0 | 0 | 0
1669 | Iron Particle | Metall | Silber | Fastening | 0.09448415 | 0 | 0 | 0.04862692 | 0 | 0 | 0 | 0.004631807 | 0 | 0.06895984 | 0.0224819 | 4.152003 | 0.01962287 | 0 | 0.006964168 | 0 | 0 | 0 | 0 | 0 | 0 | 0.000935766 | 0 | 0.003376281 | 0 | 0 | 0 | 0 | 0 | 0 | 0 | 0 | 0 | 0 | 0 | 0.374739 | 0 | 0 | 0 | 0 | 0 | 0 | 0 | 0 | 0
1670 | Iron Particle | Metall | Silber | Fastening | 0.2039688 | 0 | 0 | 0.04646854 | 0 | 0 | 0 | 0.00319289 | 0 | 0.008374871 | 0.03140694 | 4.00134 | 0.01856485 | 0.002694442 | 0.1029766 | 0 | 0.001702248 | 0 | 0 | 0 | 0 | 0.00156588 | 0 | 0.004711746 | 0 | 0 | 0 | 0 | 0 | 0 | 0 | 0 | 0 | 0 | 0 | 0.4793426 | 0 | 0 | 0 | 0 | 0 | 0 | 0 | 0 | 0
1671 | Iron Particle | Metall | Silber | Fastening | 0.1376799 | 0 | 0 | 0.014455 | 0 | 0 | 0 | 0.002581586 | 0 | 0.00706762 | 0.01411643 | 4.465273 | 0.01018057 | 0 | 0.008779272 | 0 | 0 | 0 | 0 | 0 | 0 | 0 | 0 | 0.003080034 | 0 | 0 | 0 | 0 | 0 | 0 | 0 | 0 | 0 | 0 | 0 | 0.1768081 | 0 | 0 | 0 | 0 | 0 | 0 | 0 | 0 | 0
1672 | Iron Particle | Metall | Silber | Fastening | 0.324866 | 0 | 0 | 0.01341578 | 0 | 0 | 0 | 0.00335277 | 0 | 0.02935202 | 0.03243675 | 3.967074 | 0.01865419 | 0.001998495 | 0.001716355 | 0 | 0 | 0 | 0 | 0 | 0 | 0.001659927 | 0 | 0.002722656 | 0 | 0 | 0 | 0 | 0 | 0 | 0 | 0 | 0 | 0 | 0 | 0.6299539 | 0 | 0 | 0 | 0 | 0 | 0 | 0 | 0 | 0
1673 | Iron Particle | Metall | Silber | Fastening | 0.09125364 | 0 | 0 | 0.04284304 | 0.2815574 | 0.01633123 | 0 | 0.01664629 | 0 | 0.006334054 | 0.02947428 | 4.243304 | 0.01587511 | 0.006404589 | 0.01212734 | 0 | 0 | 0 | 0 | 0 | 0 | 0.001246121 | 0 | 0.003841813 | 0 | 0 | 0 | 0 | 0 | 0 | 0 | 0 | 0 | 0 | 0 | 0.01950531 | 0 | 0 | 0 | 0 | 0 | 0.00684661 | 0 | 0 | 0
1674 | Iron Particle | Metall | Silber | Fastening | 0.2250588 | 0 | 0 | 0.03938681 | 0 | 0 | 0 | 0.004363773 | 0 | 0.04812847 | 0.02995862 | 3.991903 | 0.01251763 | 0.003094141 | 0.002266529 | 0 | 0 | 0 | 0 | 0 | 0 | 0.003211699 | 0 | 0.002511051 | 0 | 0 | 0 | 0 | 0 | 0 | 0.00726982 | 0 | 0 | 0 | 0 | 0.5577306 | 0 | 0 | 0 | 0 | 0 | 0 | 0 | 0 | 0
1675 | Iron Particle | Metall | Silber | Ductile | 0.7473103 | 0 | 0 | 0.005238409 | 0.1437412 | 0.00578388 | 0.03130349 | 0.004053419 | 0.0004373178 | 0.004909245 | 0.04299351 | 4.436283 | 0 | 0.004161572 | 0.004664723 | 0 | 0 | 0 | 0 | 0 | 0 | 0 | 0 | 0.001410703 | 0 | 0 | 0 | 0 | 0 | 0 | 0 | 0 | 0 | 0 | 0 | 0.00297188 | 0 | 0 | 0 | 0 | 0 | 0.01413524 | 0 | 0 | 0
1676 | Iron Particle | Metall | Gelb, silber | Fastening | 0.1120568 | 0 | 0 | 0.0178642 | 0.1314493 | 0.01035926 | 0.02224678 | 0.005906141 | 0 | 0.004528355 | 0.02601806 | 4.334289 | 0 | 0.1236998 | 0.007984576 | 0 | 0 | 0 | 0 | 0 | 0 | 0 | 0 | 0.001716355 | 0 | 0 | 0 | 0 | 0 | 0 | 0 | 0 | 0 | 0 | 0 | 0.01339697 | 0 | 0 | 0 | 0 | 0 | 0.002638014 | 0 | 0 | 0
1678 | Iron Particle | Metall | Silber | Wire | 0.1736434 | 0 | 0 | 0.01800056 | 0 | 0 | 0 | 0.0006536255 | 0 | 0.003884134 | 0.02738174 | 3.911154 | 0.01439857 | 0.001377786 | 0.006258817 | 0 | 0 | 0 | 0 | 0 | 0 | 0.001641117 | 0 | 0.003324556 | 0 | 0 | 0 | 0 | 0 | 0 | 0 | 0 | 0 | 0 | 0 | 0.7142622 | 0 | 0 | 0 | 0 | 0 | 0 | 0 | 0 | 0
1679 | Iron Particle | Metall | Silber | Wire | 0.05087934 | 0 | 0.01985799 | 0.4526991 | 0.04349196 | 0 | 0 | 0 | 0 | 0.005976676 | 0 | 0.9120145 | 0.008059814 | 0.7593247 | 2.49715 | 0 | 0 | 0 | 0 | 0 | 0 | 0 | 0 | 0.0004467225 | 0 | 0 | 0 | 0 | 0 | 0 | 0 | 0 | 0 | 0 | 0 | 0 | 0 | 0 | 0 | 0 | 0 | 0.003221104 | 0 | 0 | 0
1680 | Iron Particle | Metall | Silber | Ductile | 0.4715932 | 0 | 0 | 0.003376281 | 0.1324603 | 0.007340355 | 0.02212922 | 0.006512743 | 0 | 0.04885733 | 0.0160632 | 4.452995 | 0 | 0.002948368 | 0.003446817 | 0 | 0 | 0 | 0 | 0 | 0 | 0 | 0 | 0.001410703 | 0 | 0 | 0 | 0 | 0 | 0 | 0 | 0 | 0 | 0 | 0 | 0.002717954 | 0 | 0 | 0 | 0 | 0 | 0.001838616 | 0 | 0 | 0
1681 | Iron Particle | Metall | Silber | Wire | 0.05860058 | 0 | 0 | 0.01533904 | 0.1600348 | 0.002454622 | 0.02464968 | 0.004029907 | 0 | 0.007862315 | 0.02787078 | 4.427669 | 0 | 0.008892128 | 0.009776169 | 0 | 0 | 0 | 0 | 0 | 0 | 0 | 0.0006395185 | 0.001782188 | 0 | 0 | 0 | 0 | 0 | 0 | 0 | 0 | 0 | 0 | 0 | 0.009653908 | 0 | 0 | 0 | 0 | 0 | 0.001438917 | 0 | 0 | 0
1683 | Iron Particle | Metall | Silber | Wire | 0.09123013 | 0 | 0 | 0.05752375 | 0.07331891 | 0 | 0.006973573 | 0.001067432 | 0.001993793 | 0.6301044 | 0.02080786 | 3.89099 | 0 | 0.01235775 | 0.002779084 | 0 | 0 | 0 | 0 | 0 | 0 | 0 | 0 | 0.002586288 | 0 | 0 | 0 | 0 | 0 | 0 | 0 | 0 | 0 | 0 | 0 | 0 | 0 | 0 | 0 | 0 | 0 | 0.001833913 | 0 | 0 | 0
1684 | Iron Particle | Metall | Silber | Wire | 0.1232108 | 0 | 0 | 0.008167968 | 0.2295025 | 0.01452553 | 0.0429794 | 0.01127151 | 0 | 0.005567573 | 0.01624189 | 4.353767 | 0 | 0.005078529 | 0.006197686 | 0 | 0 | 0 | 0 | 0 | 0 | 0 | 0 | 0.002863726 | 0 | 0 | 0 | 0 | 0 | 0 | 0 | 0 | 0 | 0 | 0 | 0.0026098 | 0 | 0 | 0 | 0 | 0 | 0.003319853 | 0 | 0 | 0
1685 | Iron Particle | Metall | Silber | Wire | 0.1812706 | 0 | 0 | 0.01592213 | 0.04415499 | 0 | 0.006047212 | 0.0008229098 | 0 | 0.003080034 | 0.004975078 | 1.9282 | 0 | 2.327875 | 0.3699473 | 0 | 0 | 0 | 0 | 0 | 0 | 0 | 0 | 0.0002633311 | 0 | 0 | 0 | 0 | 0 | 0 | 0 | 0 | 0 | 0 | 0 | 0 | 0 | 0 | 0 | 0 | 0 | 0.00104392 | 0 | 0 | 0
1686 | Iron Particle | Metall | Silber | Wire | 0.1176479 | 0 | 0 | 0.005092636 | 0.2305887 | 0.005017399 | 0.04488385 | 0.006602088 | 0 | 0.005492335 | 0.01446911 | 4.351825 | 0 | 0.00335277 | 0.01650992 | 0 | 0 | 0 | 0 | 0 | 0 | 0 | 0 | 0.002703847 | 0 | 0 | 0 | 0 | 0 | 0 | 0 | 0 | 0 | 0 | 0 | 0.01034515 | 0 | 0 | 0 | 0 | 0 | 0.005196088 | 0 | 0 | 0
1687 | Iron Particle | Metall | Silber | Ductile | 0.7615725 | 0 | 0 | 0.003606696 | 0.07391141 | 0.04740431 | 0.01312894 | 0.002586288 | 0.005355967 | 0.05616477 | 0.03696041 | 4.429089 | 0 | 0.007363867 | 0.009794978 | 0 | 0 | 0 | 0 | 0 | 0 | 0 | 0 | 0.01617135 | 0 | 0 | 0 | 0 | 0 | 0 | 0 | 0 | 0 | 0 | 0 | 0.0005595787 | 0 | 0 | 0 | 0 | 0 | 0 | 0 | 0 | 0
1688 | Iron Particle | Metall | Silber | Wire | 0.06618546 | 0 | 0.01820276 | 0.05986551 | 0.1236387 | 0.001302549 | 0.008849807 | 0 | 0 | 0.01975454 | 0.002840214 | 2.030927 | 0.01518386 | 0.3973996 | 1.98325 | 0.004928054 | 0 | 0 | 0 | 0 | 0 | 0 | 0 | 0 | 0 | 0 | 0 | 0 | 0 | 0 | 0 | 0 | 0.004382583 | 0.02962946 | 0 | 0 | 0 | 0 | 0 | 0 | 0 | 0.001528261 | 0 | 0 | 0
1689 | Iron Particle | Metall | fehlt | Wire | 0.04648735 | 0 | 0 | 0.00142481 | 0.1142998 | 0 | 0.02410891 | 0.001942067 | 0 | 0.0034139 | 0.01996614 | 4.508582 | 0 | 0.00497978 | 0.01966049 | 0 | 0 | 0 | 0 | 0 | 0 | 0 | 0 | 0.001829211 | 0 | 0 | 0 | 0 | 0 | 0 | 0 | 0 | 0 | 0 | 0 | 0 | 0 | 0 | 0 | 0 | 0 | 0.001885639 | 0 | 0 | 0
1690 | Iron Particle | Metall | Silber | Wire | 0.1012179 | 0 | 0 | 0.07835512 | 0.1469576 | 0 | 0.01492523 | 0.002294743 | 0 | 0.05440139 | 0.01219317 | 3.095138 | 0 | 1.277128 | 0.01423869 | 0 | 0 | 0 | 0 | 0 | 0 | 0 | 0 | 0.001772783 | 0 | 0 | 0 | 0 | 0 | 0 | 0 | 0 | 0 | 0 | 0 | 0.004942161 | 0 | 0 | 0 | 0 | 0 | 0 | 0 | 0 | 0
1692 | Iron Particle | Metall | Silber | Fastening | 0.08925515 | 0 | 0.08672529 | 0.09835888 | 0.2827565 | 0 | 0.05291075 | 0.006794884 | 0 | 0.01441268 | 0.01890812 | 2.571889 | 0.01388131 | 0 | 0.03863914 | 1.48017 | 0 | 0 | 0 | 0 | 0 | 0.001862127 | 0 | 0.001481238 | 0 | 0 | 0 | 0 | 0 | 0 | 0 | 0 | 0 | 0 | 0.009343553 | 0 | 0.02398194 | 0 | 0 | 0 | 0 | 0 | 0 | 0 | 0
1693 | Iron Particle | Metall | Silber | Ductile | 0.3105474 | 0 | 0.03896831 | 0.03109659 | 0.0371438 | 0 | 0 | 0 | 0 | 0.01616195 | 0.008704035 | 1.782376 | 0.03266717 | 0 | 0.005671024 | 2.733401 | 0 | 0 | 0 | 0 | 0.008863914 | 0.002313552 | 0 | 0.00184802 | 0 | 0 | 0 | 0 | 0 | 0 | 0 | 0 | 0 | 0 | 0 | 0 | 0 | 0 | 0 | 0 | 0 | 0 | 0 | 0 | 0
1694 | Iron Particle | Metall | Silber | Ductile | 0.5264413 | 0 | 0 | 0.0008793379 | 0.1030706 | 0.003366877 | 0.03499013 | 0.003479733 | 0 | 0.002257124 | 0.03656541 | 4.507166 | 0 | 0.002214803 | 0.006395185 | 0 | 0 | 0 | 0 | 0 | 0 | 0 | 0 | 0.001594094 | 0 | 0 | 0 | 0 | 0 | 0 | 0 | 0 | 0 | 0 | 0 | 0 | 0 | 0 | 0 | 0 | 0 | 0 | 0 | 0 | 0
1695 | Iron Particle | Metall | Silber | Ductile | 1.346769 | 0 | 0 | 0.01088592 | 0.03607637 | 0.001876234 | 0.003000094 | 0.001453024 | 0.001246121 | 0.6126493 | 0.01509922 | 3.997945 | 0 | 0.008351359 | 0.009117841 | 0 | 0 | 0 | 0 | 0 | 0 | 0 | 0.0003667827 | 0.0020079 | 0 | 0 | 0 | 0 | 0 | 0 | 0 | 0 | 0 | 0 | 0 | 0.00134487 | 0 | 0 | 0 | 0 | 0 | 0.0009169566 | 0 | 0 | 0
1696 | Iron Particle | Metall | Silber | Fastening | 0.353997 | 0 | 0 | 0 | 0 | 0 | 0 | 0 | 0 | 0.008158563 | 0.01597385 | 4.657444 | 0 | 0.006277626 | 0.009465814 | 0 | 0 | 0 | 0 | 0 | 0 | 0 | 0 | 0.001970281 | 0 | 0 | 0 | 0 | 0 | 0 | 0 | 0 | 0 | 0 | 0 | 0.001081539 | 0 | 0 | 0 | 0 | 0 | 0.001725759 | 0 | 0 | 0
1697 | Iron Particle | Metall | Silber | Fastening | 0.3074062 | 0 | 0 | 0 | 0 | 0 | 0 | 0.002398194 | 0 | 0.01096116 | 0.01303489 | 3.959842 | 0.01634064 | 0.004989185 | 0.004956268 | 0 | 0 | 0 | 0 | 0 | 0 | 0.001876234 | 0 | 0.002661525 | 0 | 0 | 0 | 0 | 0 | 0 | 0 | 0 | 0 | 0 | 0 | 0.685277 | 0 | 0 | 0 | 0 | 0 | 0 | 0 | 0 | 0
1698 | Iron Particle | Metall | Silber | Fastening | 0.2824368 | 0 | 0 | 0 | 0 | 0 | 0 | 0 | 0 | 0.005600489 | 0.04146525 | 4.640299 | 0 | 0.003818302 | 0.006098937 | 0 | 0 | 0 | 0 | 0 | 0 | 0 | 0 | 0.001434214 | 0 | 0 | 0 | 0 | 0 | 0 | 0 | 0 | 0 | 0 | 0 | 0.003385686 | 0 | 0 | 0 | 0 | 0 | 0 | 0 | 0 | 0
1699 | Iron Particle | Metall | Silber | Ductile | 0.3868005 | 0 | 0 | 0.01654754 | 0.1118264 | 0.007293332 | 0 | 0.001721057 | 0 | 0.002233612 | 0.05346563 | 4.485992 | 0 | 0 | 0.00877457 | 0 | 0 | 0 | 0 | 0 | 0 | 0.000564281 | 0 | 0.001081539 | 0 | 0 | 0 | 0 | 0 | 0 | 0 | 0 | 0 | 0 | 0 | 0.00297188 | 0 | 0 | 0 | 0 | 0 | 0.009870215 | 0 | 0 | 0
1700 | Iron Particle | Metall | Silber | Ductile | 0.4777344 | 0 | 0 | 0 | 0 | 0 | 0 | 0.002515753 | 0 | 0.00630584 | 0.02359165 | 4.471908 | 0.0116524 | 0.004481332 | 0.01600677 | 0 | 0.0002210101 | 0 | 0 | 0 | 0 | 0.0006677325 | 0 | 0.001612903 | 0 | 0 | 0 | 0 | 0 | 0 | 0 | 0 | 0 | 0 | 0 | 0.1633735 | 0 | 0 | 0 | 0 | 0 | 0 | 0 | 0 | 0
1702 | Iron Particle | Metall | Silber | Fastening | 0.357599 | 0 | 0 | 0.01696135 | 0.04785573 | 0 | 0.009555158 | 0 | 0 | 0.3001552 | 0 | 1.224132 | 0.008120944 | 3.080739 | 0.003023606 | 0 | 0 | 0 | 0 | 0 | 0 | 0.0006489232 | 0 | 0 | 0 | 0 | 0 | 0 | 0 | 0 | 0 | 0 | 0 | 0 | 0 | 0.00415687 | 0 | 0 | 0 | 0 | 0 | 0.006714944 | 0 | 0 | 0
1703 | Iron Particle | Metall | Silber | Ductile | 1.216966 | 0 | 0 | 0.007805887 | 0.1410185 | 0.00371485 | 0.0275134 | 0.004946864 | 0 | 0.001942067 | 0.01707891 | 4.486904 | 0 | 0 | 0.003860623 | 0 | 0 | 0 | 0 | 0 | 0 | 0 | 0 | 0.0006489232 | 0 | 0 | 0 | 0 | 0 | 0 | 0 | 0 | 0 | 0 | 0 | 0.005026803 | 0 | 0 | 0 | 0 | 0 | 0.001636415 | 0 | 0 | 0
1704 | Iron Particle | Metall | Silber | Ductile | 1.621852 | 0 | 0 | 0.008591178 | 0.3040017 | 0.006094235 | 0.05854886 | 0.01330763 | 0 | 0.01018057 | 0.02175303 | 4.233231 | 0 | 0.01019468 | 0.01295495 | 0 | 0 | 0 | 0 | 0 | 0 | 0 | 0 | 0.002224208 | 0 | 0 | 0 | 0 | 0 | 0 | 0 | 0 | 0 | 0 | 0 | 0.01761027 | 0 | 0 | 0 | 0 | 0 | 0.003404495 | 0 | 0 | 0
1705 | Iron Particle | Metall | Silber | Ductile | 3.218908 | 0 | 0 | 0.01270573 | 0 | 0 | 0 | 0.003263425 | 0.0004514248 | 0.005402991 | 0.01665569 | 4.320935 | 0.01890812 | 0.0006677325 | 0.002783786 | 0 | 0.0002257124 | 0 | 0 | 0 | 0 | 0.001316656 | 0 | 0.001504749 | 0 | 0 | 0 | 0 | 0 | 0 | 0 | 0 | 0 | 0 | 0 | 0.3175256 | 0 | 0 | 0 | 0 | 0 | 0 | 0 | 0 | 0
1706 | Iron Particle | Metall | Silber | Fastening | 0.2958008 | 0 | 0 | 0.04545754 | 0 | 0 | 0 | 0.004970375 | 0 | 0.03015142 | 0.02874071 | 3.674499 | 0.02768269 | 0 | 0.004001693 | 0 | 0 | 0 | 0 | 0 | 0 | 0.002355873 | 0 | 0.005064422 | 0 | 0 | 0 | 0 | 0 | 0 | 0 | 0 | 0 | 0 | 0 | 0.8778191 | 0 | 0 | 0 | 0 | 0 | 0 | 0 | 0 | 0
1707 | Iron Particle | Metall | Silber | Ductile | 2.581115 | 0 | 0 | 0.001029813 | 0.1953259 | 0.004175679 | 0.02045519 | 0.003808897 | 0 | 0.001283739 | 0.00526192 | 4.439109 | 0 | 0.001641117 | 0.0248989 | 0 | 0 | 0 | 0 | 0 | 0 | 0 | 0 | 0.0008981473 | 0 | 0 | 0 | 0 | 0 | 0 | 0 | 0 | 0 | 0 | 0 | 0 | 0 | 0 | 0 | 0 | 0 | 0.003338663 | 0 | 0 | 0
1708 | Iron Particle | Metall | Silber | Ductile | 0.447409 | 0 | 0 | 0.01615725 | 0 | 0 | 0 | 0.001984388 | 0 | 0.01394715 | 0.02618264 | 3.715442 | 0.0180664 | 0.001377786 | 0.004721151 | 0 | 0 | 0 | 0 | 0 | 0 | 0.001909151 | 0 | 0.003329258 | 0 | 0 | 0 | 0 | 0 | 0 | 0 | 0 | 0 | 0 | 0 | 0.8991113 | 0 | 0 | 0 | 0 | 0 | 0 | 0 | 0 | 0
1710 | Iron Particle | Metall | Silber | Ductile | 2.24297 | 0 | 0 | 0.01240478 | 0 | 0 | 0 | 0.001683438 | 0.0005736857 | 0.004255619 | 0.02696793 | 4.024875 | 0.02021537 | 0.00238879 | 0.00550174 | 0 | 0 | 0 | 0 | 0 | 0 | 0.001471833 | 0 | 0.002548669 | 0 | 0 | 0 | 0 | 0 | 0 | 0 | 0 | 0 | 0 | 0 | 0.5994545 | 0 | 0 | 0 | 0 | 0 | 0 | 0 | 0 | 0
1712 | Iron Particle | Metall | Silber | Ductile | 2.413594 | 0 | 0 | 0.04606884 | 0.0847456 | 0.04731967 | 0.03522054 | 0.005064422 | 0.0002539265 | 0.002083137 | 0.05495627 | 3.947903 | 0 | 0.4578717 | 0.01461018 | 0 | 0 | 0 | 0 | 0 | 0 | 0 | 0 | 0.001156776 | 0 | 0 | 0 | 0 | 0 | 0 | 0.003230509 | 0 | 0 | 0 | 0 | 0 | 0 | 0 | 0 | 0 | 0 | 0.001617606 | 0 | 0 | 0
1714 | Copper Bearing Particle | Metall | Silber | Wire | 0.8383758 | 0 | 0.01836264 | 0.04984012 | 0.0578247 | 0 | 0.00431675 | 0 | 0 | 0.06195806 | 0 | 0.6110364 | 0.01186871 | 2.028515 | 1.834534 | 0 | 0 | 0 | 0 | 0 | 0 | 0.002101947 | 0 | 0 | 0 | 0 | 0 | 0 | 0 | 0 | 0 | 0 | 0.004612997 | 0.01562588 | 0 | 0 | 0 | 0 | 0 | 0 | 0 | 0.001744569 | 0 | 0 | 0
1715 | Iron Particle | Metall | Silber | Ductile | 0.6935155 | 0 | 0 | 0.002210101 | 0.1374636 | 0.003644315 | 0.01734224 | 0.004086335 | 0 | 0.00578388 | 0.02286749 | 4.494719 | 0 | 0.005812094 | 0.006517446 | 0 | 0 | 0 | 0 | 0 | 0 | 0 | 0 | 0.00164582 | 0 | 0 | 0 | 0 | 0 | 0 | 0 | 0 | 0 | 0 | 0 | 0 | 0 | 0 | 0 | 0 | 0 | 0 | 0 | 0 | 0
1717 | Iron Particle | Metall | Silber | Ductile | 0.7468306 | 0 | 0 | 0.006141258 | 0.121753 | 0 | 0.02578764 | 0.004791686 | 0.0005736857 | 0.001669331 | 0.01670272 | 4.515438 | 0 | 0.002280636 | 0.005017399 | 0 | 0 | 0 | 0 | 0 | 0 | 0 | 0.0006959466 | 0.001246121 | 0 | 0 | 0 | 0 | 0 | 0 | 0 | 0 | 0 | 0 | 0 | 0 | 0 | 0 | 0 | 0 | 0 | 0 | 0 | 0 | 0
1719 | Iron Particle | Metall | Silber | Ductile | 3.313693 | 0 | 0 | 0.004594188 | 0.1007242 | 0.003620803 | 0.02505408 | 0.04741841 | 0 | 0.005078529 | 0.04252798 | 4.417855 | 0 | 0.01160538 | 0.02638014 | 0 | 0 | 0 | 0 | 0 | 0 | 0 | 0 | 0.002722656 | 0 | 0 | 0 | 0 | 0 | 0 | 0 | 0 | 0 | 0 | 0 | 0.01451143 | 0 | 0 | 0 | 0 | 0 | 0 | 0 | 0 | 0
1721 | Iron Particle | Metall | Silber | Ductile | 1.464192 | 0 | 0 | 0.01078247 | 0.01889401 | 0 | 0 | 0.001838616 | 0.0002727358 | 0.005412395 | 0.01547541 | 4.334943 | 0.01081068 | 0.00973855 | 0.01495815 | 0 | 0.003080034 | 0 | 0 | 0 | 0 | 0.001067432 | 0 | 0.00126493 | 0 | 0 | 0 | 0 | 0 | 0 | 0.003211699 | 0 | 0 | 0 | 0 | 0.2705821 | 0 | 0 | 0 | 0 | 0 | 0 | 0 | 0 | 0
1722 | Iron Particle | Metall | Silber | Ductile | 1.570577 | 0 | 0 | 0.002153673 | 0.09431487 | 0.006108342 | 0.0128468 | 0.00379479 | 0 | 0.004175679 | 0.02503057 | 4.530198 | 0 | 0.004500141 | 0.01055676 | 0 | 0 | 0 | 0 | 0 | 0 | 0 | 0 | 0.001213204 | 0 | 0 | 0 | 0 | 0 | 0 | 0.002812 | 0 | 0 | 0 | 0 | 0.001335465 | 0 | 0 | 0 | 0 | 0 | 0.003047117 | 0 | 0 | 0
1726 | Iron Particle | Metall | Silber | Ductile | 0.3913994 | 0 | 0 | 4.206438 | 0.2392316 | 0 | 0 | 0.01181228 | 0 | 0.007363867 | 0.002915452 | 0.1794414 | 0.02553372 | 0.0026098 | 0.002985987 | 0.02156024 | 0 | 0 | 0 | 0 | 0 | 0.0006489232 | 0 | 0 | 0 | 0 | 0 | 0 | 0 | 0 | 0 | 0 | 0 | 0 | 0 | 0 | 0 | 0 | 0 | 0 | 0 | 0.001523559 | 0 | 0 | 0
1727 | Iron Particle | Metall | Silber | Fastening | 0.7355591 | 0 | 0 | 0.06790652 | 0 | 0 | 0 | 0.01021349 | 0.002515753 | 0.009409386 | 0.02036584 | 3.926827 | 0.02082667 | 0.00556287 | 0.00608483 | 0 | 0 | 0 | 0 | 0 | 0 | 0.002812 | 0 | 0.002783786 | 0 | 0 | 0 | 0 | 0 | 0 | 0 | 0 | 0 | 0 | 0 | 0.6270338 | 0 | 0 | 0 | 0 | 0 | 0 | 0 | 0 | 0
1728 | Iron Particle | Metall | Silber | Fastening | 0.9159833 | 0 | 0 | 0.02117464 | 0.05563811 | 0.002384087 | 0 | 0.004001693 | 0.002050221 | 0.002026709 | 0.01614784 | 4.437511 | 0.02006489 | 0 | 0.006498636 | 0 | 0.0003479733 | 0 | 0 | 0 | 0 | 0 | 0 | 0.001970281 | 0 | 0 | 0 | 0 | 0 | 0 | 0 | 0 | 0 | 0 | 0 | 0.1325308 | 0 | 0 | 0 | 0 | 0 | 0 | 0 | 0 | 0
1729 | Iron Particle | Metall | Silber | Fastening | 0.5299774 | 0 | 0 | 0.01581398 | 0 | 0 | 0 | 0.0006724349 | 0 | 0.007904637 | 0.01323239 | 3.776145 | 0.02446158 | 0 | 0.004735258 | 0 | 0 | 0 | 0 | 0 | 0 | 0.002116054 | 0 | 0.003395091 | 0 | 0 | 0 | 0 | 0 | 0 | 0 | 0 | 0 | 0 | 0 | 0.853301 | 0 | 0 | 0 | 0 | 0 | 0 | 0 | 0 | 0
1730 | Iron Particle | Metall | Silber | Ductile | 1.388884 | 0 | 0.0218894 | 0.05197969 | 0.1065786 | 0 | 0.01808521 | 0.004053419 | 0 | 0.01588921 | 0.01160538 | 1.806762 | 0.01991442 | 0.001683438 | 0.01152544 | 2.611356 | 0 | 0 | 0 | 0 | 0.01135145 | 0.002496943 | 0 | 0.002195994 | 0 | 0 | 0 | 0 | 0 | 0 | 0 | 0 | 0.004660021 | 0 | 0 | 0 | 0 | 0 | 0 | 0 | 0 | 0 | 0 | 0 | 0
1731 | Iron Particle | Metall | Silber | Fastening | 0.1960877 | 0 | 0 | 0.002111351 | 0.1163124 | 0 | 0.01543309 | 0.003616101 | 0 | 0.01729521 | 0.04294649 | 4.476432 | 0 | 0.008953259 | 0.01054265 | 0 | 0 | 0 | 0 | 0 | 0 | 0 | 0 | 0.001951472 | 0 | 0 | 0 | 0 | 0 | 0 | 0.002605097 | 0 | 0 | 0 | 0 | 0 | 0 | 0 | 0 | 0 | 0 | 0.003902944 | 0 | 0 | 0
1732 | Iron Particle | Metall | Silber | Fastening | 0.1651462 | 0 | 0 | 0.05268974 | 0 | 0 | 0 | 0.03179253 | 0 | 0.02521866 | 0.02928618 | 3.763322 | 0.016872 | 0.005464121 | 0.3659362 | 0 | 0 | 0 | 0 | 0 | 0 | 0.003536161 | 0 | 0.002981285 | 0 | 0 | 0 | 0 | 0 | 0 | 0 | 0 | 0 | 0 | 0 | 0.4047823 | 0 | 0 | 0 | 0 | 0 | 0 | 0 | 0 | 0
1733 | Iron Particle | Metall | Silber | Fastening | 0.2387943 | 0 | 0 | 0.02092542 | 0 | 0 | 0 | 0.004123954 | 0.0003808897 | 0.009343553 | 0.0277109 | 4.136293 | 0.008219693 | 0.003268128 | 0.007015894 | 0 | 0 | 0 | 0 | 0 | 0 | 0 | 0 | 0.002238315 | 0 | 0 | 0 | 0 | 0 | 0 | 0.006667921 | 0 | 0 | 0 | 0 | 0.4761544 | 0 | 0 | 0 | 0 | 0 | 0 | 0 | 0 | 0
1734 | Iron Particle | Metall | Silber | Ductile | 0.3267187 | 0 | 0 | 0.02382677 | 0.01374494 | 0 | 0 | 0.002595693 | 0 | 0.007030001 | 0.01678736 | 4.337971 | 0.01875764 | 0.001782188 | 0.001932662 | 0 | 0 | 0 | 0 | 0 | 0 | 0.00118499 | 0 | 0.001448321 | 0 | 0 | 0 | 0 | 0 | 0 | 0 | 0 | 0 | 0 | 0 | 0.2746121 | 0 | 0 | 0 | 0 | 0 | 0 | 0 | 0 | 0
1735 | Iron Particle | Metall | Silber | Wire | 1.116115 | 0 | 0 | 0.002139566 | 0.06730462 | 0.01354745 | 0.02038465 | 0.008191479 | 0 | 0.007993981 | 0.02018715 | 4.519139 | 0 | 0.01398476 | 0.02545378 | 0 | 0 | 0 | 0 | 0 | 0 | 0 | 0 | 0.002059626 | 0 | 0 | 0 | 0 | 0 | 0 | 0 | 0 | 0 | 0 | 0 | 0 | 0 | 0 | 0 | 0 | 0 | 0.001702248 | 0 | 0 | 0
1736 | Iron Particle | Metall | Silber | Ductile | 1.74534 | 0 | 0 | 0.02178595 | 0.06185931 | 0.001622308 | 0.009813787 | 0.0007523747 | 0 | 0.004584783 | 0.03168908 | 2.963209 | 0.01909621 | 1.571255 | 0.003164676 | 0 | 0 | 0 | 0 | 0 | 0 | 0 | 0 | 0.0009780871 | 0 | 0 | 0 | 0 | 0 | 0 | 0 | 0 | 0 | 0 | 0 | 0.001556475 | 0 | 0 | 0 | 0 | 0 | 0.01097527 | 0 | 0 | 0
1737 | Iron Particle | Metall | Silber | Ductile | 0.4204975 | 0 | 0 | 0.0397583 | 0.255845 | 0.07382206 | 0 | 0.4101571 | 0.06321358 | 0 | 0.0210806 | 3.762616 | 0.02030001 | 0.003075332 | 0.002633311 | 0 | 0 | 0 | 0 | 0 | 0 | 0.004744663 | 0.0009968965 | 0.001678736 | 0 | 0 | 0 | 0 | 0 | 0 | 0 | 0 | 0 | 0 | 0 | 0.04241512 | 0 | 0 | 0 | 0 | 0 | 0 | 0 | 0 | 0
1738 | Iron Particle | Metall | Silber | Ductile | 1.523963 | 0 | 0 | 0.005313646 | 0.1717624 | 0.03438352 | 0.02461676 | 0.005765071 | 0 | 0.03859682 | 0.03128468 | 4.374866 | 0 | 0.005948462 | 0.002322957 | 0 | 0 | 0 | 0 | 0 | 0 | 0 | 0 | 0.001241418 | 0 | 0 | 0 | 0 | 0 | 0 | 0 | 0 | 0 | 0 | 0 | 0 | 0 | 0 | 0 | 0 | 0 | 0.005986081 | 0 | 0 | 0
1739 | Iron Particle | Metall | Silber | Ductile | 1.335037 | 0 | 0 | 0.0005172576 | 0.01280448 | 0.003968776 | 0.01515095 | 0 | 0 | 0.002990689 | 0.05398288 | 4.575101 | 0 | 0.006517446 | 0.01222609 | 0 | 0 | 0 | 0 | 0 | 0 | 0 | 0 | 0.0009780871 | 0 | 0 | 0 | 0 | 0 | 0 | 0 | 0 | 0 | 0 | 0 | 0 | 0 | 0 | 0 | 0 | 0 | 0.01775604 | 0 | 0 | 0
1740 | Iron Particle | Metall | Silber | Ductile | 0.3855638 | 0 | 0.0154566 | 0.05113797 | 0.09987774 | 0 | 0.01878586 | 0.00222891 | 0 | 0.01382488 | 0.003907646 | 1.239222 | 0.03017963 | 0 | 0.005685131 | 3.194099 | 0 | 0 | 0 | 0 | 0.01314305 | 0.003310449 | 0 | 0.002548669 | 0 | 0 | 0 | 0 | 0 | 0 | 0 | 0 | 0.003945265 | 0 | 0 | 0 | 0 | 0 | 0 | 0 | 0 | 0.004993887 | 0 | 0 | 0
1741 | Iron Particle | Metall | Silber | Ductile | 2.890031 | 0 | 0 | 0.001683438 | 0.1050127 | 0.03320324 | 0.01267281 | 0.002901345 | 0 | 0.041169 | 0.03517822 | 4.449915 | 0 | 0.009945453 | 0.003286937 | 0 | 0 | 0 | 0 | 0 | 0 | 0 | 0 | 0.00104392 | 0 | 0 | 0 | 0 | 0 | 0 | 0 | 0 | 0 | 0 | 0 | 0.002280636 | 0 | 0 | 0 | 0 | 0 | 0.00379479 | 0 | 0 | 0
1742 | Iron Particle | Metall | Silber | Ductile | 1.692312 | 0 | 0 | 0.062654 | 0.06765259 | 0.2065786 | 0.009794978 | 0.001072134 | 0 | 0.0006207091 | 0.03067808 | 2.554397 | 0 | 1.758215 | 0.001302549 | 0 | 0 | 0 | 0 | 0 | 0 | 0.0004890435 | 0 | 0.0004279131 | 0 | 0 | 0 | 0 | 0 | 0 | 0 | 0 | 0 | 0 | 0 | 0.008464215 | 0 | 0 | 0 | 0 | 0 | 0 | 0 | 0 | 0
1743 | Iron Particle | Metall | Silber | Ductile | 1.488216 | 0 | 0 | 0.005515847 | 0 | 0 | 0 | 0 | 0 | 0.008257312 | 0.03925985 | 4.028717 | 0.01368852 | 0.008450108 | 0.01157717 | 0 | 0 | 0 | 0 | 0 | 0 | 0.001471833 | 0 | 0.002924857 | 0 | 0 | 0 | 0 | 0 | 0 | 0 | 0 | 0 | 0 | 0 | 0.5694959 | 0 | 0 | 0 | 0 | 0 | 0.01289382 | 0 | 0 | 0
1745 | Iron Particle | Metall | Silber | Ductile | 0.6285526 | 0 | 0 | 0.005163171 | 0.1453494 | 0.003442114 | 0.01410703 | 0.01172294 | 0 | 0.003686636 | 0.02306969 | 4.472994 | 0 | 0.006047212 | 0.01079658 | 0 | 0 | 0 | 0 | 0 | 0 | 0 | 0 | 0.001890341 | 0 | 0 | 0 | 0 | 0 | 0 | 0.002134863 | 0 | 0 | 0 | 0 | 0 | 0 | 0 | 0 | 0 | 0 | 0.001697545 | 0 | 0 | 0
1746 | Iron Particle | Metall | Silber | Wire | 0.180584 | 0 | 0.06569171 | 0.0194771 | 0.04007336 | 0 | 0.007189881 | 0.002661525 | 0.00164582 | 0.009846704 | 0.009042603 | 2.008906 | 0.01473714 | 1.96895 | 0.5220446 | 0.003230509 | 0 | 0 | 0 | 0 | 0 | 0 | 0 | 0.001175585 | 0 | 0 | 0.006508041 | 0 | 0 | 0 | 0 | 0 | 0 | 0.01824979 | 0 | 0 | 0 | 0 | 0 | 0 | 0 | 0 | 0.002901345 | 0 | 0
1747 | Iron Particle | Metall | Silber | Ductile | 0.8590285 | 0 | 0 | 0.05326343 | 0.01329822 | 0 | 0 | 0 | 0 | 0 | 0.003860623 | 0.3767422 | 0 | 0.0005830904 | 0.008299633 | 4.226846 | 0 | 0 | 0 | 0 | 0 | 0 | 0 | 0 | 0 | 0 | 0 | 0 | 0 | 0 | 0.001358977 | 0 | 0 | 0 | 0 | 0 | 0 | 0 | 0 | 0 | 0 | 0.0180805 | 0 | 0 | 0
1748 | Copper Bearing Particle | Metall | Silber | Wire | 0.4568513 | 0 | 0.06650522 | 0.05107213 | 0.07886768 | 0 | 0.008182075 | 0 | 0 | 0.008135051 | 0.004763472 | 0.9590661 | 0.0158563 | 0 | 2.649243 | 0.857599 | 0 | 0 | 0 | 0 | 0 | 0 | 0 | 0.001438917 | 0 | 0 | 0 | 0 | 0 | 0 | 0 | 0 | 0 | 0 | 0 | 0 | 0 | 0 | 0 | 0 | 0 | 0 | 0 | 0 | 0
1749 | Iron Particle | Metall | Silber | Fastening | 0.5868617 | 0 | 0 | 0 | 0.1391094 | 0 | 0 | 0 | 0 | 0 | 0.02588169 | 2.180349 | 0 | 0.002844917 | 0.002915452 | 2.336754 | 0 | 0 | 0 | 0 | 0 | 0 | 0 | 0 | 0 | 0 | 0 | 0 | 0 | 0 | 0 | 0 | 0 | 0 | 0 | 0 | 0 | 0 | 0 | 0 | 0 | 0 | 0 | 0 | 0
1750 | Iron Particle | Metall | Silber | Ductile | 0.5117653 | 0 | 0 | 0.02806828 | 0 | 0 | 0 | 0.001076836 | 0 | 0.005492335 | 0.01695194 | 3.733711 | 0.01993793 | 0.005877927 | 0.01016646 | 0 | 0 | 0 | 0 | 0 | 0 | 0.002031412 | 0 | 0.004203894 | 0 | 0 | 0 | 0 | 0 | 0 | 0 | 0 | 0 | 0 | 0 | 0.8748284 | 0 | 0 | 0 | 0 | 0 | 0 | 0 | 0 | 0
1751 | Iron Particle | Metall | Silber | Ductile | 0.509936 | 0 | 0 | 0.1174316 | 0.23902 | 0.007260416 | 0.02442396 | 0.01737045 | 0.001942067 | 0.7722092 | 0.0465767 | 3.071429 | 0 | 0.3781153 | 0.0122496 | 0 | 0 | 0 | 0 | 0 | 0 | 0 | 0 | 0.007914041 | 0 | 0 | 0 | 0 | 0 | 0 | 0 | 0 | 0 | 0 | 0 | 0.005534656 | 0 | 0 | 0 | 0 | 0 | 0.0008605285 | 0 | 0 | 0
1752 | Iron Particle | Metall | Silber | Wire | 0.2162795 | 0 | 0.06677796 | 0.08796671 | 0.1088169 | 0.01730462 | 0.04671306 | 0 | 0 | 0.009926643 | 0.001871532 | 0.04846704 | 0.0164723 | 0.0003244616 | 0.006202389 | 4.291498 | 0 | 0 | 0 | 0 | 0 | 0 | 0 | 0 | 0 | 0 | 0 | 0 | 0 | 0 | 0 | 0 | 0 | 0 | 0 | 0 | 0 | 0 | 0 | 0 | 0 | 0 | 0 | 0 | 0
1753 | Iron Particle | Metall | Silber | Ductile | 1.376169 | 0 | 0 | 0.003164676 | 0.09728205 | 0.003230509 | 0.01677325 | 0.00451895 | 0.0008840403 | 0.05476347 | 0.03668767 | 4.464347 | 0 | 0.01015236 | 0.004664723 | 0 | 0 | 0 | 0 | 0 | 0 | 0 | 0 | 0.001316656 | 0 | 0 | 0 | 0 | 0 | 0 | 0 | 0 | 0 | 0 | 0 | 0.001349572 | 0 | 0 | 0 | 0 | 0 | 0.002957773 | 0 | 0 | 0
1754 | Iron Particle | Metall | Silber | Ductile | 1.06414 | 0 | 0 | 0.1410373 | 0.08339603 | 0.1695853 | 0.007472021 | 0.0003291639 | 0 | 0.003117653 | 0.03581303 | 2.735719 | 0.009178971 | 1.493807 | 0.01970751 | 0 | 0 | 0 | 0 | 0 | 0 | 0 | 0 | 0.0002962475 | 0 | 0 | 0 | 0 | 0 | 0 | 0 | 0 | 0 | 0 | 0 | 0.001730462 | 0 | 0 | 0 | 0 | 0 | 0.001152074 | 0 | 0 | 0
1755 | Iron Particle | Metall | Silber | Fastening | 0.1967601 | 0 | 0 | 0.03181604 | 0 | 0 | 0 | 0.005558168 | 0 | 0.05277908 | 0.02981285 | 4.235592 | 0.01498166 | 0.03807486 | 0.01645349 | 0 | 0 | 0 | 0 | 0 | 0 | 0.001739866 | 0 | 0.003000094 | 0 | 0 | 0 | 0 | 0 | 0 | 0.006183579 | 0 | 0 | 0 | 0 | 0.2663453 | 0 | 0 | 0 | 0 | 0 | 0 | 0 | 0 | 0
1756 | Iron Particle | Metall | Silber | Ductile | 0.6528731 | 0 | 0 | 0.03044296 | 0.2352111 | 0.04018151 | 0 | 0.08046647 | 0.01694724 | 0.0005172576 | 0.01798646 | 4.238094 | 0.01829211 | 0.003338663 | 0.003691338 | 0 | 0 | 0 | 0 | 0 | 0 | 0.001166181 | 0 | 0.001993793 | 0 | 0 | 0 | 0 | 0 | 0 | 0 | 0 | 0 | 0 | 0 | 0.01401298 | 0 | 0 | 0 | 0 | 0 | 0 | 0 | 0 | 0
1758 | Iron Particle | Metall | Silber | Ductile | 0.243887 | 0 | 0 | 0.005497038 | 0.158342 | 0.0947757 | 0.03009499 | 0.003108248 | 0 | 0.004265024 | 0.02487539 | 4.362038 | 0 | 0.007843506 | 0.008200884 | 0 | 0 | 0 | 0 | 0 | 0 | 0 | 0 | 0.001481238 | 0 | 0 | 0 | 0 | 0 | 0 | 0 | 0 | 0 | 0 | 0 | 0.001476535 | 0 | 0 | 0 | 0 | 0 | 0 | 0 | 0 | 0
1759 | Iron Particle | Metall | Silber | Ductile | 0.7016552 | 0 | 0 | 0.03341484 | 0 | 0 | 0 | 0.001255525 | 0 | 0.007105238 | 0.01600677 | 4.223474 | 0.01594094 | 0.003677231 | 0.005736857 | 0 | 0 | 0 | 0 | 0 | 0 | 0.001222609 | 0 | 0.001608201 | 0 | 0 | 0 | 0 | 0 | 0 | 0 | 0 | 0 | 0 | 0 | 0.3928995 | 0 | 0 | 0 | 0 | 0 | 0 | 0 | 0 | 0
1760 | Iron Particle | Metall | Silber | Ductile | 2.776333 | 0 | 0 | 0.5082714 | 0.3723079 | 0 | 0 | 0.006677325 | 0 | 0.1503433 | 0.02225618 | 3.516101 | 0.04855168 | 0.01833913 | 0.01228722 | 0 | 0 | 0 | 0 | 0 | 0 | 0 | 0 | 0.007942255 | 0 | 0 | 0 | 0 | 0 | 0 | 0 | 0 | 0 | 0 | 0 | 0.01147371 | 0 | 0 | 0 | 0 | 0 | 0.02778614 | 0 | 0 | 0
1761 | Iron Particle | Metall | Silber | Ductile | 0.3265823 | 0 | 0.05713345 | 0.04255619 | 0.1205351 | 0 | 0.01434684 | 0 | 0 | 0.01395655 | 0.0132559 | 2.835611 | 0.03083796 | 0 | 0.006470422 | 1.523258 | 0 | 0 | 0 | 0 | 0.01063199 | 0.003747766 | 0 | 0.0008464215 | 0 | 0 | 0 | 0 | 0 | 0 | 0 | 0 | 0 | 0 | 0.004645914 | 0 | 0.02324368 | 0 | 0 | 0 | 0 | 0 | 0 | 0 | 0
1762 | Iron Particle | Metall | Silber | Ductile | 0.5187812 | 0 | 0 | 0.06255525 | 0.2129644 | 0.009174269 | 0 | 0.00564281 | 0.001302549 | 0.003964074 | 0.01470422 | 4.23981 | 0.0122402 | 0.001998495 | 0.004443713 | 0 | 0.0002962475 | 0 | 0 | 0 | 0 | 0.001631713 | 0 | 0.001095646 | 0 | 0 | 0 | 0 | 0 | 0 | 0.001904448 | 0 | 0 | 0 | 0 | 0.128609 | 0 | 0 | 0 | 0 | 0 | 0 | 0 | 0 | 0
1763 | Copper Bearing Particle | Metall | Silber | Wire | 0.1807768 | 0 | 0 | 0.0955751 | 0.2169613 | 0.001951472 | 0.01610552 | 0.002064328 | 0 | 0.0911596 | 0.002181887 | 1.387233 | 0.006197686 | 0.9673987 | 1.88405 | 0.001810402 | 0 | 0 | 0 | 0 | 0 | 0.001100348 | 0 | 0 | 0 | 0 | 0 | 0 | 0 | 0 | 0 | 0 | 0.00259099 | 0.02046929 | 0 | 0 | 0 | 0 | 0 | 0 | 0 | 0.002948368 | 0.002548669 | 0 | 0
1764 | Iron Particle | Metall | Silber | Ductile | 0.643807 | 0 | 0 | 0.009865513 | 0.2061977 | 0.03506066 | 0.03088498 | 0.01612433 | 0 | 0.005849713 | 0.02022947 | 4.354237 | 0 | 0.01701777 | 0.002045519 | 0 | 0 | 0 | 0 | 0 | 0 | 0 | 0 | 0.0008558262 | 0 | 0 | 0 | 0 | 0 | 0 | 0.002125458 | 0 | 0 | 0 | 0 | 0.001603499 | 0 | 0 | 0 | 0 | 0 | 0 | 0 | 0 | 0
1765 | Iron Particle | Metall | Silber | Ductile | 0.635197 | 0 | 0 | 0.000907552 | 0.07757923 | 0 | 0.01193925 | 0.002092542 | 0.0004185084 | 0.01409292 | 0.02927678 | 4.544362 | 0 | 0.005158469 | 0.008539453 | 0 | 0 | 0 | 0 | 0 | 0 | 0 | 0 | 0.001796295 | 0 | 0 | 0 | 0 | 0 | 0 | 0.001937365 | 0 | 0 | 0 | 0 | 0.001899746 | 0 | 0 | 0 | 0 | 0 | 0.002092542 | 0 | 0 | 0
1766 | Iron Particle | Metall | Silber | Ductile | 0.3863068 | 0 | 0.03833819 | 0.04860811 | 0.04701401 | 0 | 0.01591272 | 0.003823004 | 0 | 0.03542274 | 0.01725289 | 2.23744 | 0.0277062 | 0 | 0.00431675 | 2.172552 | 0 | 0 | 0 | 0 | 0.008830998 | 0.002887238 | 0 | 0.001260228 | 0 | 0 | 0 | 0 | 0 | 0 | 0 | 0 | 0 | 0.005497038 | 0.00459889 | 0 | 0.02677043 | 0 | 0 | 0 | 0 | 0.001772783 | 0.002327659 | 0 | 0
1767 | Iron Particle | Metall | Silber | Ductile | 0.3502586 | 0 | 0 | 0.001232014 | 0.1033057 | 0 | 0.02194113 | 0.002125458 | 0.0006301138 | 0.01613844 | 0.03251199 | 4.510256 | 0 | 0.00429794 | 0.005887332 | 0 | 0 | 0 | 0 | 0 | 0 | 0 | 0 | 0.002181887 | 0 | 0 | 0 | 0 | 0 | 0 | 0 | 0 | 0 | 0 | 0 | 0 | 0 | 0 | 0 | 0 | 0 | 0.001589392 | 0 | 0 | 0
1769 | Iron Particle | Metall | Silber | Ductile | 0.3181134 | 0 | 0 | 0.003037713 | 0.1557369 | 0 | 0.03349008 | 0.005981379 | 0 | 0.005247813 | 0.02026239 | 4.440059 | 0 | 0.01352864 | 0.02043167 | 0 | 0 | 0 | 0 | 0 | 0 | 0 | 0 | 0.002797893 | 0 | 0 | 0 | 0 | 0 | 0 | 0 | 0 | 0 | 0 | 0 | 0 | 0 | 0 | 0 | 0 | 0 | 0.001518856 | 0 | 0 | 0
1770 | Iron Particle | Metall | Silber | Ductile | 0.3163265 | 0 | 0 | 0.004274429 | 0.141437 | 0.007735352 | 0.02278755 | 0.005332456 | 0 | 0.008868617 | 0.01735164 | 4.477203 | 0 | 0.004565974 | 0.009809085 | 0 | 0 | 0 | 0 | 0 | 0 | 0 | 0 | 0.001194395 | 0 | 0 | 0 | 0 | 0 | 0 | 0 | 0 | 0 | 0 | 0 | 0.001537666 | 0 | 0 | 0 | 0 | 0 | 0 | 0 | 0 | 0
1771 | Iron Particle | Metall | Silber | Ductile | 0.5936848 | 0 | 0 | 0 | 0.01186871 | 0 | 0.006950061 | 0.000935766 | 0 | 0 | 0.006301138 | 1.304815 | 0.0158704 | 3.347536 | 0.002642716 | 0 | 0 | 0 | 0 | 0 | 0 | 0 | 0 | 0 | 0.001006301 | 0 | 0 | 0 | 0 | 0 | 0 | 0 | 0 | 0 | 0 | 0 | 0 | 0 | 0 | 0 | 0 | 0 | 0 | 0 | 0
1772 | Iron Particle | Metall | Silber | Wire | 0.1316468 | 0 | 0 | 0.006653814 | 0.2304806 | 0.0441738 | 0.04170037 | 0.02186119 | 0 | 0.005238409 | 0.01576695 | 4.325294 | 0 | 0.003037713 | 0.004001693 | 0 | 0 | 0 | 0 | 0 | 0 | 0 | 0 | 0.001876234 | 0 | 0 | 0 | 0 | 0 | 0 | 0 | 0 | 0 | 0 | 0 | 0 | 0 | 0 | 0 | 0 | 0 | 0.002017305 | 0 | 0 | 0
1773 | Iron Particle | Metall | Silber | Ductile | 0.2964779 | 0 | 0 | 0.02498824 | 0 | 0.003169378 | 0 | 0.003757171 | 0 | 0.008388978 | 0.02336594 | 4.040783 | 0.01691432 | 0.003681934 | 0.01310072 | 0 | 0 | 0 | 0 | 0 | 0 | 0.003108248 | 0 | 0.00311295 | 0 | 0 | 0 | 0 | 0 | 0 | 0 | 0 | 0 | 0 | 0 | 0.5577259 | 0 | 0 | 0 | 0 | 0 | 0 | 0 | 0 | 0
1774 | Iron Particle | Metall | Silber | Ductile | 0.2284586 | 0 | 0.017267 | 0.05938587 | 0.1392504 | 0 | 0.01226841 | 0.001777485 | 0 | 0.01027932 | 0.01087181 | 2.147353 | 0.02919684 | 0 | 0.004984482 | 2.207961 | 0 | 0 | 0 | 0 | 0.01532493 | 0.004796389 | 0 | 0.002924857 | 0 | 0 | 0 | 0 | 0 | 0 | 0 | 0 | 0.003362174 | 0 | 0.004373178 | 0 | 0.02556663 | 0 | 0 | 0 | 0 | 0.002097244 | 0.003305746 | 0 | 0
1775 | Iron Particle | Metall | Silber | Ductile | 0.3373225 | 0 | 0 | 0.0138625 | 0.1876752 | 0.002379385 | 0.002407599 | 0.0007241606 | 0 | 1.10395 | 0.07306499 | 2.732371 | 0 | 0.5556099 | 0.01461958 | 0 | 0 | 0 | 0 | 0 | 0 | 0 | 0 | 0.0140553 | 0 | 0 | 0 | 0 | 0 | 0 | 0 | 0 | 0 | 0 | 0 | 0.001321358 | 0 | 0 | 0 | 0 | 0 | 0 | 0 | 0 | 0
1776 | Copper Bearing Particle | Metall | Silber | Wire | 0.491122 | 0 | 0.02438164 | 0.05609423 | 0.1864808 | 0.001876234 | 0.006517446 | 0.002478134 | 0 | 0.008153861 | 0.002713251 | 0.798547 | 0.01370262 | 0.4945406 | 3.096327 | 0.004321452 | 0 | 0 | 0 | 0 | 0 | 0 | 0 | 0 | 0 | 0 | 0 | 0 | 0 | 0 | 0 | 0 | 0 | 0 | 0 | 0 | 0 | 0 | 0 | 0 | 0 | 0.004702342 | 0 | 0 | 0
1777 | Iron Particle | Metall | Silber | Ductile | 1.723808 | 0 | 0 | 0.02439105 | 0.05663971 | 0.003343365 | 0 | 0.002384087 | 0.0008370168 | 0.0054218 | 0.05228064 | 4.332319 | 0.00504091 | 0.001857425 | 0.002967178 | 0 | 0 | 0 | 0 | 0 | 0 | 0.001438917 | 0 | 0.0008934449 | 0 | 0 | 0 | 0 | 0 | 0 | 0 | 0 | 0 | 0 | 0 | 0.193017 | 0 | 0 | 0 | 0 | 0 | 0.01951942 | 0 | 0 | 0
1779 | Iron Particle | Metall | Silber | Ductile | 0.1471128 | 0 | 0 | 0 | 0 | 0 | 0 | 0.0009686824 | 0 | 0.002920154 | 0.01530612 | 4.241884 | 0.01894573 | 0.00222891 | 0.005181981 | 0 | 0 | 0 | 0 | 0 | 0 | 0 | 0 | 0.002351171 | 0 | 0 | 0 | 0 | 0 | 0 | 0 | 0 | 0 | 0 | 0 | 0.41256 | 0 | 0 | 0 | 0 | 0 | 0 | 0 | 0 | 0
1780 | Iron Particle | Metall | Schwarz, silber | Wire | 0.1593624 | 0 | 0 | 0.01182639 | 0.1639001 | 0.002562776 | 0.01271983 | 0.002689739 | 0 | 0.1956503 | 0.020079 | 4.144329 | 0 | 0.06773723 | 0.06241888 | 0 | 0 | 0 | 0 | 0 | 0 | 0 | 0 | 0.01681087 | 0 | 0 | 0 | 0 | 0 | 0 | 0 | 0 | 0 | 0 | 0 | 0.001377786 | 0 | 0 | 0 | 0 | 0 | 0 | 0 | 0 | 0
1781 | Iron Particle | Metall | Silber | Wire | 0.04163924 | 0 | 0 | 0.03277062 | 0 | 0 | 0 | 0.005426502 | 0 | 0.005087934 | 0.02581115 | 4.29226 | 0.02155083 | 0.004279131 | 0.003846516 | 0 | 0 | 0 | 0 | 0 | 0 | 0.001471833 | 0 | 0.001979686 | 0 | 0 | 0 | 0 | 0 | 0 | 0 | 0 | 0 | 0 | 0 | 0.3078529 | 0 | 0 | 0 | 0 | 0 | 0 | 0 | 0 | 0
1782 | Iron Particle | Metall | Silber | Ductile | 0.07218565 | 0 | 0 | 0.0520032 | 0.03110599 | 0 | 0.008783974 | 0 | 0 | 0.6554218 | 0.03858271 | 3.899511 | 0 | 0.006056616 | 0.003940562 | 0 | 0 | 0 | 0 | 0 | 0 | 0 | 0.0006207091 | 0.003832409 | 0 | 0 | 0 | 0 | 0 | 0 | 0 | 0 | 0 | 0 | 0 | 0.002012602 | 0 | 0 | 0 | 0 | 0 | 0 | 0 | 0 | 0
1783 | Iron Particle | Metall | Silber | Ductile | 0.05865231 | 0 | 0 | 0.001180288 | 0.08120944 | 0.002360576 | 0.01738926 | 0.002713251 | 0 | 0.003357472 | 0.02883946 | 4.531656 | 0 | 0.002337064 | 0.002863726 | 0 | 0 | 0 | 0 | 0 | 0 | 0 | 0 | 0.001420107 | 0 | 0 | 0 | 0 | 0 | 0 | 0 | 0 | 0 | 0 | 0 | 0.02676103 | 0 | 0 | 0 | 0 | 0 | 0 | 0 | 0 | 0
1784 | Iron Particle | Metall | Silber | Ductile | 0.3064422 | 0 | 0 | 0.03061224 | 0.08380043 | 0.002534562 | 0.01400357 | 0.0004044014 | 0 | 0.001340167 | 0.02324838 | 2.370893 | 0.01380137 | 2.149737 | 0.003254021 | 0 | 0 | 0 | 0 | 0 | 0 | 0.0004608295 | 0 | 0 | 0 | 0 | 0 | 0 | 0 | 0 | 0 | 0 | 0 | 0 | 0.001208502 | 0.006964168 | 0 | 0 | 0 | 0 | 0 | 0 | 0 | 0 | 0
1787 | Iron Particle | Metall | Silber | Ductile | 0.7130678 | 0 | 0 | 0.06974043 | 0.04828365 | 0.001429512 | 0 | 0.008144456 | 0 | 0.007147559 | 0.0504044 | 4.232644 | 0.01089533 | 0.007279225 | 0.00811154 | 0 | 0 | 0 | 0 | 0 | 0 | 0.000949873 | 0 | 0.001293144 | 0 | 0 | 0 | 0 | 0 | 0 | 0 | 0 | 0 | 0 | 0 | 0.241785 | 0 | 0 | 0 | 0 | 0 | 0.01423399 | 0 | 0 | 0
1791 | Iron Particle | Metall | Silber | Wire | 0.6230744 | 0 | 0 | 0.04326154 | 0 | 0 | 0 | 0.002360576 | 0 | 0.00558168 | 0.01673563 | 3.835959 | 0.02109471 | 0.003319853 | 0.03789617 | 0 | 0 | 0 | 0 | 0 | 0 | 0.002379385 | 0 | 0.002675632 | 0 | 0 | 0 | 0 | 0 | 0 | 0 | 0 | 0 | 0 | 0 | 0.7310778 | 0 | 0 | 0 | 0 | 0 | 0 | 0 | 0 | 0
1792 | Iron Particle | Metall | Silber | Ductile | 0.6245838 | 0 | 0 | 0.005144362 | 0.09467225 | 0.004913947 | 0.01540017 | 0.005205492 | 0.001669331 | 0.007655412 | 0.01620427 | 4.529644 | 0 | 0.004871626 | 0.008440703 | 0 | 0 | 0 | 0 | 0 | 0 | 0 | 0 | 0.002384087 | 0 | 0 | 0 | 0 | 0 | 0 | 0.003601994 | 0 | 0 | 0 | 0 | 0.00229004 | 0 | 0 | 0 | 0 | 0 | 0 | 0 | 0 | 0
1793 | Iron Particle | Metall | Silber | Ductile | 0.383175 | 0 | 0 | 0.06214145 | 0.1341249 | 0.003578482 | 0.01372143 | 0.002031412 | 0 | 0.8157387 | 0.01640647 | 3.641809 | 0 | 0.00453776 | 0.001636415 | 0 | 0 | 0 | 0 | 0 | 0 | 0 | 0 | 0 | 0 | 0 | 0 | 0 | 0 | 0 | 0.002708549 | 0 | 0 | 0 | 0 | 0.002195994 | 0 | 0 | 0 | 0 | 0 | 0.000935766 | 0 | 0 | 0
1794 | Iron Particle | Metall | Silber | Ductile | 0.3540628 | 0 | 0 | 0.06300668 | 0.1491489 | 0.0005219599 | 0.03500893 | 0.003258723 | 0 | 0.01599266 | 0.004166275 | 0.5271137 | 0.007984576 | 3.884299 | 0.004603593 | 0 | 0 | 0 | 0 | 0 | 0 | 0.0004984482 | 0 | 0 | 0 | 0 | 0 | 0 | 0 | 0 | 0 | 0 | 0 | 0 | 0 | 0.006700837 | 0 | 0 | 0 | 0 | 0 | 0 | 0 | 0 | 0
1795 | Iron Particle | Metall | Silber | Ductile | 0.4455563 | 0 | 0 | 0.01517916 | 0.01508041 | 0 | 0 | 0.002214803 | 0.001025111 | 0.01199097 | 0.02112292 | 4.389674 | 0.01288442 | 0.006785479 | 0.01689081 | 0 | 0 | 0 | 0 | 0 | 0 | 0.0009028496 | 0 | 0.002981285 | 0 | 0 | 0 | 0 | 0 | 0 | 0 | 0 | 0 | 0 | 0 | 0.2056052 | 0 | 0 | 0 | 0 | 0 | 0 | 0 | 0 | 0
1796 | Copper Bearing Particle | Metall | Blau, silber | Ductile | 0.4878021 | 0 | 0 | 0.003164676 | 0.1707561 | 0.003860623 | 0.02639895 | 0.008398382 | 0 | 0.04911596 | 0.03041004 | 4.372877 | 0 | 0.007636603 | 0.0144597 | 0 | 0 | 0 | 0 | 0 | 0 | 0 | 0 | 0.002548669 | 0 | 0 | 0 | 0 | 0 | 0 | 0.004039312 | 0 | 0 | 0 | 0 | 0.001791592 | 0 | 0 | 0 | 0 | 0 | 0.006653814 | 0 | 0 | 0
1797 | Iron Particle | Metall | Silber | Ductile | 0.2266058 | 0 | 0 | 0.1219505 | 0.03386156 | 0 | 0.005252516 | 0.0008652309 | 0 | 0.6122731 | 0.01595505 | 3.885686 | 0 | 0.00861469 | 0.01008652 | 0 | 0 | 0 | 0 | 0 | 0 | 0 | 0 | 0.003084736 | 0 | 0 | 0 | 0 | 0 | 0 | 0 | 0 | 0 | 0 | 0 | 0.004716449 | 0 | 0 | 0 | 0 | 0 | 0 | 0 | 0 | 0
1798 | Iron Particle | Metall | Silber | Ductile | 0.9916627 | 0 | 0 | 0.01098467 | 0.1488855 | 0.07668109 | 0 | 0.05131195 | 0.0134487 | 0.001274335 | 0.02015424 | 4.325266 | 0.01659456 | 0.006395185 | 0.01903038 | 0 | 0 | 0 | 0 | 0 | 0 | 0.0008182075 | 0 | 0.002685037 | 0 | 0 | 0 | 0 | 0 | 0 | 0 | 0 | 0 | 0 | 0 | 0.008807486 | 0 | 0 | 0 | 0 | 0 | 0 | 0 | 0 | 0
1799 | Iron Particle | Metall | Silber | Ductile | 0.5309696 | 0 | 0 | 0.01009123 | 0.1515283 | 0.007575473 | 0.03182075 | 0.004034609 | 0 | 0.008294931 | 0.01819806 | 4.424132 | 0 | 0.01181228 | 0.02974701 | 0 | 0 | 0 | 0 | 0 | 0 | 0 | 0 | 0.002788489 | 0 | 0 | 0 | 0 | 0 | 0 | 0 | 0 | 0 | 0 | 0 | 0 | 0 | 0 | 0 | 0 | 0 | 0.002073733 | 0 | 0 | 0
1800 | Iron Particle | Metall | Silber | Ductile | 0.2346892 | 0 | 0 | 0.00550174 | 0.1067338 | 0.06891752 | 0.02051632 | 0.016872 | 0 | 0.003503245 | 0.02675162 | 4.440727 | 0 | 0.00291075 | 0.005708643 | 0 | 0 | 0 | 0 | 0 | 0 | 0 | 0 | 0.001800997 | 0 | 0 | 0 | 0 | 0 | 0 | 0 | 0 | 0 | 0 | 0 | 0 | 0 | 0 | 0 | 0 | 0 | 0.002153673 | 0 | 0 | 0
1801 | Iron Particle | Metall | Silber | Ductile | 0.7095693 | 0 | 0 | 0.02868899 | 0.1615254 | 0.003145867 | 0.02234553 | 0.004627104 | 0 | 0.001862127 | 0.05577448 | 4.390149 | 0 | 0.01971692 | 0.0112386 | 0 | 0 | 0 | 0 | 0 | 0 | 0 | 0 | 0.001899746 | 0 | 0 | 0 | 0 | 0 | 0 | 0 | 0 | 0 | 0 | 0 | 0.00112386 | 0 | 0 | 0 | 0 | 0 | 0 | 0 | 0 | 0
1802 | Iron Particle | Metall | Silber | Ductile | 0.4618358 | 0 | 0 | 0.03101665 | 0.09159692 | 0.004565974 | 0.01133264 | 0.001956174 | 0.003376281 | 0.8672388 | 0.01512273 | 3.652055 | 0 | 0.01181228 | 0.005910844 | 0 | 0 | 0 | 0 | 0 | 0 | 0 | 0 | 0.0007147559 | 0 | 0 | 0 | 0 | 0 | 0 | 0 | 0 | 0 | 0 | 0 | 0.00564281 | 0 | 0 | 0 | 0 | 0 | 0 | 0 | 0 | 0
1803 | Iron Particle | Metall | Silber | Ductile | 0.3709866 | 0 | 0 | 0.003522054 | 0.1231402 | 0.005012696 | 0.03366877 | 0.006235305 | 0 | 0.002764977 | 0.0188752 | 4.478421 | 0 | 0.007909339 | 0.01618546 | 0 | 0 | 0 | 0 | 0 | 0 | 0 | 0 | 0.001730462 | 0 | 0 | 0 | 0 | 0 | 0 | 0 | 0 | 0 | 0 | 0 | 0.002990689 | 0 | 0 | 0 | 0 | 0 | 0.00164582 | 0 | 0 | 0
1804 | Iron Particle | Metall | Silber | Ductile | 0.2785385 | 0 | 0 | 0.02527038 | 0 | 0 | 0 | 0.003531459 | 0 | 0.004321452 | 0.01953823 | 4.254787 | 0.0114455 | 0 | 0.003564375 | 0 | 0 | 0 | 0 | 0 | 0 | 0.0008699332 | 0 | 0.002139566 | 0 | 0 | 0 | 0 | 0 | 0 | 0 | 0 | 0 | 0 | 0 | 0.3767704 | 0 | 0 | 0 | 0 | 0 | 0 | 0 | 0 | 0
1806 | Iron Particle | Metall | Silber | Wire | 0.1214897 | 0 | 0.07472491 | 0.05307533 | 0.1050268 | 0 | 0.01300668 | 0 | 0 | 0.01222609 | 0.004932757 | 1.888761 | 0.02900404 | 0 | 0.00459889 | 2.504194 | 0 | 0 | 0 | 0 | 0.005605191 | 0.002163077 | 0 | 0.001579987 | 0 | 0 | 0 | 0 | 0 | 0 | 0 | 0 | 0 | 0 | 0 | 0 | 0 | 0 | 0 | 0 | 0 | 0.001650522 | 0 | 0 | 0
1807 | Iron Particle | Metall | Silber | Wire | 0.2196605 | 0 | 0 | 0.003813599 | 0.1071005 | 0.03263425 | 0.0236904 | 0.01288442 | 0 | 0.00379479 | 0.02527509 | 4.474589 | 0 | 0.003827706 | 0.006851312 | 0 | 0 | 0 | 0 | 0 | 0 | 0 | 0 | 0.002374683 | 0 | 0 | 0 | 0 | 0 | 0 | 0 | 0 | 0 | 0 | 0 | 0.002732061 | 0 | 0 | 0 | 0 | 0 | 0.00252986 | 0 | 0 | 0
1808 | Iron Particle | Metall | Silber | Ductile | 0.2980814 | 0 | 0 | 0.02005079 | 0.06824979 | 0.001090943 | 0.01801467 | 0.002083137 | 0 | 0 | 0.004556569 | 0.8793708 | 0.01416345 | 3.684891 | 0.005069124 | 0 | 0 | 0 | 0 | 0 | 0 | 0.0003009499 | 0 | 0 | 0 | 0 | 0 | 0 | 0 | 0 | 0 | 0 | 0 | 0 | 0 | 0.004406094 | 0 | 0 | 0 | 0 | 0 | 0 | 0 | 0 | 0
1809 | Iron Particle | Metall | Silber | Ductile | 0.7193784 | 0 | 0.04241983 | 0.04774758 | 0.07046929 | 0 | 0.01322769 | 0.001532963 | 0 | 0.01196746 | 0.007627198 | 1.773968 | 0.02968118 | 0 | 0.008722844 | 2.673554 | 0 | 0 | 0 | 0 | 0.0132512 | 0.003047117 | 0 | 0.002200696 | 0 | 0 | 0 | 0 | 0 | 0 | 0 | 0 | 0 | 0 | 0 | 0 | 0 | 0 | 0 | 0 | 0 | 0.00134487 | 0 | 0 | 0
1810 | Iron Particle | Metall | Silber | Ductile | 0.3617135 | 0 | 0 | 0.004293238 | 0.1533199 | 0.004119251 | 0.01328882 | 0.00222891 | 0 | 0.06442678 | 0.0357378 | 4.388442 | 0 | 0.005468823 | 0.006113044 | 0 | 0 | 0 | 0 | 0 | 0 | 0 | 0 | 0.02277814 | 0 | 0 | 0 | 0 | 0 | 0 | 0 | 0 | 0 | 0 | 0 | 0.001876234 | 0 | 0 | 0 | 0 | 0 | 0 | 0 | 0 | 0
1811 | Iron Particle | Metall | Silber | Ductile | 0.4523935 | 0 | 0 | 0.002083137 | 0.06736105 | 0 | 0.01065551 | 0.001119157 | 0.0006724349 | 0.07826578 | 0.01763378 | 4.516933 | 0 | 0.001575284 | 0.002534562 | 0 | 0 | 0 | 0 | 0 | 0 | 0 | 0 | 0.001796295 | 0 | 0 | 0 | 0 | 0 | 0 | 0 | 0 | 0 | 0 | 0 | 0 | 0 | 0 | 0 | 0 | 0 | 0.001467131 | 0 | 0 | 0
1812 | Iron Particle | Metall | Silber | Ductile | 0.3184238 | 0 | 0 | 0.05705821 | 0.0732954 | 0 | 0.007354463 | 0.001589392 | 0.001725759 | 0.902417 | 0.01490172 | 3.620747 | 0 | 0.007782376 | 0.005417098 | 0 | 0 | 0 | 0 | 0 | 0 | 0.0007476723 | 0 | 0.0008088028 | 0 | 0 | 0 | 0 | 0 | 0 | 0.003174081 | 0 | 0 | 0 | 0 | 0.004824603 | 0 | 0 | 0 | 0 | 0 | 0 | 0 | 0 | 0
1813 | Iron Particle | Metall | Silber | Wire | 0.1868334 | 0 | 0 | 0.03382865 | 0.008746356 | 0 | 0 | 0.001100348 | 0 | 0.004763472 | 0.03363585 | 4.423535 | 0.009545754 | 0.00624471 | 0.009559861 | 0 | 0 | 0 | 0 | 0 | 0 | 0.0009263613 | 0 | 0.001401298 | 0 | 0 | 0 | 0 | 0 | 0 | 0 | 0 | 0 | 0 | 0 | 0.1690586 | 0 | 0 | 0 | 0 | 0 | 0 | 0 | 0 | 0
1814 | Iron Particle | Metall | Silber | Ductile | 1.452379 | 0 | 0 | 0.003841813 | 0.141263 | 0.008661714 | 0.01468071 | 0.00429794 | 0.007194583 | 0.01271983 | 0.03819712 | 4.452821 | 0 | 0.01211323 | 0.003559673 | 0 | 0 | 0 | 0 | 0 | 0 | 0 | 0 | 0.0008840403 | 0 | 0 | 0 | 0 | 0 | 0 | 0 | 0 | 0 | 0 | 0 | 0.001862127 | 0 | 0 | 0 | 0 | 0 | 0 | 0 | 0 | 0
1815 | Iron Particle | Metall | Silber | Ductile | 0.4735916 | 0 | 0 | 0.01283739 | 0 | 0 | 0 | 0.001081539 | 0 | 0.02316844 | 0.04211888 | 4.23255 | 0.01370262 | 0.008492429 | 0.002417004 | 0 | 0 | 0 | 0 | 0 | 0 | 0.001175585 | 0 | 0.001048622 | 0 | 0 | 0 | 0 | 0 | 0 | 0 | 0 | 0 | 0 | 0 | 0.3485423 | 0 | 0 | 0 | 0 | 0 | 0.01521678 | 0 | 0 | 0
1816 | Iron Particle | Metall | Silber | Wire | 0.2204693 | 0 | 0.03049469 | 0.05515847 | 0.1022101 | 0 | 0.01011944 | 0 | 0 | 0.02797893 | 0.004754068 | 1.875016 | 0.01327941 | 0.4130208 | 2.137981 | 0.00773065 | 0 | 0 | 0 | 0 | 0 | 0 | 0 | 0.0004279131 | 0 | 0 | 0 | 0 | 0 | 0 | 0 | 0 | 0 | 0.02100066 | 0 | 0 | 0 | 0 | 0 | 0 | 0 | 0.002496943 | 0 | 0 | 0
1817 | Iron Particle | Metall | Silber | Ductile | 0.4013637 | 0 | 0 | 0.004349666 | 0.1505549 | 0.007707138 | 0.03144456 | 0.006512743 | 0 | 0.006456315 | 0.01753033 | 4.446732 | 0 | 0.009324744 | 0.01157246 | 0 | 0 | 0 | 0 | 0 | 0 | 0 | 0 | 0.001678736 | 0 | 0 | 0 | 0 | 0 | 0 | 0 | 0 | 0 | 0 | 0 | 0 | 0 | 0 | 0 | 0 | 0 | 0.008229098 | 0 | 0 | 0
1818 | Iron Particle | Metall | Silber | Ductile | 0.2360905 | 0 | 0 | 0.03201825 | 0.05228534 | 0 | 0.002699144 | 0 | 0 | 0.6558074 | 0.03442584 | 3.905243 | 0 | 0.005294837 | 0.00431675 | 0 | 0 | 0 | 0 | 0 | 0 | 0 | 0.00112386 | 0.003371579 | 0 | 0 | 0 | 0 | 0 | 0 | 0 | 0 | 0 | 0 | 0.002125458 | 0.00186683 | 0 | 0 | 0 | 0 | 0 | 0 | 0 | 0 | 0
1819 | Iron Particle | Metall | Silber | Ductile | 0.3356296 | 0 | 0 | 0.00283081 | 0.1767187 | 0.005111445 | 0.02372331 | 0.006592683 | 0 | 0.004721151 | 0.02022477 | 4.437022 | 0 | 0.008125647 | 0.01055676 | 0 | 0 | 0 | 0 | 0 | 0 | 0 | 0 | 0.00206903 | 0 | 0 | 0 | 0 | 0 | 0 | 0.002877833 | 0 | 0 | 0 | 0 | 0 | 0 | 0 | 0 | 0 | 0 | 0.001518856 | 0 | 0 | 0
1820 | Iron Particle | Metall | Silber | Ductile | 0.2984435 | 0 | 0 | 0.01883288 | 0 | 0.002525158 | 0 | 0.001072134 | 0 | 0.005534656 | 0.02117935 | 4.346412 | 0.0152591 | 0.004942161 | 0.009014389 | 0 | 0 | 0 | 0 | 0 | 0 | 0.0007476723 | 0 | 0.001946769 | 0 | 0 | 0 | 0 | 0 | 0 | 0.002351171 | 0 | 0 | 0 | 0 | 0.2725289 | 0 | 0 | 0 | 0 | 0 | 0 | 0 | 0 | 0
1821 | Iron Particle | Metall | Silber | Wire | 0.1511239 | 0 | 0 | 0.05428854 | 0.08161855 | 0 | 0.002628609 | 0.002666228 | 0.002398194 | 0.888846 | 0.0497978 | 3.252883 | 0 | 0.3348302 | 0.0106508 | 0 | 0 | 0 | 0 | 0 | 0 | 0 | 0 | 0.009865513 | 0 | 0 | 0 | 0 | 0 | 0 | 0.004791686 | 0 | 0 | 0 | 0 | 0.006917145 | 0 | 0 | 0 | 0 | 0 | 0 | 0 | 0 | 0
1826 | Iron Particle | Metall | Silber | Wire | 0.8318019 | 0 | 0 | 0.08638672 | 0.1570676 | 0.0008135051 | 0.01102229 | 0.001236716 | 0 | 0.05924951 | 0 | 0.9915264 | 0.01010063 | 0.9940139 | 2.37133 | 0.01078717 | 0 | 0 | 0 | 0 | 0 | 0.001561177 | 0 | 0.002990689 | 0 | 0 | 0 | 0 | 0 | 0 | 0 | 0 | 0.002680335 | 0 | 0 | 0 | 0 | 0 | 0 | 0 | 0 | 0.001570582 | 0 | 0 | 0
1827 | Iron Particle | Metall | Silber | Ductile | 0.4829305 | 0 | 0 | 0.008144456 | 0.1264131 | 0.009602182 | 0.01917615 | 0.003893539 | 0 | 0.01412583 | 0.01562588 | 4.463406 | 0 | 0.01801937 | 0.009423493 | 0 | 0 | 0 | 0 | 0 | 0 | 0 | 0 | 0.002322957 | 0 | 0 | 0 | 0 | 0 | 0 | 0 | 0 | 0 | 0 | 0 | 0.00935766 | 0 | 0 | 0 | 0 | 0 | 0.002379385 | 0 | 0 | 0
1828 | Iron Particle | Metall | Silber | Ductile | 0.5373789 | 0 | 0 | 0.003780683 | 0.1331233 | 0.004965673 | 0.01609612 | 0.004815198 | 0.0003620803 | 0.002985987 | 0.02093483 | 4.492288 | 0 | 0.005736857 | 0.008421894 | 0 | 0 | 0 | 0 | 0 | 0 | 0 | 0 | 0.001166181 | 0 | 0 | 0 | 0 | 0 | 0 | 0.001622308 | 0 | 0 | 0 | 0 | 0.002652121 | 0 | 0 | 0 | 0 | 0 | 0.003141164 | 0 | 0 | 0
1829 | Iron Particle | Metall | Silber | Fastening | 0.1521019 | 0 | 0 | 0.0273018 | 0 | 0 | 0 | 0.003681934 | 0 | 0.005703941 | 0.02157434 | 4.469425 | 0.01539547 | 0.008309038 | 0.01271043 | 0 | 0 | 0 | 0 | 0 | 0 | 0.001791592 | 0 | 0.002934261 | 0 | 0 | 0 | 0 | 0 | 0 | 0.005765071 | 0 | 0 | 0 | 0 | 0.1277485 | 0 | 0 | 0 | 0 | 0 | 0 | 0 | 0 | 0
1831 | Iron Particle | Metall | Silber | Ductile | 0.186904 | 0 | 0 | 0.002402897 | 0.1427913 | 0 | 0.02455563 | 0.004688235 | 0 | 0.0003479733 | 0.02267469 | 4.482879 | 0 | 0.004744663 | 0.01038277 | 0 | 0 | 0 | 0 | 0 | 0 | 0 | 0 | 0.001199097 | 0 | 0 | 0 | 0 | 0 | 0 | 0 | 0 | 0 | 0 | 0 | 0.001791592 | 0 | 0 | 0 | 0 | 0 | 0.003639613 | 0 | 0 | 0
1832 | Iron Particle | Metall | Silber | Ductile | 0.1756466 | 0 | 0 | 0.01704129 | 0 | 0 | 0 | 0.002826107 | 0 | 0.004354368 | 0.007147559 | 4.024189 | 0.01514624 | 0.01106461 | 0.004462522 | 0 | 0 | 0 | 0 | 0 | 0 | 0.001838616 | 0 | 0.002200696 | 0 | 0 | 0 | 0 | 0 | 0 | 0 | 0 | 0 | 0 | 0 | 0.6120756 | 0 | 0 | 0 | 0 | 0 | 0 | 0 | 0 | 0
1833 | Iron Particle | Metall | Silber | Fastening | 0.06757735 | 0 | 0 | 0.01836264 | 0 | 0 | 0 | 0.0009874918 | 0 | 0.005473526 | 0.02037995 | 4.420079 | 0.01497696 | 0.003982883 | 0.00429794 | 0 | 0.0002680335 | 0 | 0 | 0 | 0 | 0.001161478 | 0 | 0.001730462 | 0 | 0 | 0 | 0 | 0 | 0 | 0 | 0 | 0 | 0 | 0 | 0.2106414 | 0 | 0 | 0 | 0 | 0 | 0 | 0 | 0 | 0
1834 | Iron Particle | Metall | Silber | Fastening | 0.1022853 | 0 | 0 | 0.05475877 | 0.2250071 | 0.1500141 | 0 | 0.007655412 | 0 | 0.004852817 | 0.02706668 | 4.146981 | 0.006851312 | 0.007500235 | 0.01213204 | 0 | 0 | 0 | 0 | 0 | 0 | 0.001838616 | 0 | 0.004250917 | 0 | 0 | 0 | 0 | 0 | 0 | 0 | 0 | 0 | 0 | 0 | 0.05343271 | 0 | 0 | 0 | 0 | 0 | 0 | 0 | 0 | 0
1835 | Iron Particle | Metall | Gelb, silber | Ductile | 0.2776498 | 0 | 0 | 0.01481708 | 0 | 0 | 0 | 0.0006865419 | 0 | 0.01837205 | 0.02307909 | 3.778463 | 0.01548951 | 0.002153673 | 0.006211793 | 0 | 0 | 0 | 0 | 0 | 0 | 0.001876234 | 0 | 0.002760275 | 0 | 0 | 0 | 0 | 0 | 0 | 0 | 0 | 0 | 0 | 0 | 0.8384369 | 0 | 0 | 0 | 0 | 0 | 0 | 0 | 0 | 0
1836 | Iron Particle | Metall | Silber | Ductile | 2.181703 | 0 | 0.03710618 | 0.05438258 | 0.07754162 | 0 | 0.0118546 | 0.006752563 | 0 | 0.0134581 | 0.002266529 | 0.9903555 | 0.02257594 | 0 | 0.0104392 | 3.459456 | 0 | 0 | 0 | 0 | 0.01031694 | 0.002882536 | 0 | 0.002012602 | 0 | 0 | 0 | 0 | 0 | 0 | 0 | 0 | 0 | 0 | 0 | 0 | 0 | 0 | 0 | 0 | 0 | 0 | 0 | 0 | 0
1837 | Iron Particle | Metall | Silber | Ductile | 5.40348 | 0 | 0 | 2.705643 | 0.1228393 | 0.01750212 | 0.01678736 | 0.01589862 | 0.001631713 | 0.3547117 | 0.04944512 | 1.368758 | 0.00765071 | 0.002134863 | 0.007274523 | 0.01516505 | 0 | 0 | 0 | 0 | 0 | 0 | 0 | 0.001015706 | 0.01420577 | 0 | 0 | 0 | 0 | 0 | 0 | 0 | 0 | 0 | 0.001579987 | 0 | 0 | 0 | 0 | 0 | 0 | 0 | 0 | 0 | 0
1838 | Iron Particle | Metall | Silber | Ductile | 3.910378 | 0 | 0 | 0.004265024 | 0.1219646 | 0 | 0.02792721 | 0.0122402 | 0 | 0.00594376 | 0.01560237 | 4.492923 | 0 | 0.008515941 | 0.006672623 | 0 | 0 | 0 | 0 | 0 | 0 | 0 | 0 | 0.00335277 | 0 | 0 | 0 | 0 | 0 | 0 | 0 | 0 | 0 | 0 | 0 | 0 | 0 | 0 | 0 | 0 | 0 | 0.002680335 | 0 | 0 | 0
1839 | Iron Particle | Metall | Silber | Ductile | 3.171109 | 0 | 0 | 1.228783 | 0.3741888 | 0.03447757 | 0.04475689 | 0.04111728 | 0 | 0 | 0.003089439 | 2.96501 | 0 | 0.002736763 | 0.005830904 | 0 | 0 | 0 | 0 | 0 | 0 | 0 | 0 | 0.002106649 | 0 | 0 | 0 | 0 | 0 | 0 | 0 | 0 | 0 | 0 | 0 | 0 | 0 | 0 | 0 | 0 | 0 | 0 | 0 | 0 | 0
1840 | Iron Particle | Metall | Silber | Ductile | 2.847987 | 0 | 0 | 1.274781 | 0.2109518 | 0 | 0 | 0.007801185 | 0 | 0.0100348 | 0.003884134 | 3.152356 | 0.0224866 | 0.00259099 | 0.003498542 | 0 | 0 | 0 | 0 | 0 | 0 | 0 | 0 | 0.003432709 | 0 | 0 | 0 | 0 | 0 | 0 | 0 | 0 | 0 | 0 | 0 | 0.01051914 | 0 | 0 | 0 | 0 | 0 | 0 | 0 | 0 | 0
1841 | Iron Particle | Metall | Silber | Ductile | 4.875129 | 0 | 0 | 0.02916863 | 0 | 0 | 0 | 0.003540863 | 0.0006536255 | 0.004180382 | 0.01176056 | 4.10103 | 0.01341578 | 0.002252422 | 0.0009874918 | 0 | 0 | 0 | 0 | 0 | 0 | 0.001391893 | 0.000728863 | 0.001951472 | 0 | 0 | 0 | 0 | 0 | 0 | 0 | 0 | 0 | 0 | 0 | 0.5312188 | 0 | 0 | 0 | 0 | 0 | 0 | 0 | 0 | 0
1842 | Iron Particle | Metall | Silber | Ductile | 4.898392 | 0 | 0 | 0.01329822 | 0 | 0 | 0 | 0.006418697 | 0 | 0.00222891 | 0.01020878 | 4.168353 | 0.01614314 | 0.00728863 | 0.03034421 | 0 | 0 | 0 | 0 | 0 | 0 | 0.0007194583 | 0 | 0.002576883 | 0 | 0 | 0 | 0 | 0 | 0 | 0 | 0 | 0 | 0 | 0 | 0.4447663 | 0 | 0 | 0 | 0 | 0 | 0 | 0 | 0 | 0
1844 | Iron Particle | Metall | Silber | Ductile | 1.927391 | 0 | 0 | 0.1430735 | 0.13049 | 0.002877833 | 0.003479733 | 0.002101947 | 0 | 0.7601665 | 0.04202013 | 3.288329 | 0 | 0.3064469 | 0.005845011 | 0 | 0 | 0 | 0 | 0 | 0 | 0 | 0 | 0.01215555 | 0 | 0 | 0 | 0 | 0 | 0 | 0 | 0 | 0 | 0 | 0 | 0.004439011 | 0 | 0 | 0 | 0 | 0 | 0.0009169566 | 0 | 0 | 0
1845 | Iron Particle | Metall | Silber | Ductile | 5.111173 | 0 | 0 | 1.037605 | 0.2986645 | 0.002511051 | 0.0168626 | 0.00588263 | 0.0004514248 | 0.0008135051 | 0.00313176 | 3.327316 | 0 | 0.00132606 | 0.001942067 | 0 | 0 | 0 | 0 | 0 | 0 | 0 | 0 | 0.0020079 | 0 | 0 | 0 | 0 | 0 | 0 | 0 | 0 | 0 | 0 | 0 | 0.001777485 | 0 | 0 | 0 | 0 | 0 | 0.001796295 | 0 | 0 | 0
1846 | Iron Particle | Metall | Silber | Ductile | 3.916529 | 0 | 0 | 0.03390859 | 0 | 0 | 0 | 0.004142763 | 0 | 0.003437412 | 0.01450672 | 4.155836 | 0.01804289 | 0.01189692 | 0.005591084 | 0 | 0 | 0 | 0 | 0 | 0 | 0.001467131 | 0 | 0.002158375 | 0 | 0 | 0 | 0 | 0 | 0 | 0 | 0 | 0 | 0 | 0 | 0.4513214 | 0 | 0 | 0 | 0 | 0 | 0 | 0 | 0 | 0
1847 | Iron Particle | Metall | Silber | Ductile | 2.723131 | 0 | 0 | 0.04583843 | 0.008699332 | 0 | 0 | 0 | 0 | 0 | 0.00407693 | 0.9435061 | 0 | 0.0004937459 | 0.001053325 | 3.697075 | 0 | 0 | 0 | 0 | 0 | 0 | 0 | 0 | 0 | 0 | 0 | 0 | 0 | 0 | 0 | 0 | 0 | 0 | 0 | 0 | 0 | 0 | 0 | 0 | 0 | 0 | 0 | 0 | 0
1848 | Iron Particle | Metall | Silber | Ductile | 2.136998 | 0 | 0 | 0 | 0 | 0 | 0 | 0.08629267 | 0.003075332 | 0.01844729 | 0.01052384 | 4.502859 | 0.01721527 | 0 | 0.01540487 | 0 | 0 | 0 | 0 | 0 | 0 | 0 | 0 | 0.0132606 | 0 | 0 | 0 | 0 | 0 | 0 | 0 | 0 | 0 | 0 | 0 | 0.03526286 | 0 | 0 | 0 | 0 | 0 | 0 | 0 | 0 | 0
1849 | Iron Particle | Metall | Silber | Ductile | 3.997611 | 0 | 0.01108342 | 4.061925 | 0.09399511 | 0 | 0 | 0.004203894 | 0.00110505 | 0.004782282 | 0.001758676 | 0.5147607 | 0 | 0.0005031506 | 0.000371485 | 0.007848208 | 0 | 0 | 0 | 0 | 0 | 0 | 0 | 0 | 0 | 0 | 0 | 0 | 0 | 0 | 0 | 0 | 0 | 0 | 0 | 0 | 0 | 0 | 0 | 0 | 0 | 0 | 0 | 0 | 0
1850 | Iron Particle | Metall | Silber | Ductile | 6.814874 | 0 | 0 | 0.04946393 | 0.05874165 | 0.02981755 | 0.00497978 | 0.00779178 | 0 | 0.01110223 | 0.01160538 | 2.220117 | 0.0283034 | 0 | 0.001876234 | 2.196563 | 0 | 0 | 0 | 0 | 0.02192702 | 0.005605191 | 0 | 0.003860623 | 0 | 0 | 0 | 0 | 0 | 0 | 0 | 0 | 0 | 0 | 0.008760463 | 0 | 0.03334901 | 0 | 0 | 0 | 0 | 0 | 0.002906047 | 0.004335559 | 0
1851 | Iron Particle | Metall | Silber | Ductile | 1.646826 | 0 | 0 | 0 | 0 | 0 | 0 | 0.004989185 | 0 | 0.006277626 | 0.01592683 | 4.286946 | 0.02433462 | 0.008280824 | 0.009550456 | 0 | 0 | 0 | 0 | 0 | 0 | 0 | 0 | 0.01569171 | 0 | 0 | 0 | 0 | 0 | 0 | 0 | 0 | 0 | 0 | 0 | 0.318626 | 0 | 0 | 0 | 0 | 0 | 0.01171824 | 0 | 0 | 0
1853 | Iron Particle | Metall | Silber | Ductile | 3.037995 | 0 | 0 | 0.01417286 | 0.09075049 | 0 | 0.01428101 | 0.001161478 | 0 | 0.003658422 | 0.004881031 | 2.706475 | 0 | 1.722529 | 0.1399323 | 0 | 0 | 0 | 0 | 0 | 0 | 0 | 0 | 0.0004890435 | 0 | 0 | 0 | 0 | 0 | 0 | 0 | 0 | 0 | 0 | 0 | 0.004006395 | 0 | 0 | 0 | 0 | 0 | 0 | 0 | 0 | 0
1854 | Iron Particle | Metall | Silber | Ductile | 4.404721 | 0 | 0 | 0 | 0 | 0 | 0 | 0.0009404684 | 0.001429512 | 0.005243111 | 0.006178877 | 3.811112 | 0.0229004 | 0 | 0.003286937 | 0 | 0 | 0 | 0 | 0 | 0 | 0.002012602 | 0 | 0.003141164 | 0 | 0 | 0 | 0 | 0 | 0 | 0 | 0 | 0 | 0 | 0 | 0.8461018 | 0 | 0 | 0 | 0 | 0 | 0 | 0 | 0 | 0
1855 | Iron Particle | Metall | Silber | Ductile | 2.907354 | 0 | 0 | 0.01638296 | 0 | 0.001956174 | 0 | 0.002064328 | 0.001072134 | 0.004170977 | 0.0114455 | 4.092834 | 0.0277062 | 0 | 0.002064328 | 0 | 0 | 0 | 0 | 0 | 0 | 0.001438917 | 0 | 0.002158375 | 0 | 0 | 0 | 0 | 0 | 0 | 0 | 0 | 0 | 0 | 0 | 0.538263 | 0 | 0 | 0 | 0 | 0 | 0 | 0 | 0 | 0
1856 | Iron Particle | Metall | Silber | Ductile | 6.485117 | 0 | 0 | 0.002158375 | 0.05496567 | 0.08341484 | 0.01318537 | 0.02018245 | 0 | 0.002435813 | 0.009188376 | 4.506724 | 0 | 0 | 0.003315151 | 0 | 0 | 0 | 0 | 0 | 0 | 0 | 0 | 0.001692843 | 0 | 0 | 0 | 0 | 0 | 0 | 0 | 0 | 0 | 0 | 0 | 0.004829305 | 0 | 0 | 0 | 0 | 0 | 0 | 0 | 0 | 0
1859 | Iron Particle | Metall | Silber | Ductile | 4.220079 | 0 | 0 | 0.03522524 | 0 | 0 | 0 | 0.005153767 | 0 | 0.01311483 | 0.01414935 | 4.218649 | 0.0243064 | 0.007222797 | 0.002139566 | 0 | 0 | 0 | 0 | 0 | 0 | 0 | 0 | 0.004989185 | 0 | 0 | 0 | 0 | 0 | 0 | 0 | 0 | 0 | 0 | 0 | 0.3710195 | 0 | 0 | 0 | 0 | 0 | 0.00616477 | 0 | 0 | 0
1860 | Iron Particle | Metall | Silber | Ductile | 1.28476 | 0 | 0 | 0.01361328 | 0 | 0 | 0 | 0.0007617794 | 0 | 0.005069124 | 0.007500235 | 3.833753 | 0.02467789 | 0.001217907 | 0.002642716 | 0 | 0 | 0 | 0 | 0 | 0 | 0.001791592 | 0 | 0.002976582 | 0 | 0 | 0 | 0 | 0 | 0 | 0 | 0 | 0 | 0 | 0 | 0.8083325 | 0 | 0 | 0 | 0 | 0 | 0 | 0 | 0 | 0
1862 | Iron Particle | Metall | Silber | Ductile | 2.689471 | 0 | 0 | 0.272275 | 0 | 0 | 0 | 0.002412301 | 0 | 0.001029813 | 0.009362362 | 3.928139 | 0.0238973 | 0.003023606 | 0.00439669 | 0 | 0 | 0 | 0 | 0 | 0 | 0 | 0 | 0.002153673 | 0 | 0 | 0 | 0 | 0 | 0 | 0 | 0 | 0 | 0 | 0 | 0.4556475 | 0 | 0 | 0 | 0 | 0 | 0 | 0 | 0 | 0
1863 | Iron Particle | Metall | Silber | Ductile | 2.573733 | 0 | 0 | 0 | 0 | 0 | 0 | 0 | 0 | 0.7644691 | 0.0315198 | 3.682376 | 0.03783034 | 0 | 0.0104439 | 0 | 0 | 0 | 0 | 0 | 0 | 0.007904637 | 0.01348632 | 0.0285103 | 0 | 0 | 0 | 0 | 0 | 0 | 0.08056522 | 0 | 0 | 0 | 0.01823098 | 0.02065739 | 0 | 0 | 0 | 0 | 0 | 0.006348161 | 0 | 0 | 0
1866 | Iron Particle | Metall | Silber | Ductile | 2.086382 | 0 | 0.01569642 | 0.0530095 | 0.061643 | 0 | 0.005727452 | 0 | 0 | 0.01066491 | 0.00505972 | 2.410952 | 0.0325261 | 0 | 0.000949873 | 2.036528 | 0 | 0 | 0 | 0 | 0.01673093 | 0.00439669 | 0 | 0.001970281 | 0 | 0 | 0 | 0 | 0 | 0 | 0 | 0 | 0.003277532 | 0 | 0.009442302 | 0 | 0.03376281 | 0 | 0 | 0 | 0 | 0 | 0 | 0 | 0
1867 | Iron Particle | Metall | Silber | Ductile | 0.9710853 | 0 | 0.04645914 | 0.05045142 | 0.1168767 | 0.01262109 | 0.01050973 | 0 | 0 | 0.01540957 | 0.003286937 | 2.88547 | 0.03485846 | 0 | 0.004650616 | 1.488023 | 0 | 0 | 0 | 0 | 0.007260416 | 0.001772783 | 0 | 0 | 0 | 0 | 0 | 0 | 0 | 0 | 0 | 0 | 0 | 0 | 0 | 0 | 0.02357754 | 0 | 0 | 0 | 0 | 0 | 0 | 0 | 0
1869 | Iron Particle | Metall | Silber | Ductile | 7.43459 | 0 | 0 | 0.007914041 | 0.1423869 | 0.003376281 | 0.02351641 | 0.004439011 | 0.0004890435 | 0.002623907 | 0.01860246 | 4.492048 | 0 | 0 | 0.003785385 | 0 | 0 | 0 | 0 | 0 | 0 | 0 | 0 | 0.0008323145 | 0 | 0 | 0 | 0 | 0 | 0 | 0 | 0 | 0 | 0 | 0 | 0 | 0 | 0 | 0 | 0 | 0 | 0.002064328 | 0 | 0 | 0
1870 | Iron Particle | Metall | Silber | Ductile | 2.672717 | 0 | 0 | 0 | 0 | 0 | 0 | 0.004876328 | 0 | 0.01495345 | 0.01629832 | 4.093318 | 0.02754162 | 0.007998683 | 0.003968776 | 0 | 0 | 0 | 0 | 0 | 0 | 0 | 0 | 0.009399981 | 0 | 0 | 0 | 0 | 0 | 0 | 0.01469012 | 0 | 0 | 0 | 0 | 0.5041428 | 0 | 0 | 0 | 0 | 0 | 0.005153767 | 0 | 0 | 0
1871 | Iron Particle | Metall | Silber | Ductile | 2.228825 | 0 | 0 | 0 | 0 | 0 | 0 | 0.005661619 | 0 | 0.01491583 | 0.0180758 | 4.430382 | 0.01795824 | 0.02050691 | 0.01605379 | 0 | 0 | 0 | 0 | 0 | 0 | 0 | 0 | 0.009804383 | 0 | 0 | 0 | 0 | 0 | 0 | 0 | 0 | 0 | 0 | 0 | 0.1607449 | 0 | 0 | 0 | 0 | 0 | 0.008243205 | 0 | 0 | 0
1872 | Iron Particle | Metall | Silber | Ductile | 3.317606 | 0 | 0 | 0.01879056 | 0 | 0 | 0 | 0.002177184 | 0 | 0.00505972 | 0.01536725 | 4.174344 | 0.01904448 | 0.0008840403 | 0.001965579 | 0 | 0 | 0 | 0 | 0 | 0 | 0.001500047 | 0.0006724349 | 0.001721057 | 0 | 0 | 0 | 0 | 0 | 0 | 0.001815104 | 0 | 0 | 0 | 0 | 0.4588028 | 0 | 0 | 0 | 0 | 0 | 0 | 0 | 0 | 0
1873 | Iron Particle | Metall | Schwarz, silber | Ductile | 2.511022 | 0 | 0 | 0.02535973 | 0 | 0 | 0 | 0.002054923 | 0.002219505 | 0.006940656 | 0.01102229 | 4.377104 | 0.02121226 | 0.004565974 | 0.004603593 | 0 | 0 | 0 | 0 | 0 | 0 | 0 | 0 | 0.003630208 | 0 | 0 | 0 | 0 | 0 | 0 | 0 | 0 | 0 | 0 | 0 | 0.2436283 | 0 | 0 | 0 | 0 | 0 | 0 | 0 | 0 | 0
1874 | Iron Particle | Metall | Silber | Ductile | 1.742528 | 0 | 0 | 0.001058027 | 0.09823192 | 0 | 0.01644409 | 0.00610364 | 0 | 0.005214897 | 0.01219787 | 4.541503 | 0 | 0.006531553 | 0.004227405 | 0 | 0 | 0 | 0 | 0 | 0 | 0 | 0 | 0.002111351 | 0 | 0 | 0 | 0 | 0 | 0 | 0 | 0 | 0 | 0 | 0 | 0.00423681 | 0 | 0 | 0 | 0 | 0 | 0.004091037 | 0 | 0 | 0
1875 | Iron Particle | Metall | Silber | Ductile | 2.455158 | 0 | 0 | 0.02752751 | 0.04596539 | 0 | 0.004011098 | 0 | 0 | 0.008722844 | 0.004490736 | 2.801867 | 0.02525158 | 0 | 0.002543967 | 1.72196 | 0 | 0 | 0 | 0 | 0.01735164 | 0.003931158 | 0 | 0.001965579 | 0 | 0 | 0 | 0 | 0 | 0 | 0 | 0 | 0 | 0 | 0.006047212 | 0 | 0.02906047 | 0 | 0 | 0 | 0 | 0 | 0 | 0 | 0
1879 | Iron Particle | Metall | Silber | Ductile | 3.924833 | 0 | 0 | 0.03752939 | 0 | 0 | 0 | 0.001909151 | 0 | 0.00357378 | 0.0122449 | 4.338832 | 0.0174786 | 0.003931158 | 0.001918555 | 0 | 0 | 0 | 0 | 0 | 0 | 0.0007899934 | 0 | 0.002346469 | 0 | 0 | 0 | 0 | 0 | 0 | 0 | 0 | 0 | 0 | 0 | 0.2817831 | 0 | 0 | 0 | 0 | 0 | 0 | 0 | 0 | 0
1881 | Iron Particle | Metall | Silber | Ductile | 1.055064 | 0 | 0 | 0 | 0 | 0 | 0 | 0.002440515 | 0 | 0.004330857 | 0.01653814 | 4.342185 | 0.01559297 | 0.004330857 | 0.001838616 | 0 | 0.0005172576 | 0 | 0 | 0 | 0 | 0 | 0 | 0.003423305 | 0 | 0 | 0 | 0 | 0 | 0 | 0 | 0 | 0 | 0 | 0 | 0.3109423 | 0 | 0 | 0 | 0 | 0 | 0 | 0 | 0 | 0
1882 | Iron Particle | Metall | Silber | Ductile | 0.7815104 | 0 | 0 | 0 | 0 | 0 | 0 | 0.002412301 | 0 | 0 | 0.00994075 | 4.294103 | 0.01241888 | 0.007725948 | 0.004326154 | 0 | 0 | 0 | 0 | 0 | 0 | 0 | 0 | 0.003954669 | 0 | 0 | 0 | 0 | 0 | 0 | 0 | 0 | 0 | 0 | 0 | 0.3674645 | 0 | 0 | 0 | 0 | 0 | 0 | 0 | 0 | 0
1883 | Iron Particle | Metall | Silber | Ductile | 0.3891235 | 0 | 0 | 0.004749365 | 0.1886297 | 0.003987586 | 0.03661714 | 0.00526192 | 0.0005125553 | 0.00335277 | 0.01774194 | 4.393675 | 0 | 0 | 0.002600395 | 0 | 0 | 0 | 0 | 0 | 0 | 0 | 0 | 0.002746168 | 0 | 0 | 0 | 0 | 0 | 0 | 0.03849807 | 0 | 0 | 0 | 0 | 0 | 0 | 0 | 0 | 0 | 0 | 0.003724255 | 0 | 0 | 0
1884 | Iron Particle | Metall | Silber | Ductile | 0.5033293 | 0 | 0 | 0.03033951 | 0 | 0 | 0 | 0.004255619 | 0 | 0.002779084 | 0.01012884 | 3.891334 | 0.02352111 | 0.001819806 | 0.002407599 | 0 | 0 | 0 | 0 | 0 | 0 | 0.001363679 | 0 | 0.004011098 | 0 | 0 | 0 | 0 | 0 | 0 | 0 | 0 | 0 | 0 | 0 | 0.7303818 | 0 | 0 | 0 | 0 | 0 | 0 | 0 | 0 | 0
1885 | Iron Particle | Metall | Silber | Ductile | 1.213218 | 0 | 0 | 0.01989561 | 0.02271231 | 0 | 0 | 0.001965579 | 0 | 0.005915546 | 0.0126587 | 4.347668 | 0.01865889 | 0.003663124 | 0.005036208 | 0 | 0 | 0 | 0 | 0 | 0 | 0.0007382677 | 0 | 0.001735164 | 0 | 0 | 0 | 0 | 0 | 0 | 0 | 0 | 0 | 0 | 0 | 0.2616947 | 0 | 0 | 0 | 0 | 0 | 0 | 0 | 0 | 0
1887 | Iron Particle | Metall | Silber | Ductile | 1.102441 | 0 | 0 | 0 | 0.05735916 | 0 | 0 | 0.01468071 | 0 | 0.01734694 | 0.01276686 | 4.54937 | 0.01520267 | 0.005257218 | 0.01141258 | 0 | 0.001279037 | 0 | 0 | 0 | 0 | 0 | 0 | 0.006413994 | 0 | 0 | 0 | 0 | 0 | 0 | 0 | 0 | 0 | 0 | 0 | 0.0112527 | 0 | 0 | 0 | 0 | 0 | 0 | 0 | 0 | 0
1888 | Iron Particle | Metall | Silber | Ductile | 1.029526 | 0 | 0 | 0.0283175 | 0.05692185 | 0.001373084 | 0 | 0.004100442 | 0.002116054 | 0.004754068 | 0.01450672 | 4.341145 | 0.008783974 | 0.005092636 | 0.006884228 | 0 | 0 | 0 | 0 | 0 | 0 | 0.0009310637 | 0 | 0.001462428 | 0 | 0 | 0 | 0 | 0 | 0 | 0 | 0 | 0 | 0 | 0 | 0.2259522 | 0 | 0 | 0 | 0 | 0 | 0 | 0 | 0 | 0
1889 | Iron Particle | Metall | Silber | Ductile | 0.3771607 | 0 | 0 | 0 | 0.03649017 | 0 | 0 | 0 | 0 | 0 | 0.01178407 | 2.358652 | 0 | 0 | 0.001909151 | 2.291898 | 0 | 0 | 0 | 0 | 0 | 0 | 0 | 0 | 0 | 0 | 0 | 0 | 0 | 0 | 0 | 0 | 0 | 0 | 0 | 0 | 0 | 0 | 0 | 0 | 0 | 0 | 0 | 0 | 0
1890 | Iron Particle | Metall | Silber | Ductile | 0.5980814 | 0 | 0 | 0.0001081539 | 0.0620427 | 0 | 0.01162419 | 0.005854415 | 0 | 0.0005924951 | 0.009211888 | 4.600625 | 0 | 0.006042509 | 0.002496943 | 0 | 0 | 0 | 0 | 0 | 0 | 0 | 0 | 0.0009592777 | 0 | 0 | 0 | 0 | 0 | 0 | 0 | 0 | 0 | 0 | 0 | 0 | 0 | 0 | 0 | 0 | 0 | 0.002539265 | 0 | 0 | 0
1891 | Iron Particle | Metall | Silber | Ductile | 0.7096398 | 0 | 0 | 0.934487 | 0.2381642 | 0 | 0 | 0.004006395 | 0 | 0.008407787 | 0.009992476 | 3.464685 | 0.01861657 | 0 | 0.005694536 | 0 | 0 | 0 | 0 | 0 | 0 | 0 | 0 | 0.003174081 | 0 | 0 | 0 | 0 | 0 | 0 | 0.009968965 | 0 | 0 | 0 | 0 | 0.00513966 | 0 | 0 | 0 | 0 | 0 | 0 | 0 | 0 | 0
1892 | Iron Particle | Metall | Silber | Ductile | 0.2261873 | 0 | 0 | 0.002402897 | 0.1848067 | 0.003747766 | 0.0122543 | 0.001518856 | 0 | 0.01824509 | 0.01070253 | 4.405191 | 0.03115772 | 0.01062729 | 0.01342989 | 0 | 0 | 0 | 0 | 0 | 0 | 0 | 0 | 0.003540863 | 0 | 0 | 0 | 0 | 0 | 0 | 0.001001599 | 0 | 0 | 0 | 0 | 0 | 0 | 0 | 0 | 0 | 0 | 0.003724255 | 0 | 0 | 0
1895 | Iron Particle | Metall | Silber | Ductile | 0.609005 | 0 | 0.02877833 | 0.09008276 | 0.1495063 | 0 | 0.01890812 | 0.003973479 | 0 | 0.01816515 | 0.003526756 | 1.626559 | 0.03421894 | 0 | 0.005652215 | 2.694959 | 0 | 0 | 0 | 0 | 0.01623248 | 0.005031506 | 0 | 0.002901345 | 0 | 0 | 0 | 0 | 0 | 0 | 0 | 0 | 0 | 0 | 0 | 0 | 0 | 0 | 0 | 0 | 0 | 0 | 0 | 0.001189692 | 0
1896 | Iron Particle | Metall | Silber | Ductile | 0.3132042 | 0 | 0 | 0.02354933 | 0.1009311 | 0 | 0.01640177 | 0.008290229 | 0.002553372 | 0.7667309 | 0.02231261 | 3.738018 | 0 | 0.01367441 | 0.007443807 | 0 | 0 | 0 | 0 | 0 | 0 | 0 | 0 | 0.002435813 | 0 | 0 | 0 | 0 | 0 | 0 | 0 | 0 | 0 | 0 | 0 | 0 | 0 | 0 | 0 | 0 | 0 | 0 | 0 | 0 | 0
1899 | Iron Particle | Metall | Silber | Ductile | 0.4455187 | 0 | 0.06072134 | 0.08062635 | 0.06970751 | 0 | 0.01261638 | 0 | 0 | 0.01479357 | 0.005990783 | 1.547263 | 0.02961065 | 0 | 0.008050409 | 2.862231 | 0 | 0 | 0 | 0 | 0.00616477 | 0.001420107 | 0 | 0.000935766 | 0 | 0 | 0 | 0 | 0 | 0 | 0 | 0 | 0 | 0 | 0 | 0 | 0 | 0 | 0 | 0 | 0 | 0 | 0 | 0 | 0
1900 | Iron Particle | Metall | Silber | Ductile | 0.4601759 | 0 | 0 | 0 | 0.1135192 | 0 | 0 | 0.004989185 | 0 | 0.00660679 | 0.0162748 | 4.488489 | 0.02207749 | 0 | 0.003550268 | 0 | 0 | 0 | 0 | 0 | 0 | 0 | 0 | 0.003202295 | 0 | 0 | 0 | 0 | 0 | 0 | 0.03555911 | 0 | 0 | 0 | 0 | 0.008069218 | 0 | 0 | 0 | 0 | 0 | 0 | 0 | 0 | 0
1902 | Iron Particle | Metall | Silber | Ductile | 0.2317032 | 0 | 0 | 0.0134581 | 0.2364526 | 0.006597385 | 0.03231919 | 0.1339462 | 0 | 0.001913853 | 0.01966519 | 4.23965 | 0 | 0 | 0.00333396 | 0 | 0 | 0 | 0 | 0 | 0 | 0 | 0 | 0.001438917 | 0 | 0 | 0 | 0 | 0 | 0 | 0.01101288 | 0 | 0 | 0 | 0 | 0 | 0 | 0 | 0 | 0 | 0 | 0.002304147 | 0 | 0 | 0
1903 | Iron Particle | Metall | Silber | Ductile | 0.3539641 | 0 | 0 | 0 | 0.07720775 | 0.04972726 | 0 | 0.01742218 | 0 | 0.01433274 | 0.01701777 | 4.465052 | 0.02950719 | 0.004406094 | 0.006870121 | 0 | 0 | 0 | 0 | 0 | 0 | 0.002957773 | 0 | 0.00831374 | 0 | 0 | 0 | 0 | 0 | 0 | 0 | 0 | 0 | 0 | 0 | 0.009512837 | 0 | 0 | 0 | 0 | 0 | 0 | 0 | 0 | 0
1906 | Iron Particle | Metall | Silber | Ductile | 0.2395185 | 0 | 0 | 0.09593247 | 0.1692608 | 0 | 0.01964638 | 0.002868428 | 0 | 0.3004984 | 0 | 0.4314869 | 0.02324368 | 3.64487 | 0.004048716 | 0 | 0 | 0 | 0 | 0 | 0 | 0.001979686 | 0 | 0.002793191 | 0 | 0 | 0 | 0 | 0 | 0 | 0 | 0 | 0 | 0 | 0 | 0.005703941 | 0 | 0 | 0 | 0 | 0 | 0 | 0 | 0 | 0
1908 | Iron Particle | Metall | Silber | Ductile | 0.1682498 | 0 | 0 | 0 | 0 | 0 | 0 | 0.002600395 | 0.002478134 | 0.003277532 | 0.01141258 | 3.950795 | 0.0208737 | 0.003042415 | 0.005572275 | 0 | 0 | 0 | 0 | 0 | 0 | 0.0007758864 | 0 | 0.002379385 | 0 | 0 | 0 | 0 | 0 | 0 | 0 | 0 | 0 | 0 | 0 | 0.6991348 | 0 | 0 | 0 | 0 | 0 | 0 | 0 | 0 | 0
1909 | Iron Particle | Metall | Silber | Ductile | 0.3451049 | 0 | 0 | 0.001067432 | 0.08417192 | 0 | 0.01374024 | 0.0040158 | 0.000921659 | 0.003174081 | 0.03698392 | 4.539801 | 0 | 0.004692937 | 0.005910844 | 0 | 0 | 0 | 0 | 0 | 0 | 0 | 0 | 0.00319289 | 0 | 0 | 0 | 0 | 0 | 0 | 0 | 0 | 0 | 0 | 0 | 0.002628609 | 0 | 0 | 0 | 0 | 0 | 0.001791592 | 0 | 0 | 0
1910 | Iron Particle | Metall | Silber | Ductile | 1.063312 | 0 | 0 | 0.01637826 | 0 | 0 | 0 | 0.004269726 | 0 | 0.004199191 | 0.01038277 | 4.035268 | 0.02424998 | 0.001377786 | 0.005440609 | 0 | 0.00222891 | 0 | 0 | 0 | 0 | 0.001838616 | 0 | 0.001946769 | 0 | 0 | 0 | 0 | 0 | 0 | 0 | 0 | 0 | 0 | 0 | 0.5228346 | 0 | 0 | 0 | 0 | 0 | 0.07192232 | 0 | 0 | 0
1911 | Iron Particle | Metall | Silber | Ductile | 0.6024687 | 0 | 0 | 0.03690398 | 0 | 0 | 0 | 0.001711652 | 0 | 0.004363773 | 0.00684661 | 3.870897 | 0.03009499 | 0.001377786 | 0.004683532 | 0 | 0 | 0 | 0 | 0 | 0 | 0.003183485 | 0 | 0.00297188 | 0 | 0 | 0 | 0 | 0 | 0 | 0 | 0 | 0 | 0 | 0 | 0.7392975 | 0 | 0 | 0 | 0 | 0 | 0 | 0 | 0 | 0
1912 | Iron Particle | Metall | Silber | Ductile | 0.669684 | 0 | 0 | 0 | 0 | 0 | 0 | 0.004834007 | 0 | 0.005515847 | 0.01201919 | 4.512146 | 0.01814163 | 0.003310449 | 0.006183579 | 0 | 0 | 0 | 0 | 0 | 0 | 0 | 0 | 0.002181887 | 0 | 0 | 0 | 0 | 0 | 0 | 0 | 0 | 0 | 0 | 0 | 0.1379996 | 0 | 0 | 0 | 0 | 0 | 0 | 0 | 0 | 0
1913 | Iron Particle | Metall | Silber | Ductile | 0.2067855 | 0 | 0 | 0.01041569 | 0 | 0 | 0 | 0.002487539 | 0.00178689 | 0.003790087 | 0.01191573 | 3.945693 | 0.02694442 | 0.002360576 | 0.004509546 | 0 | 0 | 0 | 0 | 0 | 0 | 0.001467131 | 0 | 0.002802596 | 0 | 0 | 0 | 0 | 0 | 0 | 0 | 0 | 0 | 0 | 0 | 0.6881736 | 0 | 0 | 0 | 0 | 0 | 0 | 0 | 0 | 0
1914 | Iron Particle | Metall | Silber | Ductile | 0.7712734 | 0 | 0 | 0 | 0.04163453 | 0.005290134 | 0.01100348 | 0.003540863 | 0.0003197592 | 0.002882536 | 0.0108389 | 4.613115 | 0 | 0.003583184 | 0.004523653 | 0 | 0 | 0 | 0 | 0 | 0 | 0 | 0 | 0.001358977 | 0 | 0 | 0 | 0 | 0 | 0 | 0 | 0 | 0 | 0 | 0 | 0 | 0 | 0 | 0 | 0 | 0 | 0.004001693 | 0 | 0 | 0
1915 | Iron Particle | Metall | Silber | Ductile | 0.3606978 | 0 | 0 | 0 | 0 | 0 | 0 | 0.00437788 | 0 | 0.003206997 | 0.01130913 | 4.028346 | 0.0202906 | 0.03290229 | 0.005576977 | 0 | 0 | 0 | 0 | 0 | 0 | 0 | 0 | 0.004185084 | 0 | 0 | 0 | 0 | 0 | 0 | 0.01054735 | 0 | 0 | 0 | 0 | 0.5816091 | 0 | 0 | 0 | 0 | 0 | 0 | 0 | 0 | 0
1916 | Iron Particle | Metall | Silber | Ductile | 0.337962 | 0 | 0 | 0 | 0.1561695 | 0 | 0 | 0.1015706 | 0 | 0.02908398 | 0.01126211 | 4.36051 | 0 | 0.008577071 | 0.02585348 | 0 | 0 | 0 | 0 | 0 | 0 | 0 | 0 | 0.009066115 | 0 | 0 | 0 | 0 | 0 | 0 | 0 | 0 | 0 | 0 | 0 | 0 | 0 | 0 | 0 | 0 | 0 | 0 | 0 | 0 | 0
1917 | Iron Particle | Metall | Silber | Ductile | 0.404707 | 0 | 0 | 0.02155553 | 0.03672999 | 0 | 0 | 0.004232108 | 0.0008934449 | 0.004843412 | 0.03060754 | 4.459913 | 0.005614596 | 0.00349384 | 0.006108342 | 0 | 0 | 0 | 0 | 0 | 0 | 0.0005689834 | 0 | 0.001340167 | 0 | 0 | 0 | 0 | 0 | 0 | 0 | 0 | 0 | 0 | 0 | 0.1262156 | 0 | 0 | 0 | 0 | 0 | 0 | 0 | 0 | 0
1918 | Iron Particle | Metall | Silber | Ductile | 0.3504091 | 0 | 0 | 0.02622496 | 0 | 0 | 0 | 0.008073921 | 0 | 0.013049 | 0.009606884 | 4.229413 | 0.0118546 | 0.005539359 | 0.005595787 | 0 | 0 | 0 | 0 | 0 | 0 | 0 | 0 | 0.003390388 | 0 | 0 | 0 | 0 | 0 | 0 | 0.007895232 | 0 | 0 | 0 | 0 | 0.3816891 | 0 | 0 | 0 | 0 | 0 | 0 | 0 | 0 | 0
1919 | Iron Particle | Metall | Silber | Ductile | 0.9021349 | 0 | 0 | 0.1015283 | 0.01005361 | 0 | 0 | 0 | 0 | 0 | 0.002026709 | 0.4660491 | 0 | 0.0005313646 | 0.0006865419 | 4.119882 | 0 | 0 | 0 | 0 | 0 | 0 | 0 | 0 | 0 | 0 | 0 | 0 | 0 | 0 | 0.001358977 | 0 | 0 | 0 | 0 | 0 | 0 | 0 | 0 | 0 | 0 | 0 | 0 | 0 | 0
1920 | Iron Particle | Metall | Silber | Ductile | 0.5009405 | 0 | 0 | 0.0407693 | 0 | 0 | 0 | 0.004829305 | 0.001946769 | 0.002327659 | 0.01201448 | 3.834106 | 0.02116524 | 0.002355873 | 0.004274429 | 0 | 0 | 0 | 0 | 0 | 0 | 0.0009827894 | 0 | 0.003385686 | 0 | 0 | 0 | 0 | 0 | 0 | 0 | 0 | 0 | 0 | 0 | 0.7741888 | 0 | 0 | 0 | 0 | 0 | 0 | 0 | 0 | 0
1921 | Iron Particle | Metall | Silber | Ductile | 0.53823 | 0 | 0 | 0.01451613 | 0 | 0 | 0 | 0.005116148 | 0.00409574 | 0.004434308 | 0.009936048 | 4.078369 | 0.01738456 | 0 | 0.001429512 | 0 | 0 | 0 | 0 | 0 | 0 | 0.001086241 | 0 | 0.003475031 | 0 | 0 | 0 | 0 | 0 | 0 | 0 | 0 | 0 | 0 | 0 | 0.5624988 | 0 | 0 | 0 | 0 | 0 | 0 | 0 | 0 | 0
1923 | Iron Particle | Metall | Silber | Ductile | 0.3143986 | 0 | 0 | 0.02643186 | 0 | 0 | 0 | 0.002299445 | 0 | 0.0005689834 | 0.007979874 | 4.016689 | 0.01858365 | 0.001222609 | 0.001575284 | 0 | 0 | 0 | 0 | 0 | 0 | 0.001819806 | 0 | 0.002280636 | 0 | 0 | 0 | 0 | 0 | 0 | 0 | 0 | 0 | 0 | 0 | 0.6228863 | 0 | 0 | 0 | 0 | 0 | 0 | 0 | 0 | 0
1924 | Iron Particle | Metall | Silber | Ductile | 0.2040346 | 0 | 0.1342142 | 0.07056804 | 0.07081727 | 0 | 0 | 0.006926549 | 0 | 0.0236857 | 0.007993981 | 1.434703 | 0.02661525 | 0.001434214 | 0.006799586 | 2.88018 | 0 | 0 | 0 | 0 | 0 | 0 | 0 | 0.0005877927 | 0 | 0 | 0 | 0 | 0 | 0.02074203 | 0 | 0 | 0 | 0 | 0 | 0 | 0 | 0 | 0 | 0 | 0 | 0.0170695 | 0 | 0 | 0
1925 | Iron Particle | Metall | Silber | Ductile | 0.2456033 | 0 | 0.03369698 | 0.1161196 | 0.2826813 | 0.0004514248 | 0.01514154 | 0.005976676 | 0 | 0.0100348 | 0.00817267 | 1.622755 | 0.03248848 | 0.0007147559 | 0.006183579 | 2.532507 | 0 | 0 | 0 | 0 | 0.01844729 | 0.00608483 | 0 | 0.004462522 | 0 | 0 | 0 | 0 | 0 | 0 | 0 | 0 | 0.002628609 | 0 | 0 | 0 | 0 | 0 | 0 | 0 | 0 | 0.00236998 | 0.001410703 | 0 | 0
1926 | Iron Particle | Metall | Silber | Ductile | 0.1719693 | 0 | 0.02618264 | 0.08435061 | 0.2058497 | 0 | 0.01601618 | 0 | 0 | 0.009484623 | 0.007424998 | 2.609739 | 0.02243957 | 0 | 0.004471927 | 1.666435 | 0 | 0 | 0 | 0 | 0.0152638 | 0.004170977 | 0 | 0.001800997 | 0 | 0 | 0 | 0 | 0 | 0 | 0 | 0 | 0 | 0 | 0.004241512 | 0 | 0.02291921 | 0 | 0 | 0 | 0 | 0 | 0 | 0 | 0
1927 | Iron Particle | Metall | Silber | Ductile | 0.818104 | 0 | 0 | 0.05631054 | 0.09443243 | 0.02207279 | 0.01099878 | 0.01106931 | 0 | 0.01009123 | 0.009329446 | 2.923535 | 0.0244992 | 0 | 0.001758676 | 1.482503 | 0 | 0 | 0 | 0 | 0.0156588 | 0.003700743 | 0 | 0.001288442 | 0 | 0 | 0 | 0 | 0 | 0 | 0 | 0 | 0 | 0 | 0.006729051 | 0 | 0.01941127 | 0 | 0 | 0 | 0 | 0 | 0.007716543 | 0 | 0
1928 | Iron Particle | Metall | Silber | Ductile | 0.1973761 | 0 | 0 | 0.0006301138 | 0.0650522 | 0.003964074 | 0.01677796 | 0.008266717 | 0 | 0.006508041 | 0.01700367 | 4.572317 | 0 | 0 | 0.008544155 | 0 | 0 | 0 | 0 | 0 | 0 | 0 | 0 | 0.003014201 | 0 | 0 | 0 | 0 | 0 | 0 | 0 | 0 | 0 | 0 | 0 | 0 | 0 | 0 | 0 | 0 | 0 | 0 | 0 | 0 | 0
1929 | Iron Particle | Metall | Silber | Ductile | 0.2443854 | 0 | 0 | 0.01351453 | 0.07774382 | 0 | 0.005840308 | 0.002793191 | 0.005045613 | 0.8781388 | 0.02278755 | 3.674744 | 0 | 0.009606884 | 0.005172576 | 0 | 0 | 0 | 0 | 0 | 0 | 0 | 0.0006677325 | 0.001584689 | 0 | 0 | 0 | 0 | 0 | 0 | 0 | 0 | 0 | 0 | 0 | 0.003211699 | 0 | 0 | 0 | 0 | 0 | 0.00148594 | 0 | 0 | 0
1930 | Iron Particle | Metall | Silber | Ductile | 0.7880184 | 0 | 0 | 0.02005079 | 0.07078435 | 0.002887238 | 0.006028402 | 0.002459325 | 0.005454716 | 0.8235164 | 0.02817173 | 3.72331 | 0 | 0.008929747 | 0.005134957 | 0 | 0 | 0 | 0 | 0 | 0 | 0 | 0 | 0.00170695 | 0 | 0 | 0 | 0 | 0 | 0 | 0 | 0 | 0 | 0 | 0 | 0.001890341 | 0 | 0 | 0 | 0 | 0 | 0.002022007 | 0 | 0 | 0
1931 | Iron Particle | Metall | Silber | Ductile | 0.6790182 | 0 | 0 | 0.1172952 | 0 | 0 | 0 | 0.009061413 | 0 | 0.003498542 | 0.00600489 | 3.892204 | 0.01475595 | 0 | 0.003239913 | 0 | 0 | 0 | 0 | 0 | 0 | 0.002482836 | 0 | 0.002327659 | 0 | 0 | 0 | 0 | 0 | 0 | 0 | 0 | 0 | 0 | 0 | 0.6514718 | 0 | 0 | 0 | 0 | 0 | 0 | 0 | 0 | 0
1932 | Iron Particle | Metall | Silber | Ductile | 0.5530988 | 0 | 0.0951895 | 0.0313317 | 0.1210759 | 0 | 0.01016176 | 0 | 0 | 0.01320888 | 0.007909339 | 2.82053 | 0.02433462 | 0 | 0.003291639 | 1.537929 | 0 | 0 | 0 | 0 | 0.006432804 | 0.001833913 | 0 | 0.0007335653 | 0 | 0 | 0 | 0 | 0 | 0 | 0 | 0 | 0 | 0.004453118 | 0 | 0 | 0.02392081 | 0 | 0 | 0 | 0 | 0 | 0 | 0 | 0
1933 | Iron Particle | Metall | Silber | Ductile | 1.432197 | 0 | 0 | 0 | 0.06688141 | 0.0136603 | 0 | 0.003230509 | 0.0003291639 | 0.00371485 | 0.0154519 | 4.431144 | 0.0128515 | 0.002205398 | 0.004349666 | 0 | 0 | 0 | 0 | 0 | 0 | 0.0007006489 | 0 | 0.001631713 | 0 | 0 | 0 | 0 | 0 | 0 | 0 | 0 | 0 | 0 | 0 | 0.1461911 | 0 | 0 | 0 | 0 | 0 | 0 | 0 | 0 | 0
1934 | Iron Particle | Metall | Silber | Ductile | 0.7261074 | 0 | 0 | 0.000921659 | 0.08813599 | 0.002868428 | 0.01417756 | 0.002981285 | 0 | 0.004928054 | 0.01251293 | 4.56327 | 0 | 0.004439011 | 0.004707044 | 0 | 0 | 0 | 0 | 0 | 0 | 0 | 0 | 0.0008793379 | 0 | 0 | 0 | 0 | 0 | 0 | 0.002266529 | 0 | 0 | 0 | 0 | 0 | 0 | 0 | 0 | 0 | 0 | 0 | 0 | 0 | 0
1935 | Iron Particle | Metall | Silber | Ductile | 0.5258864 | 0 | 0 | 0.0154613 | 0.1451942 | 0.06508511 | 0.03285526 | 0.3947099 | 0 | 0 | 0.008097433 | 4.018226 | 0 | 0.007335653 | 0.004876328 | 0 | 0 | 0 | 0 | 0 | 0 | 0 | 0 | 0.002652121 | 0 | 0 | 0 | 0 | 0 | 0 | 0.004420201 | 0 | 0 | 0 | 0 | 0.003174081 | 0 | 0 | 0 | 0 | 0 | 0 | 0 | 0 | 0
1936 | Iron Particle | Metall | Silber | Ductile | 0.8332409 | 0 | 0 | 0.03873319 | 0 | 0 | 0 | 0.005384181 | 0.0006724349 | 0.005750964 | 0.008266717 | 3.92852 | 0.01500987 | 0.00616477 | 0.001631713 | 0 | 0 | 0 | 0 | 0 | 0 | 0 | 0 | 0.00303301 | 0 | 0 | 0 | 0 | 0 | 0 | 0 | 0 | 0 | 0 | 0 | 0.6891752 | 0 | 0 | 0 | 0 | 0 | 0 | 0 | 0 | 0
1938 | Iron Particle | Metall | Silber | Ductile | 0.6122731 | 0 | 0 | 0.04068936 | 0 | 0 | 0 | 0.002045519 | 0 | 0.01071193 | 0.006997085 | 4.011756 | 0.02380325 | 0.003752469 | 0.003766576 | 0 | 0.000178689 | 0 | 0 | 0 | 0 | 0.001871532 | 0 | 0.00259099 | 0 | 0 | 0 | 0 | 0 | 0 | 0 | 0 | 0 | 0 | 0 | 0.5941785 | 0 | 0 | 0 | 0 | 0 | 0 | 0 | 0 | 0
1939 | Iron Particle | Metall | Silber | Ductile | 0.8718612 | 0 | 0.03535221 | 0.07497414 | 0.1699991 | 0 | 0.02261356 | 0 | 0 | 0.01160538 | 0.005064422 | 2.209061 | 0.02346939 | 0 | 0.004312047 | 2.087962 | 0 | 0 | 0 | 0 | 0.01459607 | 0.004387285 | 0 | 0.002285338 | 0 | 0 | 0 | 0 | 0 | 0 | 0 | 0 | 0.003432709 | 0 | 0 | 0 | 0.02822816 | 0 | 0 | 0 | 0 | 0.002050221 | 0.002116054 | 0 | 0
1940 | Iron Particle | Metall | Silber | Ductile | 0.4838428 | 0 | 0 | 0 | 0.05439669 | 0 | 0 | 0 | 0 | 0 | 0.005426502 | 0.9631336 | 0 | 0.001923258 | 0.002468729 | 3.673277 | 0 | 0 | 0 | 0 | 0 | 0 | 0 | 0 | 0 | 0 | 0 | 0 | 0 | 0 | 0 | 0 | 0 | 0 | 0 | 0 | 0 | 0 | 0 | 0 | 0 | 0 | 0 | 0 | 0
1942 | Iron Particle | Metall | Silber | Ductile | 0.7956268 | 0 | 0 | 0.001913853 | 0.1127057 | 0.03687576 | 0.01722468 | 0.005464121 | 0.001062729 | 0.001067432 | 0.05459419 | 4.460886 | 0 | 0.001965579 | 0.004589486 | 0 | 0 | 0 | 0 | 0 | 0 | 0 | 0.001001599 | 0.001283739 | 0 | 0 | 0 | 0 | 0 | 0 | 0 | 0 | 0 | 0 | 0 | 0.001448321 | 0 | 0 | 0 | 0 | 0 | 0 | 0 | 0 | 0
1944 | Iron Particle | Metall | Silber | Ductile | 0.4977946 | 0 | 0 | 1.524067 | 0.3376281 | 0 | 0.02273112 | 0.01651462 | 0 | 0 | 0.001918555 | 2.782733 | 0 | 0 | 0.001025111 | 0 | 0 | 0 | 0 | 0 | 0 | 0 | 0 | 0.001622308 | 0 | 0 | 0 | 0 | 0 | 0 | 0.003108248 | 0 | 0 | 0 | 0 | 0.01074015 | 0 | 0 | 0 | 0 | 0 | 0 | 0 | 0 | 0
1946 | Iron Particle | Metall | Silber | Ductile | 0.963571 | 0 | 0 | 0.01729521 | 0.04140412 | 0 | 0 | 0.001410703 | 0 | 0.02204458 | 0.009324744 | 4.372233 | 0.01614314 | 0.01591272 | 0.003743064 | 0 | 0 | 0 | 0 | 0 | 0 | 0.001062729 | 0 | 0.001321358 | 0 | 0 | 0 | 0 | 0 | 0 | 0.001791592 | 0 | 0 | 0 | 0 | 0.1980344 | 0 | 0 | 0 | 0 | 0 | 0 | 0 | 0 | 0
1947 | Iron Particle | Metall | Silber | Ductile | 0.8895373 | 0 | 0 | 0.03973479 | 0 | 0 | 0 | 0.003705445 | 0.00289194 | 0.002247719 | 0.006070723 | 3.913378 | 0.01197686 | 0.002412301 | 0.003390388 | 0 | 0.0003526756 | 0 | 0 | 0 | 0 | 0.001147371 | 0 | 0.002440515 | 0 | 0 | 0 | 0 | 0 | 0 | 0 | 0 | 0 | 0 | 0 | 0.7125882 | 0 | 0 | 0 | 0 | 0 | 0 | 0 | 0 | 0
1948 | Iron Particle | Metall | Silber | Ductile | 0.2269961 | 0 | 0 | 0.03023606 | 0.105892 | 0 | 0 | 0.002957773 | 0 | 0.0009686824 | 0.01508511 | 4.205224 | 0.01072604 | 0.005022101 | 0.01030283 | 0 | 0.0007476723 | 0 | 0 | 0 | 0 | 0.001688141 | 0 | 0.00154707 | 0 | 0 | 0 | 0 | 0 | 0 | 0.001890341 | 0 | 0 | 0 | 0 | 0.3016223 | 0 | 0 | 0 | 0 | 0 | 0.007970469 | 0 | 0 | 0
1949 | Iron Particle | Metall | Silber | Ductile | 1.108511 | 0 | 0 | 0.02794131 | 0.09220352 | 0.01066491 | 0 | 0.001895044 | 0 | 0.001340167 | 0.01461958 | 4.33878 | 0.007307439 | 0.003949967 | 0.004133358 | 0 | 0.0001128562 | 0 | 0 | 0 | 0 | 0.001199097 | 0 | 0.0007946958 | 0 | 0 | 0 | 0 | 0 | 0 | 0 | 0 | 0 | 0 | 0 | 0.1973949 | 0 | 0 | 0 | 0 | 0 | 0 | 0 | 0 | 0
1950 | Iron Particle | Metall | Silber | Ductile | 1.255732 | 0 | 0 | 0.02654942 | 0.005083231 | 0 | 0 | 0.001528261 | 0 | 0.004528355 | 0.01110223 | 4.184727 | 0.02035174 | 0.002355873 | 0.004086335 | 0 | 0 | 0 | 0 | 0 | 0 | 0.001965579 | 0 | 0.001650522 | 0 | 0 | 0 | 0 | 0 | 0 | 0.001429512 | 0 | 0 | 0 | 0 | 0.4369322 | 0 | 0 | 0 | 0 | 0 | 0 | 0 | 0 | 0
1951 | Iron Particle | Metall | Silber | Ductile | 0.7382724 | 0 | 0 | 0.145166 | 0.2078247 | 0 | 0.0156541 | 0 | 0 | 0.01303489 | 0.007321546 | 2.451392 | 0.02273112 | 0 | 0.004420201 | 1.777518 | 0 | 0 | 0 | 0 | 0.02174833 | 0.0062259 | 0 | 0.003446817 | 0 | 0 | 0 | 0 | 0 | 0 | 0 | 0 | 0.002210101 | 0 | 0.003517352 | 0 | 0.02013073 | 0 | 0 | 0 | 0 | 0 | 0 | 0 | 0
1952 | Iron Particle | Metall | Silber | Ductile | 0.4251622 | 0 | 0 | 0.09385404 | 0.1254867 | 0.04487445 | 0.01326531 | 0.04930876 | 0 | 0.009968965 | 0.01635004 | 1.645829 | 0.03058873 | 0.0009874918 | 0.004603593 | 2.637868 | 0 | 0 | 0 | 0 | 0.01660867 | 0.004114549 | 0 | 0.003512649 | 0 | 0 | 0 | 0 | 0 | 0 | 0 | 0 | 0.00164582 | 0 | 0 | 0 | 0 | 0 | 0 | 0 | 0 | 0.001166181 | 0.002304147 | 0 | 0
1956 | Iron Particle | Metall | Silber | Ductile | 2.56579 | 0 | 0 | 0.01283739 | 0 | 0 | 0 | 0.0026098 | 0 | 0.003592589 | 0.005986081 | 3.818381 | 0.02917803 | 0 | 0.002990689 | 0 | 0 | 0 | 0 | 0 | 0 | 0.001725759 | 0 | 0.003028308 | 0 | 0 | 0 | 0 | 0 | 0 | 0 | 0 | 0 | 0 | 0 | 0.821485 | 0 | 0 | 0 | 0 | 0 | 0 | 0 | 0 | 0
1958 | Iron Particle | Metall | Silber | Ductile | 4.955662 | 0 | 0 | 0.002807298 | 0.06942067 | 0.04227405 | 0.01512743 | 0.04507665 | 0 | 0.001833913 | 0.01480767 | 4.472769 | 0 | 0.0040158 | 0.01902097 | 0 | 0 | 0 | 0 | 0 | 0 | 0 | 0 | 0.001288442 | 0 | 0 | 0 | 0 | 0 | 0 | 0.00236998 | 0 | 0 | 0 | 0 | 0.009282423 | 0 | 0 | 0 | 0 | 0 | 0.002003198 | 0 | 0 | 0
1959 | Iron Particle | Metall | Silber | Ductile | 3.789062 | 0 | 0 | 0.07111351 | 0.1371062 | 0.005435907 | 0.01355685 | 0.0006160068 | 0 | 0.6864667 | 0.0279131 | 3.687412 | 0.003672529 | 0.05498918 | 0.003324556 | 0 | 0 | 0 | 0 | 0 | 0 | 0.0005031506 | 0 | 0.0002398194 | 0 | 0 | 0 | 0 | 0 | 0 | 0 | 0 | 0 | 0 | 0 | 0.009273018 | 0 | 0 | 0 | 0 | 0 | 0.0007194583 | 0 | 0 | 0
1960 | Iron Particle | Metall | Silber | Ductile | 1.049976 | 0 | 0 | 0.03350419 | 0 | 0 | 0 | 0.004326154 | 0 | 0.005158469 | 0.008229098 | 3.807698 | 0.01717295 | 0.00594376 | 0.003348067 | 0 | 0 | 0 | 0 | 0 | 0 | 0.002101947 | 0 | 0.002953071 | 0 | 0 | 0 | 0 | 0 | 0 | 0 | 0 | 0 | 0 | 0 | 0.8119063 | 0 | 0 | 0 | 0 | 0 | 0 | 0 | 0 | 0
1961 | Iron Particle | Metall | Silber | Ductile | 7.372214 | 0 | 0 | 0.002426408 | 0.07760745 | 0.006973573 | 0.01012414 | 0.003174081 | 0.00104392 | 0.003677231 | 0.0130584 | 4.554053 | 0 | 0.02023888 | 0.001678736 | 0 | 0 | 0 | 0 | 0 | 0 | 0 | 0 | 0.001194395 | 0 | 0 | 0 | 0 | 0 | 0 | 0 | 0 | 0 | 0 | 0 | 0.005153767 | 0 | 0 | 0 | 0 | 0 | 0.001688141 | 0 | 0 | 0
1962 | Iron Particle | Metall | Silber | Ductile | 1.888315 | 0 | 0 | 2.616896 | 0.2681981 | 0 | 0.008356061 | 0.001283739 | 0 | 0 | 0 | 1.802694 | 0 | 0 | 0.0008652309 | 0 | 0 | 0 | 0 | 0 | 0 | 0 | 0 | 0.001937365 | 0 | 0 | 0 | 0 | 0 | 0 | 0 | 0 | 0 | 0 | 0 | 0.001862127 | 0 | 0 | 0 | 0 | 0 | 0 | 0 | 0 | 0
1963 | Iron Particle | Metall | Silber | Ductile | 3.521193 | 0 | 0 | 0.02799304 | 0.08383805 | 0.004660021 | 0.01691432 | 0.003827706 | 0 | 0.7719976 | 0.03912348 | 3.737271 | 0 | 0.006649111 | 0.002426408 | 0 | 0 | 0 | 0 | 0 | 0 | 0 | 0 | 0.001034515 | 0 | 0 | 0 | 0 | 0 | 0 | 0 | 0 | 0 | 0 | 0 | 0.005402991 | 0 | 0 | 0 | 0 | 0 | 0.001199097 | 0 | 0 | 0
1965 | Iron Particle | Metall | Silber | Ductile | 5.492236 | 0 | 0.03137873 | 0.03443055 | 0.04914417 | 0.01981097 | 0.01774194 | 0.03590238 | 0 | 0.01140318 | 0.009385874 | 2.781101 | 0.02333302 | 0 | 0.002797893 | 1.633137 | 0 | 0 | 0 | 0 | 0.01038277 | 0.001918555 | 0 | 0.001476535 | 0 | 0 | 0 | 0 | 0 | 0 | 0 | 0 | 0 | 0 | 0.004627104 | 0 | 0.02576413 | 0 | 0 | 0 | 0 | 0 | 0.007537854 | 0 | 0
1966 | Iron Particle | Metall | Silber | Ductile | 0.7519844 | 0 | 0 | 0.0001410703 | 0.04010157 | 0.007420295 | 0.01233894 | 0.008262014 | 0 | 0.004265024 | 0.02291921 | 4.593172 | 0 | 0.002468729 | 0.003743064 | 0 | 0 | 0 | 0 | 0 | 0 | 0 | 0 | 0.002478134 | 0 | 0 | 0 | 0 | 0 | 0 | 0.004782282 | 0 | 0 | 0 | 0 | 0 | 0 | 0 | 0 | 0 | 0 | 0 | 0 | 0 | 0
1967 | Iron Particle | Metall | Silber | Ductile | 1.93049 | 0 | 0 | 0.04327095 | 0.1485564 | 0.005685131 | 0.01389072 | 0.006310543 | 0 | 0.7413054 | 0.01755384 | 3.711784 | 0 | 0.00712875 | 0.003056522 | 0 | 0 | 0 | 0 | 0 | 0 | 0 | 0 | 0.0007664817 | 0 | 0 | 0 | 0 | 0 | 0 | 0 | 0 | 0 | 0 | 0 | 0.00303301 | 0 | 0 | 0 | 0 | 0 | 0 | 0 | 0 | 0
1968 | Iron Particle | Metall | Silber | Ductile | 1.471175 | 0 | 0 | 0.07805887 | 0.04777579 | 0 | 0.003921753 | 0 | 0 | 0.01073074 | 0.008285526 | 2.686011 | 0.02565598 | 0 | 0.003954669 | 1.794555 | 0 | 0 | 0 | 0 | 0.01358977 | 0.003470328 | 0 | 0.001297846 | 0 | 0 | 0 | 0 | 0 | 0 | 0 | 0 | 0 | 0 | 0 | 0 | 0.0233001 | 0 | 0 | 0 | 0 | 0 | 0 | 0 | 0
1969 | Iron Particle | Metall | Silber | Ductile | 2.46082 | 0 | 0 | 2.726973 | 0.2950108 | 0.002882536 | 0.01823568 | 0.001942067 | 0 | 0 | 0 | 1.621927 | 0.0297188 | 0.001250823 | 0.001603499 | 0 | 0 | 0 | 0 | 0 | 0 | 0 | 0 | 0.0008229098 | 0 | 0 | 0 | 0 | 0 | 0 | 0 | 0 | 0 | 0 | 0 | 0.001974984 | 0 | 0 | 0 | 0 | 0 | 0 | 0 | 0 | 0
1970 | Iron Particle | Metall | Silber | Ductile | 1.973389 | 0 | 0 | 0.0206809 | 0 | 0 | 0 | 0.004420201 | 0.001476535 | 0.00608483 | 0.0120474 | 4.14108 | 0.01756325 | 0.05186683 | 0.003945265 | 0 | 0 | 0 | 0 | 0 | 0 | 0.00252986 | 0 | 0.003089439 | 0 | 0 | 0 | 0 | 0 | 0 | 0 | 0 | 0 | 0 | 0 | 0.4375623 | 0 | 0 | 0 | 0 | 0 | 0 | 0 | 0 | 0
1971 | Iron Particle | Metall | Silber | Ductile | 2.591832 | 0 | 0 | 0.04985423 | 0.1442349 | 0.004970375 | 0 | 0.003301044 | 0 | 0.003037713 | 0.01170883 | 4.272139 | 0.01971222 | 0.004951566 | 0.00839368 | 0 | 0 | 0 | 0 | 0 | 0 | 0.0009263613 | 0 | 0.001410703 | 0 | 0 | 0 | 0 | 0 | 0 | 0 | 0 | 0 | 0 | 0 | 0.1777015 | 0 | 0 | 0 | 0 | 0 | 0 | 0 | 0 | 0
1972 | Iron Particle | Metall | Silber | Ductile | 3.222397 | 0 | 0.02315433 | 0.1083655 | 0.04704693 | 0.02993041 | 0.0206762 | 0.140774 | 0.005243111 | 0.008661714 | 0.009804383 | 2.309489 | 0.0255055 | 0 | 0.002261826 | 1.921024 | 0 | 0 | 0 | 0 | 0.01392363 | 0.00387473 | 0 | 0.002106649 | 0 | 0 | 0 | 0 | 0 | 0 | 0 | 0 | 0 | 0 | 0.004777579 | 0 | 0.02078435 | 0 | 0 | 0 | 0 | 0.000949873 | 0.002365278 | 0 | 0
1974 | Iron Particle | Metall | Silber | Ductile | 2.047014 | 0 | 0.0206809 | 0.1647136 | 0.03110129 | 0 | 0.006724349 | 0 | 0 | 0.01075896 | 0.006197686 | 2.848608 | 0.02626258 | 0 | 0.002920154 | 1.543845 | 0 | 0 | 0 | 0 | 0.01038747 | 0.002567479 | 0 | 0.001194395 | 0 | 0 | 0 | 0 | 0 | 0 | 0 | 0 | 0 | 0 | 0.003870027 | 0 | 0.02251011 | 0 | 0 | 0 | 0 | 0 | 0 | 0 | 0
1975 | Iron Particle | Metall | Silber | Ductile | 2.166167 | 0 | 0 | 0 | 0 | 0 | 0 | 0.004246215 | 0.0008276122 | 0.003738362 | 0.008708737 | 4.338592 | 0.01474654 | 0.009037901 | 0.002976582 | 0 | 0 | 0 | 0 | 0 | 0 | 0 | 0 | 0.003263425 | 0 | 0 | 0 | 0 | 0 | 0 | 0.006047212 | 0 | 0 | 0 | 0 | 0.3101524 | 0 | 0 | 0 | 0 | 0 | 0 | 0 | 0 | 0
1976 | Iron Particle | Metall | Silber | Ductile | 4.394757 | 0 | 0.0515988 | 0.03224866 | 0 | 0 | 0.006517446 | 0.006743158 | 0 | 0.01708831 | 0.005835606 | 2.946967 | 0.02843506 | 0 | 0.001175585 | 1.571471 | 0 | 0 | 0 | 0 | 0.00698768 | 0.002050221 | 0 | 0.0008511239 | 0 | 0 | 0 | 0 | 0 | 0 | 0 | 0 | 0 | 0 | 0 | 0 | 0.02094893 | 0 | 0 | 0 | 0 | 0 | 0 | 0 | 0
1978 | Iron Particle | Metall | Silber | Ductile | 5.88231 | 0 | 0 | 0 | 0.02795072 | 0 | 0 | 0 | 0 | 0 | 0.004260322 | 1.707956 | 0 | 0 | 0.003047117 | 2.956927 | 0 | 0 | 0 | 0 | 0 | 0 | 0 | 0 | 0 | 0 | 0 | 0 | 0 | 0 | 0 | 0 | 0 | 0 | 0 | 0 | 0 | 0 | 0 | 0 | 0 | 0 | 0 | 0 | 0
1979 | Iron Particle | Metall | Silber | Ductile | 9.977617 | 0 | 0 | 0 | 0 | 0 | 0 | 0.008144456 | 0 | 0.01076836 | 0.008689928 | 4.510039 | 0.01389072 | 0 | 0.002755572 | 0 | 0 | 0 | 0 | 0 | 0 | 0 | 0 | 0.004133358 | 0 | 0 | 0 | 0 | 0 | 0 | 0 | 0 | 0 | 0 | 0 | 0.1439199 | 0 | 0 | 0 | 0 | 0 | 0 | 0 | 0 | 0
1980 | Iron Particle | Metall | Silber | Ductile | 6.798933 | 0 | 0 | 1.005553 | 0.1807721 | 0 | 0 | 0.00459889 | 0 | 0.01051914 | 0.005031506 | 3.461361 | 0.02070441 | 0.002280636 | 0.002985987 | 0 | 0.0006583278 | 0 | 0 | 0 | 0 | 0 | 0 | 0.003155271 | 0 | 0 | 0 | 0 | 0 | 0 | 0 | 0 | 0 | 0 | 0 | 0.004716449 | 0 | 0 | 0 | 0 | 0 | 0 | 0 | 0 | 0
1982 | Iron Particle | Metall | Silber | Ductile | 0.6986692 | 0 | 0.1160538 | 0.05068654 | 0.03522994 | 0 | 0.01860717 | 0.01521208 | 0 | 0.02105238 | 0.00690774 | 2.354284 | 0.03339133 | 0 | 0.001942067 | 2.010717 | 0 | 0 | 0 | 0 | 0 | 0.001716355 | 0 | 0.001678736 | 0 | 0 | 0 | 0 | 0 | 0 | 0 | 0 | 0 | 0 | 0 | 0 | 0.02980344 | 0 | 0 | 0 | 0 | 0 | 0 | 0 | 0
1983 | Iron Particle | Metall | Silber | Ductile | 0.8567667 | 0 | 0 | 0.02976582 | 0 | 0 | 0 | 0.001199097 | 0 | 0.00387473 | 0.01193925 | 4.097719 | 0.02081727 | 0.002125458 | 0.002417004 | 0 | 0 | 0 | 0 | 0 | 0 | 0.001570582 | 0 | 0.00206903 | 0 | 0 | 0 | 0 | 0 | 0 | 0.002501646 | 0 | 0 | 0 | 0 | 0.5263472 | 0 | 0 | 0 | 0 | 0 | 0 | 0 | 0 | 0
1984 | Iron Particle | Metall | Silber | Ductile | 1.910637 | 0 | 0.02694442 | 0.05273206 | 0.08912348 | 0.003301044 | 0.01287031 | 0.002233612 | 0 | 0.01040158 | 0.008323145 | 2.234605 | 0.0261074 | 0 | 0.001288442 | 2.179183 | 0 | 0 | 0 | 0 | 0.01332173 | 0.003710148 | 0 | 0.001918555 | 0 | 0 | 0 | 0 | 0 | 0 | 0 | 0 | 0 | 0 | 0.006818396 | 0 | 0.02384087 | 0 | 0 | 0 | 0 | 0.002054923 | 0.002318254 | 0 | 0
1985 | Iron Particle | Metall | Silber | Ductile | 1.081336 | 0 | 0 | 0.06211793 | 0.1291498 | 0.0311154 | 0.01840497 | 0.03679112 | 0 | 0.01175115 | 0.01055205 | 2.362729 | 0.02655883 | 0.001885639 | 0.001274335 | 1.93278 | 0 | 0 | 0 | 0 | 0.02040346 | 0.005323051 | 0 | 0.002985987 | 0 | 0 | 0 | 0 | 0 | 0 | 0 | 0 | 0.002412301 | 0 | 0.01010063 | 0 | 0.02572181 | 0 | 0 | 0 | 0 | 0.003084736 | 0.007194583 | 0 | 0
1986 | Iron Particle | Metall | Silber | Ductile | 0.5228957 | 0 | 0 | 0.03449168 | 0.0769068 | 0 | 0.003587887 | 0.002285338 | 0.003428007 | 0.8314681 | 0.02568419 | 3.71066 | 0 | 0.007707138 | 0.00297188 | 0 | 0 | 0 | 0 | 0 | 0 | 0 | 0 | 0.001114455 | 0 | 0 | 0 | 0 | 0 | 0 | 0 | 0 | 0 | 0 | 0 | 0.001241418 | 0 | 0 | 0 | 0 | 0 | 0.0008041004 | 0 | 0 | 0
1987 | Iron Particle | Metall | Silber | Ductile | 1.328981 | 0 | 0 | 0.2365278 | 0 | 0 | 0 | 0.005760369 | 0 | 0.006461018 | 0.01033104 | 4.076328 | 0.0198815 | 0.003437412 | 0.009827894 | 0 | 0.0005125553 | 0 | 0 | 0 | 0 | 0.001420107 | 0 | 0.002398194 | 0 | 0 | 0 | 0 | 0 | 0 | 0.004504843 | 0 | 0 | 0 | 0 | 0.3249459 | 0 | 0 | 0 | 0 | 0 | 0 | 0 | 0 | 0
1988 | Iron Particle | Metall | Silber | Ductile | 1.672811 | 0 | 0 | 0.04065645 | 0.1176949 | 0.002572181 | 0.02054923 | 0.002482836 | 0 | 0.6747672 | 0.02186119 | 3.780198 | 0 | 0.02026239 | 0.007777673 | 0 | 0 | 0 | 0 | 0 | 0 | 0.000578388 | 0 | 0.0005125553 | 0 | 0 | 0 | 0 | 0 | 0 | 0 | 0 | 0 | 0 | 0 | 0.00646572 | 0 | 0 | 0 | 0 | 0 | 0.005967272 | 0 | 0 | 0
1989 | Iron Particle | Metall | Silber | Ductile | 1.053174 | 0 | 0 | 0.04795918 | 0.1839227 | 0.004608295 | 0.01710712 | 0.005431205 | 0.003380984 | 0.7986551 | 0.02366218 | 3.593605 | 0 | 0.007015894 | 0.00513966 | 0 | 0 | 0 | 0 | 0 | 0 | 0.0009451707 | 0 | 0.001170883 | 0 | 0 | 0 | 0 | 0 | 0 | 0 | 0 | 0 | 0 | 0 | 0.00845481 | 0 | 0 | 0 | 0 | 0 | 0.001283739 | 0 | 0 | 0
1990 | Iron Particle | Metall | Silber | Ductile | 1.259137 | 0 | 0 | 0.01523088 | 0 | 0 | 0 | 0.002417004 | 0 | 0.004265024 | 0.009066115 | 3.765659 | 0.02219976 | 0.001086241 | 0.005050315 | 0 | 0 | 0 | 0 | 0 | 0 | 0.00132606 | 0 | 0.003418602 | 0 | 0 | 0 | 0 | 0 | 0 | 0 | 0 | 0 | 0 | 0 | 0.8726324 | 0 | 0 | 0 | 0 | 0 | 0 | 0 | 0 | 0
1991 | Iron Particle | Metall | Silber | Ductile | 2.233862 | 0 | 0 | 0 | 0 | 0.001396596 | 0 | 0.004373178 | 0 | 0.002713251 | 0.009122543 | 4.396793 | 0.01263519 | 0.000757077 | 0.00236998 | 0 | 0 | 0 | 0 | 0 | 0 | 0.0009310637 | 0 | 0.001311953 | 0 | 0 | 0 | 0 | 0 | 0 | 0 | 0 | 0 | 0 | 0 | 0.2660444 | 0 | 0 | 0 | 0 | 0 | 0 | 0 | 0 | 0
1992 | Iron Particle | Metall | Silber | Ductile | 1.285197 | 0 | 0 | 0.0136462 | 0 | 0 | 0 | 0.001457726 | 0.0009263613 | 0.003366877 | 0.01196746 | 4.259922 | 0.01838145 | 0.007923446 | 0.003169378 | 0 | 0 | 0 | 0 | 0 | 0 | 0.00154707 | 0 | 0.001537666 | 0 | 0 | 0 | 0 | 0 | 0 | 0 | 0 | 0 | 0 | 0 | 0.3784962 | 0 | 0 | 0 | 0 | 0 | 0 | 0 | 0 | 0
1993 | Iron Particle | Metall | Silber | Ductile | 0.8531835 | 0 | 0 | 0.6839744 | 0 | 0.006221198 | 0 | 0.003089439 | 0 | 0.00184802 | 0.005553466 | 3.572891 | 0.01520737 | 0 | 0.003964074 | 0 | 0.0002304147 | 0 | 0 | 0 | 0 | 0.001608201 | 0 | 0.001674034 | 0 | 0 | 0 | 0 | 0 | 0 | 0 | 0 | 0 | 0 | 0 | 0.4055441 | 0 | 0 | 0 | 0 | 0 | 0 | 0 | 0 | 0
1995 | Iron Particle | Metall | Silber | Ductile | 1.285145 | 0 | 0 | 0.01046741 | 0 | 0 | 0 | 0.002318254 | 0.001128562 | 0.005163171 | 0.01092824 | 4.156785 | 0.01890812 | 0 | 0.004960971 | 0 | 0.001467131 | 0 | 0 | 0 | 0 | 0.001443619 | 0 | 0.002092542 | 0 | 0 | 0 | 0 | 0 | 0 | 0 | 0 | 0 | 0 | 0 | 0.4859306 | 0 | 0 | 0 | 0 | 0 | 0 | 0 | 0 | 0
1996 | Iron Particle | Metall | Silber | Ductile | 0.8531788 | 0 | 0 | 0.07307439 | 0.1882441 | 0.008299633 | 0.01010533 | 0.0178736 | 0.00162701 | 0.6060895 | 0.01703188 | 3.414474 | 0 | 0.2867347 | 0.03179253 | 0 | 0 | 0 | 0 | 0 | 0 | 0.0007382677 | 0 | 0.03934449 | 0 | 0 | 0 | 0 | 0 | 0 | 0 | 0 | 0 | 0 | 0 | 0.00630584 | 0 | 0 | 0 | 0 | 0 | 0 | 0 | 0 | 0
1997 | Iron Particle | Metall | Silber | Ductile | 1.009372 | 0 | 0 | 1.881623 | 0.2893539 | 0 | 0.01431393 | 0.004683532 | 0 | 0.003898241 | 0.001406 | 2.496516 | 0 | 0.002981285 | 0.003395091 | 0 | 0 | 0 | 0 | 0 | 0 | 0 | 0 | 0.002322957 | 0 | 0 | 0 | 0 | 0 | 0 | 0 | 0 | 0 | 0 | 0 | 0.001594094 | 0 | 0 | 0 | 0 | 0 | 0 | 0 | 0 | 0
1998 | Iron Particle | Metall | Silber | Ductile | 0.8264507 | 0 | 0 | 0.01540957 | 0 | 0.002487539 | 0 | 0.001984388 | 0.003065927 | 0.004293238 | 0.0144597 | 4.442664 | 0.01063199 | 0.00578388 | 0.002849619 | 0 | 0 | 0 | 0 | 0 | 0 | 0.001058027 | 0 | 0.00126493 | 0 | 0 | 0 | 0 | 0 | 0 | 0 | 0 | 0 | 0 | 0 | 0.1963933 | 0 | 0 | 0 | 0 | 0 | 0 | 0 | 0 | 0
1999 | Iron Particle | Metall | Silber | Ductile | 1.457185 | 0 | 0 | 0 | 0 | 0 | 0 | 0.02238785 | 0.04169566 | 0.622764 | 0.07118875 | 3.769402 | 0.03461394 | 0 | 0.02039876 | 0 | 0 | 0 | 0 | 0 | 0 | 0.01293614 | 0 | 0.0347315 | 0 | 0 | 0 | 0 | 0 | 0 | 0 | 0 | 0 | 0 | 0.006202389 | 0.0479874 | 0 | 0 | 0 | 0 | 0 | 0.01802878 | 0 | 0 | 0
2000 | Iron Particle | Metall | Silber | Ductile | 1.430857 | 0 | 0 | 0.01319947 | 0 | 0.0206809 | 0 | 0.003310449 | 0.00134487 | 0.002116054 | 0.01579517 | 4.343125 | 0.0134534 | 0 | 0.001222609 | 0 | 0 | 0 | 0 | 0 | 0 | 0.0008323145 | 0 | 0.001805699 | 0 | 0 | 0 | 0 | 0 | 0 | 0 | 0 | 0 | 0 | 0 | 0.2854557 | 0 | 0 | 0 | 0 | 0 | 0 | 0 | 0 | 0
2001 | Iron Particle | Metall | Silber | Ductile | 1.120897 | 0 | 0.02062917 | 0.03557792 | 0.008600583 | 0.006381078 | 0.002036114 | 0 | 0 | 0.01112104 | 0.005017399 | 2.248707 | 0.02717013 | 0 | 0.003230509 | 2.275411 | 0 | 0 | 0 | 0 | 0.01235305 | 0.003418602 | 0 | 0.001904448 | 0 | 0 | 0 | 0 | 0 | 0 | 0 | 0 | 0.004283833 | 0 | 0.005924951 | 0 | 0.02685978 | 0 | 0 | 0 | 0 | 0 | 0.001890341 | 0 | 0
2002 | Iron Particle | Metall | Silber | Ductile | 2.926578 | 0 | 0 | 0.4866171 | 0 | 0 | 0 | 0.00112386 | 0.0004655318 | 0.002586288 | 0.01729521 | 3.799882 | 0.01538606 | 0.0008887426 | 0.001664629 | 0 | 0 | 0 | 0 | 0 | 0 | 0.001406 | 0 | 0.001213204 | 0 | 0 | 0 | 0 | 0 | 0 | 0 | 0 | 0 | 0 | 0 | 0.373808 | 0 | 0 | 0 | 0 | 0 | 0 | 0 | 0 | 0
2003 | Iron Particle | Metall | Silber | Ductile | 1.711337 | 0 | 0 | 0.0526145 | 0.05253926 | 0 | 0.002355873 | 0 | 0 | 0.01040158 | 0.006997085 | 2.845575 | 0.02340826 | 0 | 0.005671024 | 1.652662 | 0 | 0 | 0 | 0 | 0.01739866 | 0.004570676 | 0 | 0.001899746 | 0 | 0 | 0 | 0 | 0 | 0 | 0 | 0 | 0.001556475 | 0 | 0 | 0 | 0.0222844 | 0 | 0 | 0 | 0 | 0 | 0 | 0 | 0
2005 | Iron Particle | Metall | Silber | Ductile | 0.8526333 | 0 | 0.03588357 | 0.02880655 | 0.01404119 | 0 | 0.008577071 | 0 | 0 | 0.01785479 | 0.005106743 | 2.230109 | 0.02313082 | 0 | 0.003268128 | 2.293426 | 0 | 0 | 0 | 0 | 0.007946958 | 0.002445218 | 0 | 0.00110505 | 0 | 0 | 0 | 0 | 0 | 0 | 0 | 0 | 0 | 0 | 0 | 0 | 0.0259005 | 0 | 0 | 0 | 0 | 0 | 0 | 0 | 0
2006 | Iron Particle | Metall | Silber | Ductile | 0.9813458 | 0 | 0.03023136 | 0.03339603 | 0.06779836 | 0.0166698 | 0.05780118 | 0.1045048 | 0.01350513 | 0.01097056 | 0.01127151 | 2.303085 | 0.02572181 | 0.002788489 | 0.003070629 | 1.98199 | 0 | 0 | 0 | 0 | 0.007448509 | 0.002313552 | 0 | 0.00118499 | 0 | 0 | 0 | 0 | 0 | 0 | 0 | 0 | 0 | 0 | 0 | 0 | 0.01941597 | 0 | 0 | 0 | 0 | 0.001462428 | 0.007001787 | 0 | 0
2007 | Iron Particle | Metall | Silber | Ductile | 0.6094658 | 0 | 0.02780024 | 0.04495439 | 0.02061977 | 0 | 0.005901439 | 0 | 0 | 0.01373084 | 0.006174175 | 2.946882 | 0.01620427 | 0 | 0.001213204 | 1.584967 | 0 | 0 | 0 | 0 | 0.008337252 | 0.001960877 | 0 | 0.001330763 | 0 | 0 | 0 | 0 | 0 | 0 | 0 | 0 | 0 | 0 | 0 | 0 | 0.01976394 | 0 | 0 | 0 | 0 | 0 | 0 | 0 | 0
2008 | Iron Particle | Metall | Silber | Ductile | 1.812485 | 0 | 0.05788112 | 0.04436659 | 0.09765353 | 0 | 0.01435625 | 0.01136556 | 0 | 0.0152685 | 0.00779178 | 1.746511 | 0.02005079 | 0.002083137 | 0.007124048 | 2.6662 | 0 | 0 | 0 | 0 | 0.006569171 | 0.002581586 | 0 | 0.001655224 | 0 | 0 | 0 | 0 | 0 | 0 | 0 | 0 | 0 | 0 | 0 | 0 | 0 | 0 | 0 | 0 | 0 | 0 | 0 | 0 | 0
2009 | Iron Particle | Metall | Silber | Ductile | 1.484021 | 0 | 0 | 0 | 0 | 0 | 0 | 0.003230509 | 0.0002868428 | 0.001659927 | 0.009089627 | 4.22773 | 0.01909621 | 0.003315151 | 0.0008887426 | 0 | 0 | 0 | 0 | 0 | 0 | 0.001137967 | 0 | 0.001434214 | 0 | 0 | 0 | 0 | 0 | 0 | 0 | 0 | 0 | 0 | 0 | 0.4296718 | 0 | 0 | 0 | 0 | 0 | 0 | 0 | 0 | 0
2010 | Iron Particle | Metall | Silber | Ductile | 1.01666 | 0 | 0 | 0 | 0 | 0 | 0 | 0.001960877 | 0.001114455 | 0.002694442 | 0.01022759 | 4.234882 | 0.01677796 | 0.002812 | 0.003475031 | 0 | 0 | 0 | 0 | 0 | 0 | 0.001368381 | 0 | 0.001862127 | 0 | 0 | 0 | 0 | 0 | 0 | 0 | 0 | 0 | 0 | 0 | 0.4251716 | 0 | 0 | 0 | 0 | 0 | 0 | 0 | 0 | 0
2011 | Iron Particle | Metall | Silber | Ductile | 0.4794414 | 0 | 0 | 0.02026709 | 0.04546694 | 0 | 0.005619298 | 0.001739866 | 0.003385686 | 0.8334901 | 0.01617135 | 3.762395 | 0 | 0.005407693 | 0.002294743 | 0 | 0 | 0 | 0 | 0 | 0 | 0 | 0 | 0.0009780871 | 0 | 0 | 0 | 0 | 0 | 0 | 0 | 0 | 0 | 0 | 0 | 0.003446817 | 0 | 0 | 0 | 0 | 0 | 0.001688141 | 0 | 0 | 0
2013 | Iron Particle | Metall | Silber | Ductile | 0.4255008 | 0 | 0 | 0.02386438 | 0.07702436 | 0.005276027 | 0.01034985 | 0.001119157 | 0.002506348 | 0.6224584 | 0.02702906 | 3.904265 | 0 | 0.01289852 | 0.007551961 | 0 | 0 | 0 | 0 | 0 | 0 | 0 | 0 | 0.001438917 | 0 | 0 | 0 | 0 | 0 | 0 | 0 | 0 | 0 | 0 | 0 | 0.005624001 | 0 | 0 | 0 | 0 | 0 | 0.000935766 | 0 | 0 | 0
2014 | Iron Particle | Metall | Silber | Ductile | 1.081882 | 0 | 0.02458855 | 0.04795918 | 0.1012226 | 0 | 0.01319007 | 0 | 0 | 0.01118217 | 0.004612997 | 2.635056 | 0.02845857 | 0 | 0.002050221 | 1.78089 | 0 | 0 | 0 | 0 | 0.01420577 | 0.00415687 | 0 | 0.0020079 | 0 | 0 | 0 | 0 | 0 | 0 | 0 | 0 | 0.003395091 | 0 | 0.004166275 | 0 | 0.02519985 | 0 | 0 | 0 | 0 | 0 | 0 | 0 | 0
2015 | Iron Particle | Metall | Silber | Ductile | 1.096647 | 0 | 0 | 0.009475219 | 0 | 0.01457726 | 0 | 0.004674128 | 0.0006442208 | 0.004218001 | 0.01368381 | 3.957359 | 0.01484059 | 0.001194395 | 0.003249318 | 0 | 0 | 0 | 0 | 0 | 0 | 0.002158375 | 0.0005877927 | 0.002576883 | 0 | 0 | 0 | 0 | 0 | 0 | 0.001768081 | 0 | 0 | 0 | 0 | 0.6713298 | 0 | 0 | 0 | 0 | 0 | 0 | 0 | 0 | 0
2016 | Iron Particle | Metall | Silber | Ductile | 0.7186636 | 0 | 0 | 0.02676573 | 0 | 0.01712123 | 0 | 0.002144268 | 0.0005407693 | 0.00660679 | 0.008431299 | 3.877763 | 0.01824038 | 0 | 0.003150569 | 0 | 0 | 0 | 0 | 0 | 0 | 0.001772783 | 0 | 0.003155271 | 0 | 0 | 0 | 0 | 0 | 0 | 0 | 0 | 0 | 0 | 0 | 0.7366548 | 0 | 0 | 0 | 0 | 0 | 0 | 0 | 0 | 0
2018 | Iron Particle | Metall | Silber | Ductile | 0.9345904 | 0 | 0 | 0.06560237 | 0.09931346 | 0 | 0.01095646 | 0.00283081 | 0 | 0.01208032 | 0.007119345 | 1.927236 | 0.03208408 | 0 | 0.005628703 | 2.504928 | 0 | 0 | 0 | 0 | 0.01883758 | 0.00512085 | 0 | 0.003263425 | 0 | 0 | 0 | 0 | 0 | 0 | 0 | 0 | 0.002943666 | 0 | 0 | 0 | 0 | 0 | 0 | 0 | 0 | 0.001664629 | 0.002741465 | 0 | 0
2019 | Iron Particle | Metall | Silber | Ductile | 1.783829 | 0 | 0 | 0.0004984482 | 0.06517916 | 0 | 0.01374965 | 0.006178877 | 0.0004702342 | 0.002238315 | 0.02298975 | 4.573719 | 0 | 0.009545754 | 0.004946864 | 0 | 0 | 0 | 0 | 0 | 0 | 0 | 0 | 0.001161478 | 0 | 0 | 0 | 0 | 0 | 0 | 0 | 0 | 0 | 0 | 0 | 0.001410703 | 0 | 0 | 0 | 0 | 0 | 0 | 0 | 0 | 0
2020 | Iron Particle | Metall | Silber | Ductile | 2.498773 | 0 | 0 | 0.02064798 | 0 | 0.01100348 | 0 | 0.009268316 | 0 | 0.001133264 | 0.01457256 | 3.992227 | 0.01596915 | 0.0008934449 | 0.003540863 | 0 | 0 | 0 | 0 | 0 | 0 | 0.00214897 | 0 | 0.001923258 | 0 | 0 | 0 | 0 | 0 | 0 | 0 | 0 | 0 | 0 | 0 | 0.6290182 | 0 | 0 | 0 | 0 | 0 | 0 | 0 | 0 | 0
2021 | Iron Particle | Metall | Silber | Ductile | 1.255953 | 0 | 0 | 0 | 0 | 0 | 0 | 0.0009639801 | 0.001758676 | 0.005727452 | 0.01199567 | 4.029724 | 0.02034703 | 0.001815104 | 0.0142622 | 0 | 0 | 0 | 0 | 0 | 0 | 0.001467131 | 0 | 0.002036114 | 0 | 0 | 0 | 0 | 0 | 0 | 0 | 0 | 0 | 0 | 0 | 0.6122449 | 0 | 0 | 0 | 0 | 0 | 0 | 0 | 0 | 0
2023 | Iron Particle | Metall | Silber | Ductile | 0.9381595 | 0 | 0 | 0.0604439 | 0.0640647 | 0.01703658 | 0.001739866 | 0.0160585 | 0 | 0.00973855 | 0.008483025 | 2.528976 | 0.02867488 | 0 | 0.002548669 | 1.902304 | 0 | 0 | 0 | 0 | 0.02012602 | 0.005591084 | 0 | 0.002901345 | 0 | 0 | 0 | 0 | 0 | 0 | 0 | 0 | 0 | 0 | 0.00676667 | 0 | 0.02551491 | 0 | 0 | 0 | 0 | 0 | 0 | 0 | 0
2024 | Iron Particle | Metall | Silber | Ductile | 0.3543403 | 0 | 0.02664347 | 0.126145 | 0.07365278 | 0 | 0.01191103 | 0 | 0 | 0.01376375 | 0.005755666 | 2.692349 | 0.02802596 | 0 | 0.004490736 | 1.685761 | 0 | 0 | 0 | 0 | 0.008210289 | 0.002247719 | 0 | 0.000935766 | 0 | 0 | 0 | 0 | 0 | 0 | 0 | 0 | 0 | 0 | 0 | 0 | 0.02141446 | 0 | 0 | 0 | 0 | 0 | 0 | 0 | 0
2025 | Iron Particle | Metall | Silber | Ductile | 0.6385216 | 0 | 0 | 0.0005407693 | 0.06940186 | 0.01056146 | 0.01137967 | 0.008167968 | 0 | 0.0008229098 | 0.006366971 | 4.588376 | 0 | 0.001749271 | 0.001664629 | 0 | 0 | 0 | 0 | 0 | 0 | 0 | 0.0005125553 | 0.0007993981 | 0 | 0 | 0 | 0 | 0 | 0 | 0 | 0 | 0 | 0 | 0 | 0 | 0 | 0 | 0 | 0 | 0 | 0.001744569 | 0 | 0 | 0
2026 | Iron Particle | Metall | Silber | Ductile | 0.5575708 | 0 | 0 | 0.01954763 | 0 | 0 | 0 | 0.001946769 | 0 | 0.005318349 | 0.008497132 | 3.790308 | 0.02326719 | 0.003484435 | 0.009931346 | 0 | 0 | 0 | 0 | 0 | 0 | 0.002685037 | 0 | 0.00357378 | 0 | 0 | 0 | 0 | 0 | 0 | 0 | 0 | 0 | 0 | 0 | 0.8336829 | 0 | 0 | 0 | 0 | 0 | 0 | 0 | 0 | 0
2027 | Iron Particle | Metall | Silber | Ductile | 0.8461629 | 0 | 0 | 2.025421 | 0.01844258 | 0.002445218 | 0 | 0.0106367 | 0.001725759 | 0.00409574 | 0.006644409 | 2.491357 | 0.009052008 | 0.0008793379 | 0.003526756 | 0 | 0 | 0 | 0 | 0 | 0 | 0 | 0 | 0.001509452 | 0 | 0 | 0 | 0 | 0 | 0 | 0 | 0 | 0 | 0 | 0 | 0.1265964 | 0 | 0 | 0 | 0 | 0 | 0 | 0 | 0 | 0
2028 | Iron Particle | Metall | Silber | Ductile | 0.4410797 | 0 | 0 | 0.0007053513 | 0.09726324 | 0.009334148 | 0.01580457 | 0.005694536 | 0 | 0.002280636 | 0.01668861 | 4.548806 | 0 | 0 | 0.002106649 | 0 | 0 | 0 | 0 | 0 | 0 | 0 | 0 | 0.002374683 | 0 | 0 | 0 | 0 | 0 | 0 | 0 | 0 | 0 | 0 | 0 | 0.001034515 | 0 | 0 | 0 | 0 | 0 | 0 | 0 | 0 | 0
2029 | Iron Particle | Metall | Silber | Ductile | 0.6137543 | 0 | 0.01477476 | 0.07285808 | 0.1682357 | 0 | 0.02237374 | 0 | 0 | 0.009649205 | 0.006799586 | 2.866054 | 0.02398194 | 0 | 0.002934261 | 1.450254 | 0 | 0 | 0 | 0 | 0.01877645 | 0.005323051 | 0 | 0.001923258 | 0 | 0 | 0 | 0 | 0 | 0 | 0 | 0 | 0.002304147 | 0 | 0.005257218 | 0 | 0.02197875 | 0 | 0 | 0 | 0 | 0 | 0.008863914 | 0 | 0
2030 | Iron Particle | Metall | Silber | Ductile | 0.5159268 | 0 | 0 | 0.06437506 | 0.156367 | 0.007241606 | 0.02479545 | 0.0142669 | 0 | 0.8106414 | 0.03557792 | 3.55735 | 0 | 0.01282799 | 0.006794884 | 0 | 0 | 0 | 0 | 0 | 0 | 0 | 0 | 0.00652685 | 0 | 0 | 0 | 0 | 0 | 0 | 0 | 0 | 0 | 0 | 0 | 0.005576977 | 0 | 0 | 0 | 0 | 0 | 0 | 0 | 0 | 0
2031 | Iron Particle | Metall | Silber | Ductile | 0.7384275 | 0 | 0 | 0 | 0.05292956 | 0.002158375 | 0.007316844 | 0.001448321 | 0.0004373178 | 0.005807392 | 0.00811154 | 4.613717 | 0 | 0.004716449 | 0.00333396 | 0 | 0 | 0 | 0 | 0 | 0 | 0 | 0 | 0.0009968965 | 0 | 0 | 0 | 0 | 0 | 0 | 0 | 0 | 0 | 0 | 0 | 0.00112386 | 0 | 0 | 0 | 0 | 0 | 0 | 0 | 0 | 0
2032 | Iron Particle | Metall | Silber | Ductile | 0.3517211 | 0 | 0 | 0.03198533 | 0 | 0 | 0 | 0.001561177 | 0 | 0.004001693 | 0.0102323 | 4.044705 | 0.01588921 | 0 | 0.001838616 | 0 | 0 | 0 | 0 | 0 | 0 | 0.001772783 | 0 | 0.002144268 | 0 | 0 | 0 | 0 | 0 | 0 | 0 | 0 | 0 | 0 | 0 | 0.588183 | 0 | 0 | 0 | 0 | 0 | 0 | 0 | 0 | 0
2034 | Iron Particle | Metall | Silber | Ductile | 4.179846 | 0 | 0 | 0.0152591 | 0.2319665 | 0.006418697 | 0.02508229 | 0.005525252 | 0.0002680335 | 0.002435813 | 0.009042603 | 4.361018 | 0 | 0.01227781 | 0.0266999 | 0 | 0 | 0 | 0 | 0 | 0 | 0 | 0 | 0.001137967 | 0 | 0 | 0 | 0 | 0 | 0 | 0 | 0 | 0 | 0 | 0 | 0.00164582 | 0 | 0 | 0 | 0 | 0 | 0.003315151 | 0 | 0 | 0
2035 | Iron Particle | Metall | Silber | Ductile | 6.489866 | 0 | 0 | 0.03163265 | 0 | 0 | 0 | 0.001885639 | 0 | 0.006230603 | 0.01169472 | 4.41777 | 0.01579987 | 0.004279131 | 0.00393586 | 0 | 0 | 0 | 0 | 0 | 0 | 0.001180288 | 0 | 0.001415405 | 0 | 0 | 0 | 0 | 0 | 0 | 0.00291075 | 0 | 0 | 0 | 0 | 0.2036114 | 0 | 0 | 0 | 0 | 0 | 0 | 0 | 0 | 0
2036 | Iron Particle | Metall | Silber | Ductile | 2.197973 | 0 | 0.03519703 | 0.06890812 | 0.1670836 | 0.002412301 | 0.02244428 | 0 | 0 | 0.01300668 | 0.006860717 | 2.561474 | 0.0305135 | 0 | 0.001575284 | 1.737327 | 0 | 0 | 0 | 0 | 0.01316656 | 0.003498542 | 0 | 0.001528261 | 0 | 0 | 0 | 0 | 0 | 0 | 0 | 0 | 0.003503245 | 0 | 0.008196182 | 0 | 0.02564187 | 0 | 0 | 0 | 0 | 0 | 0 | 0 | 0
2037 | Iron Particle | Metall | Silber | Ductile | 8.178402 | 0 | 0 | 0.002106649 | 0.1357613 | 0.01008652 | 0.02476253 | 0.008732249 | 0.001438917 | 0.00600489 | 0.008680523 | 4.493633 | 0 | 0 | 0.004509546 | 0 | 0 | 0 | 0 | 0 | 0 | 0 | 0 | 0.001293144 | 0 | 0 | 0 | 0 | 0 | 0 | 0 | 0 | 0 | 0 | 0 | 0 | 0 | 0 | 0 | 0 | 0 | 0.005087934 | 0 | 0 | 0
2039 | Iron Particle | Metall | Silber | Ductile | 16.89553 | 0 | 0 | 0.007340355 | 0.3482978 | 0.008163265 | 0.03803724 | 0.02444747 | 0 | 0.002995392 | 0.01053325 | 4.247639 | 0 | 0.003268128 | 0.004660021 | 0 | 0 | 0 | 0 | 0 | 0 | 0 | 0 | 0.001156776 | 0 | 0 | 0 | 0 | 0 | 0 | 0 | 0 | 0 | 0 | 0 | 0.001250823 | 0 | 0 | 0 | 0 | 0 | 0.004307345 | 0 | 0 | 0
2040 | Iron Particle | Metall | Silber | Ductile | 1.3974 | 0 | 0 | 0.08304336 | 0 | 0 | 0 | 0.005887332 | 0 | 0.02347879 | 0.01913383 | 4.357237 | 0.01733283 | 0.002567479 | 0.01001599 | 0 | 0 | 0 | 0 | 0 | 0 | 0 | 0 | 0.00230885 | 0 | 0 | 0 | 0 | 0 | 0 | 0 | 0 | 0 | 0 | 0 | 0.1813317 | 0 | 0 | 0 | 0 | 0 | 0 | 0 | 0 | 0
2041 | Iron Particle | Metall | Silber | Ductile | 1.95813 | 0 | 0 | 0.01493464 | 0 | 0 | 0 | 0.008929747 | 0 | 0.004344964 | 0.02654002 | 4.385418 | 0.01642998 | 0 | 0.002605097 | 0 | 0 | 0 | 0 | 0 | 0 | 0 | 0 | 0.002882536 | 0 | 0 | 0 | 0 | 0 | 0 | 0 | 0 | 0 | 0 | 0 | 0.2400357 | 0 | 0 | 0 | 0 | 0 | 0 | 0 | 0 | 0
2042 | Iron Particle | Metall | Silber | Ductile | 3.90727 | 0 | 0 | 0 | 0 | 0 | 0 | 0.008440703 | 0.002703847 | 0.01058967 | 0.0106461 | 4.127038 | 0.01984388 | 0.004928054 | 0.003475031 | 0 | 0.0008417192 | 0 | 0 | 0 | 0 | 0.001100348 | 0 | 0.003893539 | 0 | 0 | 0 | 0 | 0 | 0 | 0 | 0 | 0 | 0 | 0 | 0.5088404 | 0 | 0 | 0 | 0 | 0 | 0 | 0 | 0 | 0
2044 | Iron Particle | Metall | Silber | Ductile | 1.944733 | 0 | 0 | 0.04767234 | 0 | 0 | 0 | 0.003362174 | 0 | 0.005064422 | 0.009117841 | 3.9387 | 0.02519515 | 0 | 0.002412301 | 0 | 0.0005125553 | 0 | 0 | 0 | 0 | 0.00148594 | 0 | 0.002158375 | 0 | 0 | 0 | 0 | 0 | 0 | 0 | 0 | 0 | 0 | 0 | 0.6656212 | 0 | 0 | 0 | 0 | 0 | 0 | 0 | 0 | 0
2045 | Iron Particle | Metall | Silber | Ductile | 3.781736 | 0 | 0 | 0.0351359 | 0 | 0.001796295 | 0 | 0.008125647 | 0 | 0.004312047 | 0.01242829 | 4.15213 | 0.01911032 | 0.001923258 | 0.007876422 | 0 | 0 | 0 | 0 | 0 | 0 | 0.004363773 | 0 | 0.002078435 | 0 | 0 | 0 | 0 | 0 | 0 | 0 | 0 | 0 | 0 | 0 | 0.4428336 | 0 | 0 | 0 | 0 | 0 | 0.01006301 | 0 | 0 | 0
2046 | Iron Particle | Metall | Silber | Ductile | 2.715758 | 0 | 0 | 0 | 0.1729098 | 0 | 0 | 0.4347362 | 0.1056898 | 0.003258723 | 0.03567667 | 3.872952 | 0.03047117 | 0.009602182 | 0.0114361 | 0 | 0 | 0 | 0 | 0 | 0 | 0.00608483 | 0 | 0.008450108 | 0 | 0 | 0 | 0 | 0 | 0 | 0 | 0 | 0 | 0 | 0 | 0.01107401 | 0 | 0 | 0 | 0 | 0 | 0 | 0 | 0 | 0
2048 | Iron Particle | Metall | Silber | Ductile | 5.384346 | 0 | 0 | 0.01899746 | 0 | 0 | 0 | 0.001006301 | 0.0004420201 | 0.00303301 | 0.006710242 | 4.207237 | 0.01660397 | 0.001885639 | 0.001833913 | 0 | 0 | 0 | 0 | 0 | 0 | 0.001434214 | 0 | 0.001081539 | 0 | 0 | 0 | 0 | 0 | 0 | 0 | 0 | 0 | 0 | 0 | 0.4367535 | 0 | 0 | 0 | 0 | 0 | 0.005318349 | 0 | 0 | 0
2049 | Iron Particle | Metall | Silber | Ductile | 2.457209 | 0 | 0 | 0.04435249 | 0.1524499 | 0.001880937 | 0 | 0.005177278 | 0 | 0.005986081 | 0.01227781 | 4.050103 | 0.01366971 | 0.004344964 | 0.01147842 | 0 | 0 | 0 | 0 | 0 | 0 | 0.00222891 | 0 | 0.001730462 | 0 | 0 | 0 | 0 | 0 | 0 | 0 | 0 | 0 | 0 | 0 | 0.396666 | 0 | 0 | 0 | 0 | 0 | 0 | 0 | 0 | 0
2050 | Iron Particle | Metall | Silber | Ductile | 4.842443 | 0 | 0 | 0.0006254115 | 0.06853193 | 0 | 0.008675821 | 0.003221104 | 0.001674034 | 0.002619204 | 0.01791592 | 4.591141 | 0 | 0.002812 | 0.002435813 | 0 | 0 | 0 | 0 | 0 | 0 | 0 | 0 | 0.0007993981 | 0 | 0 | 0 | 0 | 0 | 0 | 0 | 0 | 0 | 0 | 0 | 0 | 0 | 0 | 0 | 0 | 0 | 0.00164582 | 0 | 0 | 0
2051 | Iron Particle | Metall | Silber | Ductile | 3.147028 | 0 | 0 | 0.002445218 | 0.09279131 | 0.003517352 | 0.01937835 | 0.01820276 | 0 | 0.00267093 | 0.01086711 | 4.54092 | 0 | 0.003846516 | 0.004232108 | 0 | 0 | 0 | 0 | 0 | 0 | 0 | 0 | 0.0008370168 | 0 | 0 | 0 | 0 | 0 | 0 | 0 | 0 | 0 | 0 | 0 | 0 | 0 | 0 | 0 | 0 | 0 | 0.00238879 | 0 | 0 | 0
2052 | Iron Particle | Metall | Silber | Ductile | 4.293224 | 0 | 0 | 0.006888931 | 0.06825919 | 0.008384275 | 0.2719411 | 0.003996991 | 0 | 0.01561177 | 0.01403649 | 4.262546 | 0 | 0 | 0.003658422 | 0 | 0 | 0 | 0 | 0 | 0 | 0 | 0 | 0.04528355 | 0 | 0 | 0 | 0 | 0 | 0 | 0 | 0 | 0 | 0 | 0 | 0 | 0 | 0 | 0 | 0 | 0 | 0.001471833 | 0 | 0 | 0
2053 | Iron Particle | Metall | Silber | Ductile | 10.08661 | 0 | 0 | 0.0004420201 | 0.07649299 | 0.01047682 | 0.01042039 | 0.007946958 | 0.0009451707 | 0.002816703 | 0.01902097 | 4.562795 | 0 | 0.002849619 | 0.002233612 | 0 | 0 | 0 | 0 | 0 | 0 | 0 | 0 | 0.001457726 | 0 | 0 | 0 | 0 | 0 | 0 | 0 | 0 | 0 | 0 | 0 | 0.002374683 | 0 | 0 | 0 | 0 | 0 | 0.001819806 | 0 | 0 | 0
2056 | Iron Particle | Metall | Silber | Ductile | 1.593548 | 0 | 0 | 0.02006959 | 0 | 0.00156588 | 0 | 0.2482836 | 0 | 0 | 0.009837299 | 3.868541 | 0.02211511 | 0.02179065 | 0.002398194 | 0 | 0 | 0 | 0 | 0 | 0 | 0.001481238 | 0 | 0.001833913 | 0 | 0 | 0 | 0 | 0 | 0 | 0 | 0 | 0 | 0 | 0 | 0.5044249 | 0 | 0 | 0 | 0 | 0 | 0 | 0 | 0 | 0
2057 | Iron Particle | Metall | Silber | Ductile | 3.429098 | 0 | 0 | 0 | 0 | 0 | 0 | 0.01161949 | 0 | 0.01845669 | 0.02131101 | 4.177264 | 0.01314775 | 0.01208972 | 0.006296436 | 0 | 0 | 0 | 0 | 0 | 0 | 0.005595787 | 0 | 0.01200038 | 0 | 0 | 0 | 0 | 0 | 0 | 0 | 0 | 0 | 0 | 0 | 0.4115066 | 0 | 0 | 0 | 0 | 0 | 0.0130537 | 0 | 0 | 0
2058 | Iron Particle | Metall | Silber | Ductile | 1.032747 | 0 | 0 | 0.09066115 | 0.1438446 | 0.007260416 | 0.01437506 | 0.004025205 | 0.001001599 | 0.6670977 | 0.01459137 | 3.736998 | 0 | 0.01239537 | 0.002435813 | 0 | 0 | 0 | 0 | 0 | 0 | 0.000907552 | 0 | 0.0008370168 | 0 | 0 | 0 | 0 | 0 | 0 | 0 | 0 | 0 | 0 | 0 | 0.004697639 | 0 | 0 | 0 | 0 | 0 | 0.001217907 | 0 | 0 | 0
2059 | Iron Particle | Metall | Silber | Ductile | 4.655436 | 0 | 0 | 0 | 0 | 0 | 0 | 0.005671024 | 0.0009169566 | 0.00313176 | 0.008144456 | 4.167996 | 0.02191761 | 0 | 0.001998495 | 0 | 0 | 0 | 0 | 0 | 0 | 0.001415405 | 0 | 0.002064328 | 0 | 0 | 0 | 0 | 0 | 0 | 0 | 0 | 0 | 0 | 0 | 0.4890906 | 0 | 0 | 0 | 0 | 0 | 0 | 0 | 0 | 0
2061 | Iron Particle | Metall | Silber | Ductile | 2.842918 | 0 | 0 | 0.0110505 | 0 | 0.04202953 | 0 | 0.0176714 | 0 | 0.002981285 | 0.01592213 | 3.684407 | 0.02849149 | 0.003564375 | 0.002793191 | 0 | 0 | 0 | 0 | 0 | 0 | 0.003014201 | 0.001062729 | 0.00437788 | 0 | 0 | 0 | 0 | 0 | 0 | 0.001824509 | 0 | 0 | 0 | 0 | 0.8831421 | 0 | 0 | 0 | 0 | 0 | 0 | 0 | 0 | 0
2064 | Iron Particle | Metall | Silber | Ductile | 4.553912 | 0 | 0.05235117 | 0.05933885 | 0.2375059 | 0 | 0.05464121 | 0.006818396 | 0 | 0.01409762 | 0.008581774 | 2.794305 | 0.02103357 | 0 | 0.004928054 | 1.417535 | 0 | 0 | 0 | 0 | 0.005266623 | 0.003771278 | 0 | 0.0009263613 | 0 | 0 | 0 | 0 | 0 | 0 | 0 | 0 | 0 | 0 | 0 | 0 | 0.01759146 | 0 | 0 | 0 | 0 | 0 | 0 | 0 | 0
2066 | Iron Particle | Metall | Silber | Ductile | 2.657754 | 0 | 0 | 0.1423963 | 0.06379667 | 0 | 0.009794978 | 0.0002163077 | 0 | 0.01481238 | 0.001340167 | 2.114436 | 0 | 2.347842 | 0.004260322 | 0 | 0 | 0 | 0 | 0 | 0 | 0.0003432709 | 0 | 0 | 0 | 0 | 0 | 0 | 0 | 0 | 0 | 0 | 0 | 0 | 0 | 0.002906047 | 0 | 0 | 0 | 0 | 0 | 0 | 0 | 0 | 0
2068 | Iron Particle | Metall | Silber | Ductile | 0.6261544 | 0 | 0 | 0.002492241 | 0.1529107 | 0 | 0.02011192 | 0.01946769 | 0 | 0.01709771 | 0.01337346 | 4.457679 | 0 | 0.008525346 | 0.004053419 | 0 | 0 | 0 | 0 | 0 | 0 | 0 | 0 | 0.001142669 | 0 | 0 | 0 | 0 | 0 | 0 | 0 | 0 | 0 | 0 | 0 | 0.002097244 | 0 | 0 | 0 | 0 | 0 | 0.003141164 | 0 | 0 | 0
2069 | Iron Particle | Metall | Silber | Ductile | 0.6689692 | 0 | 0 | 0.00773065 | 0.1087746 | 0.02424527 | 0.05767422 | 0.04373648 | 0 | 0.003409198 | 0.01248002 | 4.42994 | 0 | 0.003296342 | 0.004034609 | 0 | 0 | 0 | 0 | 0 | 0 | 0 | 0 | 0.001029813 | 0 | 0 | 0 | 0 | 0 | 0 | 0 | 0 | 0 | 0 | 0 | 0.002257124 | 0 | 0 | 0 | 0 | 0 | 0.003484435 | 0 | 0 | 0
2070 | Iron Particle | Metall | Silber | Ductile | 0.6125458 | 0 | 0 | 0.04060002 | 0 | 0 | 0 | 0.003696041 | 0 | 0.002821405 | 0.01074485 | 4.097776 | 0.01034985 | 0.0054218 | 0.004721151 | 0 | 0 | 0 | 0 | 0 | 0 | 0.00134487 | 0 | 0.001829211 | 0 | 0 | 0 | 0 | 0 | 0 | 0.003569077 | 0 | 0 | 0 | 0 | 0.5192279 | 0 | 0 | 0 | 0 | 0 | 0 | 0 | 0 | 0
2071 | Iron Particle | Metall | Silber | Ductile | 1.363171 | 0 | 0 | 0.003155271 | 0.1353334 | 0.001833913 | 0.01754444 | 0.003235211 | 0 | 0.003545566 | 0.005807392 | 4.498697 | 0 | 0.003959372 | 0.002106649 | 0 | 0 | 0 | 0 | 0 | 0 | 0 | 0 | 0.001090943 | 0 | 0 | 0 | 0 | 0 | 0 | 0 | 0 | 0 | 0 | 0 | 0.02258065 | 0 | 0 | 0 | 0 | 0 | 0.003206997 | 0 | 0 | 0
2072 | Iron Particle | Metall | Silber | Ductile | 0.768278 | 0 | 0 | 0.02893821 | 0.148815 | 0.03228628 | 0 | 0.3874071 | 0.101895 | 0 | 0.03000094 | 3.919703 | 0.03098843 | 0.001796295 | 0.002943666 | 0 | 0 | 0 | 0 | 0 | 0 | 0.00475877 | 0 | 0.004260322 | 0 | 0 | 0 | 0 | 0 | 0 | 0 | 0 | 0 | 0 | 0 | 0.008558262 | 0 | 0 | 0 | 0 | 0 | 0 | 0 | 0 | 0
2073 | Iron Particle | Metall | Silber | Ductile | 1.048298 | 0 | 0 | 0.05845011 | 0 | 0 | 0 | 0.003677231 | 0 | 0.005689834 | 0.008718142 | 3.819439 | 0.02849149 | 0.003667827 | 0.006893633 | 0 | 0.0003432709 | 0 | 0 | 0 | 0 | 0.002628609 | 0.0005266623 | 0.003268128 | 0 | 0 | 0 | 0 | 0 | 0 | 0.002638014 | 0 | 0 | 0 | 0 | 0.7579093 | 0 | 0 | 0 | 0 | 0 | 0 | 0 | 0 | 0
2074 | Iron Particle | Metall | Silber | Ductile | 0.2937741 | 0 | 0 | 0.3437083 | 0.07727828 | 0.002666228 | 0.005520549 | 0.001688141 | 0.001048622 | 0.4650193 | 0.016256 | 3.777349 | 0 | 0.004500141 | 0.001876234 | 0 | 0 | 0 | 0 | 0 | 0 | 0 | 0 | 0.0004702342 | 0 | 0 | 0 | 0 | 0 | 0 | 0 | 0 | 0 | 0 | 0 | 0.002816703 | 0 | 0 | 0 | 0 | 0 | 0.002139566 | 0 | 0 | 0
2075 | Iron Particle | Metall | Silber | Ductile | 0.7215367 | 0 | 0 | 0.02812 | 0.05312706 | 0.009893727 | 0 | 0.00608483 | 0.001062729 | 0.002144268 | 0.01395655 | 4.228769 | 0.01989561 | 0.004707044 | 0.006959466 | 0 | 0 | 0 | 0 | 0 | 0 | 0.001584689 | 0 | 0.001650522 | 0 | 0 | 0 | 0 | 0 | 0 | 0 | 0 | 0 | 0 | 0 | 0.3187012 | 0 | 0 | 0 | 0 | 0 | 0.005685131 | 0 | 0 | 0
2076 | Iron Particle | Metall | Silber | Ductile | 0.8129691 | 0 | 0 | 0.06271513 | 0 | 0.004363773 | 0 | 0.005017399 | 0.0009122543 | 0.007627198 | 0.009352958 | 3.77346 | 0.01800056 | 0.003108248 | 0.003907646 | 0 | 0 | 0 | 0 | 0 | 0 | 0.00229004 | 0 | 0.002844917 | 0 | 0 | 0 | 0 | 0 | 0 | 0 | 0 | 0 | 0 | 0 | 0.8087322 | 0 | 0 | 0 | 0 | 0 | 0 | 0 | 0 | 0
2077 | Iron Particle | Metall | Silber | Ductile | 0.4947992 | 0 | 0 | 0.003992288 | 0.1443196 | 0.005558168 | 0.03245556 | 0.006884228 | 0.001152074 | 0.002360576 | 0.0194724 | 4.479159 | 0 | 0.001594094 | 0.001810402 | 0 | 0 | 0 | 0 | 0 | 0 | 0 | 0 | 0.0009686824 | 0 | 0 | 0 | 0 | 0 | 0 | 0 | 0 | 0 | 0 | 0 | 0 | 0 | 0 | 0 | 0 | 0 | 0.00236998 | 0 | 0 | 0
2078 | Iron Particle | Metall | Silber | Ductile | 0.603602 | 0 | 0 | 0.0568184 | 0 | 0 | 0 | 0.004462522 | 0.0008088028 | 0.003639613 | 0.008487727 | 3.981355 | 0.02675632 | 0.002454622 | 0.002313552 | 0 | 0 | 0 | 0 | 0 | 0 | 0.001777485 | 0 | 0.002760275 | 0 | 0 | 0 | 0 | 0 | 0 | 0 | 0 | 0 | 0 | 0 | 0.6107072 | 0 | 0 | 0 | 0 | 0 | 0 | 0 | 0 | 0
2079 | Iron Particle | Metall | Silber | Ductile | 0.4621038 | 0 | 0 | 0.2176808 | 0.6493229 | 0.02762626 | 0.05674316 | 0.02542556 | 0.009442302 | 0.5330481 | 0.03103075 | 3.072021 | 0 | 0.01121979 | 0.01401298 | 0 | 0 | 0 | 0 | 0 | 0 | 0.008337252 | 0 | 0.002586288 | 0 | 0 | 0 | 0 | 0 | 0 | 0.005022101 | 0 | 0 | 0 | 0.002271231 | 0.02594282 | 0 | 0 | 0 | 0 | 0 | 0.01060378 | 0 | 0 | 0
2080 | Iron Particle | Metall | Silber | Ductile | 0.4971551 | 0 | 0 | 0.0532117 | 0.01893163 | 0 | 0 | 0.006630302 | 0 | 0.007815292 | 0.009155459 | 3.983979 | 0.02232202 | 0.003578482 | 0.008224396 | 0 | 0 | 0 | 0 | 0 | 0 | 0.002934261 | 0 | 0.001768081 | 0 | 0 | 0 | 0 | 0 | 0 | 0.002887238 | 0 | 0 | 0 | 0 | 0.5807627 | 0 | 0 | 0 | 0 | 0 | 0 | 0 | 0 | 0
2081 | Iron Particle | Metall | Silber | Ductile | 1.076874 | 0 | 0 | 0.05899558 | 0.148293 | 0.003870027 | 0 | 0.02095834 | 0.002567479 | 0.01242359 | 0.01011003 | 4.096802 | 0.02374212 | 0.01439387 | 0.01374965 | 0 | 0 | 0 | 0 | 0 | 0 | 0.002764977 | 0 | 0.001688141 | 0 | 0 | 0 | 0 | 0 | 0 | 0 | 0 | 0 | 0 | 0 | 0.2919872 | 0 | 0 | 0 | 0 | 0 | 0 | 0 | 0 | 0
2082 | Iron Particle | Metall | Silber | Ductile | 0.5789993 | 0 | 0 | 0.04867864 | 0.05338098 | 0.003475031 | 0 | 0.007387379 | 0.0006348161 | 0.003644315 | 0.01005361 | 3.8722 | 0.01981567 | 0.001833913 | 0.004913947 | 0 | 0 | 0 | 0 | 0 | 0 | 0.003456221 | 0 | 0.002736763 | 0 | 0 | 0 | 0 | 0 | 0 | 0 | 0 | 0 | 0 | 0 | 0.6701307 | 0 | 0 | 0 | 0 | 0 | 0 | 0 | 0 | 0
2083 | Iron Particle | Metall | Silber | Ductile | 0.8074579 | 0 | 0 | 0.01582808 | 0 | 0 | 0 | 0.001556475 | 0 | 0.004881031 | 0.009131948 | 3.813294 | 0.02626728 | 0.003239913 | 0.003738362 | 0 | 0 | 0 | 0 | 0 | 0 | 0.001406 | 0 | 0.003507947 | 0 | 0 | 0 | 0 | 0 | 0 | 0 | 0 | 0 | 0 | 0 | 0.8194912 | 0 | 0 | 0 | 0 | 0 | 0 | 0 | 0 | 0
2084 | Iron Particle | Metall | Silber | Ductile | 1.644573 | 0 | 0 | 0.08962193 | 0.2398006 | 0.005214897 | 0.02544437 | 0.004909245 | 0.001890341 | 0.6632089 | 0.02801185 | 3.608187 | 0 | 0.009907834 | 0.01396596 | 0 | 0 | 0 | 0 | 0 | 0 | 0.0006113044 | 0.0008699332 | 0.001551773 | 0 | 0 | 0 | 0 | 0 | 0 | 0 | 0 | 0 | 0 | 0 | 0.007152262 | 0 | 0 | 0 | 0 | 0 | 0.002003198 | 0 | 0 | 0
2085 | Iron Particle | Metall | Silber | Ductile | 1.096558 | 0 | 0 | 0.01832973 | 0.01409292 | 0 | 0 | 0.004876328 | 0.0003385686 | 0.005276027 | 0.01343929 | 4.378849 | 0.01258347 | 0.006470422 | 0.007392081 | 0 | 0 | 0 | 0 | 0 | 0 | 0.000921659 | 0 | 0.001636415 | 0 | 0 | 0 | 0 | 0 | 0 | 0.002703847 | 0 | 0 | 0 | 0 | 0.2350607 | 0 | 0 | 0 | 0 | 0 | 0 | 0 | 0 | 0
2086 | Iron Particle | Metall | Silber | Ductile | 1.401702 | 0 | 0 | 0.0166745 | 0 | 0 | 0 | 0.00556287 | 0 | 0.002877833 | 0.01510862 | 3.616223 | 0.01390012 | 0.01740337 | 0.004707044 | 0 | 0 | 0 | 0 | 0 | 0 | 0.001316656 | 0 | 0.002374683 | 0 | 0 | 0 | 0 | 0 | 0 | 0 | 0 | 0 | 0 | 0 | 0.4187576 | 0 | 0 | 0 | 0 | 0 | 0.5874259 | 0 | 0 | 0
2088 | Iron Particle | Metall | Silber | Ductile | 1.835907 | 0 | 0 | 0.02608389 | 0 | 0 | 0 | 0.003578482 | 0 | 0.005896737 | 0.01370733 | 4.037134 | 0.0222985 | 0.002943666 | 0.01147371 | 0 | 0.0004843412 | 0 | 0 | 0 | 0 | 0.001942067 | 0 | 0.001974984 | 0 | 0 | 0 | 0 | 0 | 0 | 0.002435813 | 0 | 0 | 0 | 0 | 0.5576225 | 0 | 0 | 0 | 0 | 0 | 0.01476065 | 0 | 0 | 0
2089 | Iron Particle | Metall | Silber | Ductile | 2.290995 | 0 | 0 | 0.001330763 | 0.109052 | 0.004241512 | 0.0196887 | 0.008219693 | 0 | 0.002294743 | 0.01644409 | 4.5214 | 0 | 0.01027462 | 0.007641305 | 0 | 0 | 0 | 0 | 0 | 0 | 0 | 0 | 0.001509452 | 0 | 0 | 0 | 0 | 0 | 0 | 0 | 0 | 0 | 0 | 0 | 0 | 0 | 0 | 0 | 0 | 0 | 0 | 0 | 0 | 0
2091 | Iron Particle | Metall | Silber | Ductile | 1.197338 | 0 | 0 | 0.003992288 | 0.09047306 | 0.1321922 | 0.0477899 | 0.06702248 | 0 | 0 | 0.02031882 | 4.326996 | 0 | 0.001739866 | 0.003080034 | 0 | 0 | 0 | 0 | 0 | 0 | 0 | 0 | 0.001476535 | 0 | 0 | 0 | 0 | 0 | 0 | 0 | 0 | 0 | 0 | 0 | 0.004937459 | 0 | 0 | 0 | 0 | 0 | 0.002078435 | 0 | 0 | 0
2092 | Iron Particle | Metall | Silber | Ductile | 0.6159739 | 0 | 0 | 0.001650522 | 0.1075426 | 0.004885733 | 0.01362739 | 0.003319853 | 0.0007382677 | 0.02955422 | 0.01049563 | 4.520789 | 0 | 0.001819806 | 0.002252422 | 0 | 0 | 0 | 0 | 0 | 0 | 0 | 0 | 0.0009263613 | 0 | 0 | 0 | 0 | 0 | 0 | 0 | 0 | 0 | 0 | 0 | 0.001589392 | 0 | 0 | 0 | 0 | 0 | 0.002901345 | 0 | 0 | 0
2093 | Iron Particle | Metall | Silber | Ductile | 0.5653955 | 0 | 0 | 3.045147 | 0.264328 | 0.001203799 | 0.009235399 | 0 | 0 | 0.00959748 | 0.002332362 | 1.319425 | 0.044376 | 0.004086335 | 0.001307251 | 0 | 0 | 0 | 0 | 0 | 0 | 0 | 0 | 0.0006018997 | 0 | 0 | 0 | 0 | 0 | 0 | 0.0006912442 | 0 | 0 | 0 | 0 | 0 | 0 | 0 | 0 | 0 | 0 | 0 | 0 | 0 | 0
2094 | Iron Particle | Metall | Silber | Ductile | 0.4902897 | 0 | 0 | 0.001114455 | 0.1196558 | 0.006682028 | 0.02003198 | 0.004603593 | 0 | 0.02382677 | 0.01117747 | 4.508215 | 0 | 0 | 0.003235211 | 0 | 0 | 0 | 0 | 0 | 0 | 0 | 0 | 0.001443619 | 0 | 0 | 0 | 0 | 0 | 0 | 0 | 0 | 0 | 0 | 0 | 0 | 0 | 0 | 0 | 0 | 0 | 0.00206903 | 0 | 0 | 0
2096 | Iron Particle | Metall | Silber | Ductile | 1.063773 | 0 | 0 | 0.004424904 | 0.112132 | 0.08170789 | 0.01411173 | 0.01193454 | 0 | 0.0004279131 | 0.01413524 | 4.411333 | 0.03738362 | 0.002285338 | 0.003743064 | 0 | 0 | 0 | 0 | 0 | 0 | 0 | 0 | 0.0006771372 | 0 | 0 | 0 | 0 | 0 | 0 | 0 | 0 | 0 | 0 | 0 | 0.003103546 | 0 | 0 | 0 | 0 | 0 | 0.004951566 | 0 | 0 | 0
2097 | Iron Particle | Metall | Silber | Ductile | 4.391658 | 0 | 0 | 0 | 0 | 0 | 0 | 0.007462616 | 0 | 0.01076836 | 0.0126587 | 4.523342 | 0.008769867 | 0 | 0.004166275 | 0 | 0 | 0 | 0 | 0 | 0 | 0 | 0 | 0.003042415 | 0 | 0 | 0 | 0 | 0 | 0 | 0 | 0 | 0 | 0 | 0 | 0.1321264 | 0 | 0 | 0 | 0 | 0 | 0 | 0 | 0 | 0
2098 | Iron Particle | Metall | Silber | Ductile | 2.876009 | 0 | 0.01703658 | 0.05466002 | 0.06031224 | 0 | 0 | 0 | 0 | 0.01180288 | 0.0066256 | 2.019882 | 0.02059626 | 0.003804194 | 0.00572275 | 2.476686 | 0 | 0 | 0 | 0 | 0.01356626 | 0.003456221 | 0 | 0.002195994 | 0 | 0 | 0 | 0 | 0 | 0 | 0 | 0 | 0.004326154 | 0 | 0 | 0 | 0 | 0 | 0 | 0 | 0 | 0 | 0 | 0 | 0
2099 | Iron Particle | Metall | Silber | Ductile | 2.824532 | 0 | 0 | 0.0379573 | 0 | 0.005153767 | 0 | 0.001274335 | 0 | 0.004580081 | 0.01402238 | 4.394738 | 0.01073545 | 0.001340167 | 0.002623907 | 0 | 0 | 0 | 0 | 0 | 0 | 0.0009310637 | 0 | 0.0008276122 | 0 | 0 | 0 | 0 | 0 | 0 | 0 | 0 | 0 | 0 | 0 | 0.2281529 | 0 | 0 | 0 | 0 | 0 | 0 | 0 | 0 | 0
2100 | Iron Particle | Metall | Silber | Ductile | 15.29263 | 0 | 0 | 0.001321358 | 0.1156823 | 0.004142763 | 0.007519044 | 0.003451519 | 0 | 0.003987586 | 0.009395279 | 4.540929 | 0 | 0.005967272 | 0.002680335 | 0 | 0 | 0 | 0 | 0 | 0 | 0 | 0 | 0.001095646 | 0 | 0 | 0 | 0 | 0 | 0 | 0.001556475 | 0 | 0 | 0 | 0 | 0 | 0 | 0 | 0 | 0 | 0 | 0.002379385 | 0 | 0 | 0
2101 | Iron Particle | Metall | Silber | Ductile | 2.893741 | 0 | 0.02277814 | 0.07940845 | 0.1141588 | 0 | 0.0168767 | 0.002788489 | 0 | 0.01166181 | 0.01106931 | 2.177885 | 0.02827048 | 0 | 0.002412301 | 2.18191 | 0 | 0 | 0 | 0 | 0.01162889 | 0.003098843 | 0 | 0.001890341 | 0 | 0 | 0 | 0 | 0 | 0 | 0 | 0 | 0 | 0 | 0.005318349 | 0 | 0.02641305 | 0 | 0 | 0 | 0 | 0.001062729 | 0.002779084 | 0 | 0
2102 | Iron Particle | Metall | Silber | Ductile | 2.167634 | 0 | 0 | 0.01177466 | 0.06777485 | 0.002106649 | 0 | 0.002482836 | 0.0002116054 | 0.002967178 | 0.01269162 | 4.370055 | 0.01434214 | 0.02696793 | 0.007942255 | 0 | 0 | 0 | 0 | 0 | 0 | 0.0009686824 | 0 | 0.001467131 | 0 | 0 | 0 | 0 | 0 | 0 | 0.001688141 | 0 | 0 | 0 | 0 | 0.1789006 | 0 | 0 | 0 | 0 | 0 | 0 | 0 | 0 | 0
2103 | Iron Particle | Metall | Silber | Ductile | 1.797828 | 0 | 0 | 0.8798552 | 0.4481802 | 0.006630302 | 0.04130067 | 0.04968024 | 0 | 0.002595693 | 0.001090943 | 3.248782 | 0 | 0.005196088 | 0.008765165 | 0 | 0 | 0 | 0 | 0 | 0 | 0 | 0 | 0.002252422 | 0 | 0 | 0 | 0 | 0 | 0 | 0 | 0 | 0 | 0 | 0 | 0.003150569 | 0 | 0 | 0 | 0 | 0 | 0.004608295 | 0 | 0 | 0
2104 | Iron Particle | Metall | Silber | Ductile | 2.871217 | 0 | 0 | 0.006216496 | 0.1364008 | 0.00244992 | 0.03206997 | 0.005111445 | 0.0004279131 | 0.005830904 | 0.02621556 | 4.470215 | 0 | 0.004645914 | 0.00513966 | 0 | 0 | 0 | 0 | 0 | 0 | 0 | 0 | 0.001551773 | 0 | 0 | 0 | 0 | 0 | 0 | 0 | 0 | 0 | 0 | 0 | 0.00357378 | 0 | 0 | 0 | 0 | 0 | 0.002247719 | 0 | 0 | 0
2105 | Iron Particle | Metall | Silber | Ductile | 1.9372 | 0 | 0 | 0.02880655 | 0 | 0 | 0 | 0.001354274 | 0 | 0.006000188 | 0.01168532 | 4.116044 | 0.01751622 | 0.002073733 | 0.005003292 | 0 | 0 | 0 | 0 | 0 | 0 | 0.001838616 | 0 | 0.001951472 | 0 | 0 | 0 | 0 | 0 | 0 | 0 | 0 | 0 | 0 | 0 | 0.5100724 | 0 | 0 | 0 | 0 | 0 | 0 | 0 | 0 | 0
2106 | Iron Particle | Metall | Silber | Ductile | 6.133866 | 0 | 0 | 0.0291122 | 0 | 0.008943854 | 0 | 0.008657011 | 0.001575284 | 0.007199285 | 0.03242265 | 4.1184 | 0.008821593 | 0.001716355 | 0.00289194 | 0 | 0 | 0 | 0 | 0 | 0 | 0.002036114 | 0.001438917 | 0.001730462 | 0 | 0 | 0 | 0 | 0 | 0 | 0 | 0 | 0 | 0 | 0 | 0.4773958 | 0 | 0 | 0 | 0 | 0 | 0 | 0 | 0 | 0
2108 | Iron Particle | Metall | Silber | Ductile | 19.13971 | 0 | 0 | 0 | 0.09787454 | 0 | 0 | 0.01161478 | 0 | 0.0156635 | 0.02024358 | 4.489293 | 0.01832032 | 0.0132512 | 0.01504749 | 0 | 0 | 0 | 0 | 0 | 0 | 0 | 0 | 0.004509546 | 0 | 0 | 0 | 0 | 0 | 0 | 0.01028402 | 0 | 0 | 0 | 0 | 0.00624471 | 0 | 0 | 0 | 0 | 0 | 0 | 0 | 0 | 0
2109 | Iron Particle | Metall | Silber | Ductile | 3.694423 | 0 | 0.04101382 | 0.1070441 | 0.2028073 | 0 | 0.03623625 | 0.006000188 | 0 | 0.01277156 | 0.008191479 | 2.206927 | 0.02020126 | 0 | 0.0008041004 | 2.003409 | 0 | 0 | 0 | 0 | 0.01291733 | 0.005741559 | 0 | 0.002031412 | 0 | 0 | 0 | 0 | 0 | 0 | 0 | 0 | 0 | 0 | 0.01239067 | 0 | 0.01665569 | 0 | 0 | 0 | 0 | 0.001584689 | 0.003968776 | 0 | 0
2110 | Iron Particle | Metall | Silber | Ductile | 2.17133 | 0 | 0.07391141 | 0.05833725 | 0.06096586 | 0 | 0.0208737 | 0.005689834 | 0 | 0.01621838 | 0.005854415 | 2.471541 | 0.02496473 | 0 | 0.002628609 | 1.920126 | 0 | 0 | 0 | 0 | 0.005459419 | 0.001674034 | 0 | 0.001086241 | 0 | 0 | 0 | 0 | 0 | 0 | 0 | 0 | 0 | 0 | 0 | 0 | 0.03017022 | 0 | 0 | 0 | 0 | 0 | 0 | 0 | 0
2111 | Iron Particle | Metall | Silber | Ductile | 7.024532 | 0 | 0 | 0.05407223 | 0.05385592 | 0 | 0 | 0 | 0 | 0 | 0.005948462 | 0.7803959 | 0 | 0.001391893 | 0.001321358 | 3.803752 | 0 | 0 | 0 | 0 | 0 | 0 | 0 | 0 | 0 | 0 | 0 | 0 | 0 | 0 | 0 | 0 | 0 | 0 | 0 | 0 | 0 | 0 | 0 | 0 | 0 | 0 | 0 | 0 | 0
2112 | Iron Particle | Metall | Silber | Ductile | 2.942204 | 0 | 0.01932662 | 0.05372425 | 0.1378774 | 0 | 0.00676667 | 0.005750964 | 0 | 0.01001599 | 0.007476723 | 2.664309 | 0.0275181 | 0 | 0.00379479 | 1.719571 | 0 | 0 | 0 | 0 | 0.01093294 | 0.003620803 | 0 | 0.001001599 | 0 | 0 | 0 | 0 | 0 | 0 | 0 | 0 | 0.004170977 | 0 | 0 | 0 | 0.02432521 | 0 | 0 | 0 | 0 | 0 | 0 | 0 | 0
2113 | Iron Particle | Metall | Silber | Ductile | 3.199694 | 0 | 0 | 0.03472209 | 0 | 0.03169378 | 0 | 0.05990313 | 0.005106743 | 0.01299257 | 0.01504279 | 4.135982 | 0.02197404 | 0.006178877 | 0.00720869 | 0 | 0 | 0 | 0 | 0 | 0 | 0.001490642 | 0 | 0.00244992 | 0 | 0 | 0 | 0 | 0 | 0 | 0 | 0 | 0 | 0 | 0 | 0.3627716 | 0 | 0 | 0 | 0 | 0 | 0.004824603 | 0 | 0 | 0
2114 | Iron Particle | Metall | Silber | Ductile | 10.13167 | 0 | 0 | 0.005031506 | 0.190995 | 0.005981379 | 0.03681463 | 0.006390482 | 0 | 0.005877927 | 0.01054265 | 4.415706 | 0 | 0.003371579 | 0.00973855 | 0 | 0 | 0 | 0 | 0 | 0 | 0 | 0 | 0.001438917 | 0 | 0 | 0 | 0 | 0 | 0 | 0 | 0 | 0 | 0 | 0 | 0.01010063 | 0 | 0 | 0 | 0 | 0 | 0 | 0 | 0 | 0
2115 | Iron Particle | Metall | Silber | Ductile | 0.384755 | 0 | 0 | 0.006366971 | 0.180142 | 0.08587417 | 0.01618546 | 0.007928148 | 0 | 0.002689739 | 0.01047212 | 4.387638 | 0 | 0 | 0.002459325 | 0 | 0 | 0 | 0 | 0 | 0 | 0 | 0 | 0.002337064 | 0 | 0 | 0 | 0 | 0 | 0 | 0 | 0 | 0 | 0 | 0 | 0 | 0 | 0 | 0 | 0 | 0 | 0 | 0 | 0 | 0
2116 | Iron Particle | Metall | Silber | Ductile | 0.6725336 | 0 | 0.03853569 | 0.05623531 | 0.1395091 | 0.002459325 | 0.01454905 | 0 | 0 | 0.01542368 | 0.009207185 | 2.594414 | 0.02600865 | 0 | 0.002304147 | 1.766914 | 0 | 0 | 0 | 0 | 0.008487727 | 0.002708549 | 0 | 0.001029813 | 0 | 0 | 0 | 0 | 0 | 0 | 0 | 0 | 0 | 0 | 0.004218001 | 0 | 0.02033293 | 0 | 0 | 0 | 0 | 0 | 0 | 0 | 0
2117 | Iron Particle | Metall | Silber | Ductile | 3.550028 | 0 | 0 | 0.5754867 | 0 | 0 | 0 | 0.005031506 | 0.001283739 | 0.006301138 | 0.01108812 | 3.408065 | 0.02267469 | 0 | 0.005012696 | 0 | 0 | 0 | 0 | 0 | 0 | 0 | 0 | 0.004490736 | 0 | 0 | 0 | 0 | 0 | 0 | 0 | 0 | 0 | 0 | 0 | 0.6618358 | 0 | 0 | 0 | 0 | 0 | 0 | 0 | 0 | 0
2118 | Iron Particle | Metall | Silber | Ductile | 1.18791 | 0 | 0 | 0.08858742 | 0.128816 | 0.003696041 | 0.02055394 | 0.01409292 | 0 | 0.6113609 | 0.01682968 | 3.808126 | 0 | 0.002868428 | 0.003145867 | 0 | 0 | 0 | 0 | 0 | 0 | 0 | 0 | 0.001453024 | 0 | 0 | 0 | 0 | 0 | 0 | 0 | 0 | 0 | 0 | 0 | 0.002078435 | 0 | 0 | 0 | 0 | 0 | 0 | 0 | 0 | 0
2119 | Iron Particle | Metall | Silber | Ductile | 2.736669 | 0 | 0 | 0.02940845 | 0 | 0.006611493 | 0 | 0.006940656 | 0.0008699332 | 0.004114549 | 0.01000188 | 3.753865 | 0.01732343 | 0.0026098 | 0.003587887 | 0 | 0 | 0 | 0 | 0 | 0 | 0.002130161 | 0 | 0.003512649 | 0 | 0 | 0 | 0 | 0 | 0 | 0 | 0 | 0 | 0 | 0 | 0.861375 | 0 | 0 | 0 | 0 | 0 | 0 | 0 | 0 | 0
2120 | Iron Particle | Metall | Silber | Ductile | 2.923775 | 0 | 0 | 0.02641305 | 0 | 0 | 0 | 0.001011003 | 0 | 0.004542462 | 0.01348632 | 4.043337 | 0.01330763 | 0.001142669 | 0.005308944 | 0 | 0.0001175585 | 0 | 0 | 0 | 0 | 0.002304147 | 0.0004373178 | 0.002511051 | 0 | 0 | 0 | 0 | 0 | 0 | 0 | 0 | 0 | 0 | 0 | 0.5884228 | 0 | 0 | 0 | 0 | 0 | 0 | 0 | 0 | 0
2121 | Iron Particle | Metall | Silber | Ductile | 2.320272 | 0 | 0.04244804 | 0.09700931 | 0.0164629 | 0.0007382677 | 0 | 0.004326154 | 0 | 0.0170695 | 0 | 0.3342848 | 0.02303677 | 0.0007523747 | 0.004575379 | 4.096986 | 0 | 0 | 0 | 0 | 0 | 0 | 0 | 0.0005736857 | 0 | 0 | 0 | 0 | 0 | 0 | 0 | 0 | 0.006442208 | 0 | 0 | 0 | 0.05764131 | 0 | 0 | 0 | 0 | 0 | 0 | 0 | 0
2122 | Iron Particle | Metall | Silber | Ductile | 1.165894 | 0 | 0.04186495 | 0.08681463 | 0.2078999 | 0 | 0.01625129 | 0.003996991 | 0 | 0.01697075 | 0.003065927 | 1.47236 | 0.03271419 | 0 | 0.004528355 | 2.793666 | 0 | 0 | 0 | 0 | 0.008591178 | 0.003460924 | 0 | 0.002464027 | 0 | 0 | 0 | 0 | 0 | 0 | 0 | 0 | 0.005492335 | 0 | 0 | 0 | 0 | 0 | 0 | 0 | 0 | 0.002195994 | 0 | 0 | 0
2123 | Iron Particle | Metall | Silber | Ductile | 2.958765 | 0 | 0 | 0 | 0 | 0 | 0 | 0.002219505 | 0 | 0.01311953 | 0.01570112 | 4.209677 | 0.02345528 | 0.004424904 | 0.009945453 | 0 | 0 | 0 | 0 | 0 | 0 | 0.001137967 | 0 | 0.004424904 | 0 | 0 | 0 | 0 | 0 | 0 | 0.008939152 | 0 | 0 | 0 | 0 | 0.4035315 | 0 | 0 | 0 | 0 | 0 | 0.005765071 | 0 | 0 | 0
2125 | Iron Particle | Metall | Silber | Ductile | 4.05466 | 0 | 0 | 0 | 0 | 0.07804477 | 0 | 0.001739866 | 0.001584689 | 0.003244616 | 0.01220728 | 4.253743 | 0.02143798 | 0.00333396 | 0.003094141 | 0 | 0 | 0 | 0 | 0 | 0 | 0.0007899934 | 0 | 0.001871532 | 0 | 0 | 0 | 0 | 0 | 0 | 0 | 0 | 0 | 0 | 0 | 0.3212546 | 0 | 0 | 0 | 0 | 0 | 0 | 0 | 0 | 0
2126 | Iron Particle | Metall | Silber | Ductile | 1.323422 | 0 | 0 | 0.04933697 | 0.04916769 | 0 | 0 | 0 | 0 | 0 | 0.004528355 | 0.8707091 | 0 | 0.0005219599 | 0.001100348 | 3.725379 | 0 | 0 | 0 | 0 | 0 | 0 | 0 | 0 | 0 | 0 | 0 | 0 | 0 | 0 | 0 | 0 | 0 | 0 | 0 | 0 | 0 | 0 | 0 | 0 | 0 | 0 | 0 | 0 | 0
2128 | Iron Particle | Metall | Silber | Ductile | 3.758267 | 0 | 0 | 0.01582808 | 0 | 0 | 0 | 0.002054923 | 0 | 0.006254115 | 0.009592777 | 4.243718 | 0.01408822 | 0.00526192 | 0.01915734 | 0 | 0.0007053513 | 0 | 0 | 0 | 0 | 0.001443619 | 0 | 0.001655224 | 0 | 0 | 0 | 0 | 0 | 0 | 0 | 0 | 0 | 0 | 0 | 0.3751857 | 0 | 0 | 0 | 0 | 0 | 0.007189881 | 0 | 0 | 0
2130 | Iron Particle | Metall | Silber | Ductile | 0.8049092 | 0 | 0 | 0.02443807 | 0 | 0 | 0 | 0.002901345 | 0.002398194 | 0.003884134 | 0.01436095 | 4.124368 | 0.02391141 | 0.02938964 | 0.003757171 | 0 | 0 | 0 | 0 | 0 | 0 | 0.001213204 | 0 | 0.001857425 | 0 | 0 | 0 | 0 | 0 | 0 | 0 | 0 | 0 | 0 | 0 | 0.4698674 | 0 | 0 | 0 | 0 | 0 | 0 | 0 | 0 | 0
2131 | Iron Particle | Metall | Silber | Ductile | 1.466736 | 0 | 0 | 0 | 0 | 0 | 0 | 0.007627198 | 0 | 0.009348255 | 0.01748801 | 4.153019 | 0.01986269 | 0.006503339 | 0.006813693 | 0 | 0 | 0 | 0 | 0 | 0 | 0.002031412 | 0 | 0.004128656 | 0 | 0 | 0 | 0 | 0 | 0 | 0 | 0 | 0 | 0 | 0 | 0.4744287 | 0 | 0 | 0 | 0 | 0 | 0 | 0 | 0 | 0
2132 | Iron Particle | Metall | Silber | Ductile | 1.799346 | 0 | 0.1975642 | 0.06785009 | 0.175529 | 0 | 0.042575 | 0 | 0 | 0.03811718 | 0.008600583 | 1.989495 | 0.03083325 | 0 | 0.007345058 | 2.04747 | 0 | 0 | 0 | 0 | 0 | 0 | 0 | 0.002543967 | 0 | 0 | 0 | 0 | 0.01965579 | 0.05005173 | 0 | 0 | 0 | 0 | 0 | 0 | 0.02338945 | 0 | 0 | 0 | 0 | 0 | 0 | 0 | 0
2133 | Iron Particle | Metall | Silber | Ductile | 2.584355 | 0 | 0 | 0 | 0.09521772 | 0 | 0 | 0 | 0 | 0 | 0.01595975 | 2.258563 | 0 | 0 | 0.002459325 | 2.292138 | 0 | 0 | 0 | 0 | 0 | 0 | 0 | 0 | 0 | 0 | 0 | 0 | 0 | 0 | 0 | 0 | 0 | 0 | 0 | 0 | 0 | 0 | 0 | 0 | 0 | 0.01709771 | 0.01952883 | 0 | 0
2134 | Iron Particle | Metall | Silber | Ductile | 3.241287 | 0 | 0 | 0.0003902944 | 0.0646525 | 0.003451519 | 0.01142669 | 0.003258723 | 0.001147371 | 0.003691338 | 0.009023794 | 4.595166 | 0 | 0.002040816 | 0.002797893 | 0 | 0 | 0 | 0 | 0 | 0 | 0 | 0 | 0.001349572 | 0 | 0 | 0 | 0 | 0 | 0 | 0 | 0 | 0 | 0 | 0 | 0.001288442 | 0 | 0 | 0 | 0 | 0 | 0.002421706 | 0 | 0 | 0
2135 | Iron Particle | Metall | Silber | Ductile | 1.797912 | 0 | 0 | 0.003028308 | 0.1725383 | 0.008426596 | 0.02261826 | 0.009033199 | 0 | 0.003122355 | 0.01974984 | 4.446182 | 0 | 0.001899746 | 0.01192514 | 0 | 0 | 0 | 0 | 0 | 0 | 0 | 0 | 0.000949873 | 0 | 0 | 0 | 0 | 0 | 0 | 0 | 0 | 0 | 0 | 0 | 0 | 0 | 0 | 0 | 0 | 0 | 0.002614502 | 0 | 0 | 0
2136 | Iron Particle | Metall | Silber | Ductile | 0.7875529 | 0 | 0 | 0.01272924 | 0 | 0 | 0 | 0.004627104 | 0 | 0.003625506 | 0.007613091 | 4.142467 | 0.02097715 | 0.005520549 | 0.003376281 | 0 | 0 | 0 | 0 | 0 | 0 | 0.001612903 | 0 | 0.001805699 | 0 | 0 | 0 | 0 | 0 | 0 | 0 | 0 | 0 | 0 | 0 | 0.4979592 | 0 | 0 | 0 | 0 | 0 | 0 | 0 | 0 | 0
2139 | Iron Particle | Metall | Silber | Ductile | 0.5229803 | 0 | 0 | 0.05027274 | 0.08022665 | 0 | 0 | 0.004044014 | 0 | 0.003606696 | 0.01138437 | 4.011488 | 0.019068 | 0.002887238 | 0.003658422 | 0 | 0 | 0 | 0 | 0 | 0 | 0.002384087 | 0 | 0.001833913 | 0 | 0 | 0 | 0 | 0 | 0 | 0 | 0 | 0 | 0 | 0 | 0.5114878 | 0 | 0 | 0 | 0 | 0 | 0 | 0 | 0 | 0
2140 | Iron Particle | Metall | Silber | Ductile | 0.984487 | 0 | 0 | 0.01629361 | 0 | 0.03667827 | 0 | 0.04154519 | 0.001471833 | 0 | 0.01070253 | 4.177302 | 0.01840967 | 0.003150569 | 0.004142763 | 0 | 0 | 0 | 0 | 0 | 0 | 0.001086241 | 0 | 0.001899746 | 0 | 0 | 0 | 0 | 0 | 0 | 0.004429606 | 0 | 0 | 0 | 0 | 0.3852252 | 0 | 0 | 0 | 0 | 0 | 0 | 0 | 0 | 0
2143 | Iron Particle | Metall | Silber | Ductile | 0.4943149 | 0 | 0 | 0.2020925 | 0 | 0.009823192 | 0 | 0.001142669 | 0.0004843412 | 0.006540957 | 0.01720117 | 4.067714 | 0.01872472 | 0.001006301 | 0.005092636 | 0 | 0 | 0 | 0 | 0 | 0 | 0.001721057 | 0 | 0.001330763 | 0 | 0 | 0 | 0 | 0 | 0 | 0 | 0 | 0 | 0 | 0 | 0.3694677 | 0 | 0 | 0 | 0 | 0 | 0 | 0 | 0 | 0
2144 | Iron Particle | Metall | Silber | Ductile | 0.6373178 | 0 | 0 | 0.0845481 | 0.1360952 | 0 | 0.01290323 | 0.00409574 | 0.002652121 | 0.4956409 | 0.01943008 | 3.905521 | 0 | 0.02017305 | 0.01018997 | 0 | 0 | 0 | 0 | 0 | 0 | 0 | 0 | 0.004918649 | 0 | 0 | 0 | 0 | 0 | 0 | 0 | 0 | 0 | 0 | 0 | 0.004848114 | 0 | 0 | 0 | 0 | 0 | 0 | 0 | 0 | 0
2145 | Iron Particle | Metall | Silber | Ductile | 3.292961 | 0 | 0 | 0 | 0 | 0.02181416 | 0 | 0.02752281 | 0.00333396 | 0.003992288 | 0.01050033 | 4.044536 | 0.01897395 | 0.003616101 | 0.003037713 | 0 | 0 | 0 | 0 | 0 | 0 | 0.001382488 | 0 | 0.002943666 | 0 | 0 | 0 | 0 | 0 | 0 | 0 | 0 | 0 | 0 | 0 | 0.5606884 | 0 | 0 | 0 | 0 | 0 | 0 | 0 | 0 | 0
2146 | Iron Particle | Metall | Silber | Ductile | 1.72164 | 0 | 0 | 0.02283927 | 0 | 0 | 0 | 0.003423305 | 0.0006959466 | 0.003851218 | 0.01310543 | 3.876305 | 0.0178736 | 0.001730462 | 0.00355497 | 0 | 0 | 0 | 0 | 0 | 0 | 0.001711652 | 0.0005125553 | 0.002595693 | 0 | 0 | 0 | 0 | 0 | 0 | 0 | 0 | 0 | 0 | 0 | 0.7541381 | 0 | 0 | 0 | 0 | 0 | 0 | 0 | 0 | 0
2147 | Iron Particle | Metall | Silber | Ductile | 2.451622 | 0 | 0 | 0.0007147559 | 0.07394903 | 0.02848679 | 0.008229098 | 0.00192796 | 0 | 0.00126493 | 0.0132606 | 4.540332 | 0.01923728 | 0.002962475 | 0.002581586 | 0 | 0 | 0 | 0 | 0 | 0 | 0 | 0.0008511239 | 0.0007147559 | 0 | 0 | 0 | 0 | 0 | 0 | 0 | 0 | 0 | 0 | 0 | 0.004373178 | 0 | 0 | 0 | 0 | 0 | 0.003451519 | 0 | 0 | 0
2148 | Iron Particle | Metall | Silber | Ductile | 0.4655648 | 0 | 0 | 0.04389636 | 0 | 0 | 0 | 0.003141164 | 0.001871532 | 0.006644409 | 0.01675444 | 4.132794 | 0.0182827 | 0.001058027 | 0.005402991 | 0 | 0 | 0 | 0 | 0 | 0 | 0.001782188 | 0 | 0.001650522 | 0 | 0 | 0 | 0 | 0 | 0 | 0 | 0 | 0 | 0 | 0 | 0.4687059 | 0 | 0 | 0 | 0 | 0 | 0 | 0 | 0 | 0
2149 | Iron Particle | Metall | Silber | Ductile | 1.266613 | 0 | 0 | 0.09749835 | 0.1673893 | 0 | 0.02313082 | 0 | 0 | 0.01398006 | 0.005266623 | 2.265513 | 0.02961065 | 0 | 0.004109847 | 2.027038 | 0 | 0 | 0 | 0 | 0.01637826 | 0.004091037 | 0 | 0.002675632 | 0 | 0 | 0 | 0 | 0 | 0 | 0 | 0 | 0.003070629 | 0 | 0.004589486 | 0 | 0.03169849 | 0 | 0 | 0 | 0 | 0.002562776 | 0.003159974 | 0 | 0
2150 | Iron Particle | Metall | Silber | Ductile | 2.477368 | 0 | 0 | 0.0001222609 | 0.05336217 | 0 | 0.0138578 | 0.0054218 | 0 | 0.001232014 | 0.02103828 | 4.587915 | 0 | 0.001462428 | 0.003503245 | 0 | 0 | 0 | 0 | 0 | 0 | 0 | 0 | 0.001090943 | 0 | 0 | 0 | 0 | 0 | 0 | 0.001791592 | 0 | 0 | 0 | 0 | 0.009362362 | 0 | 0 | 0 | 0 | 0 | 0.001800997 | 0 | 0 | 0
2151 | Iron Particle | Metall | Silber | Ductile | 2.043718 | 0 | 0 | 0.02397724 | 0.05134957 | 0 | 0.01355215 | 0.0002680335 | 0 | 0.01086241 | 0.0106414 | 3.278976 | 0.01443619 | 1.292448 | 0.003150569 | 0 | 0 | 0 | 0 | 0 | 0 | 0 | 0 | 0 | 0 | 0 | 0 | 0 | 0 | 0 | 0 | 0 | 0 | 0 | 0 | 0.002181887 | 0 | 0 | 0 | 0 | 0 | 0 | 0 | 0 | 0
2152 | Iron Particle | Metall | Silber | Ductile | 0.7163877 | 0 | 0 | 3.649337 | 0.1982978 | 0.001406 | 0.003136462 | 0 | 0 | 0 | 0 | 0.8368852 | 0.01177937 | 0.0003432709 | 0.0004796389 | 0 | 0 | 0 | 0 | 0 | 0 | 0 | 0 | 0.0006818396 | 0 | 0 | 0 | 0 | 0 | 0 | 0 | 0 | 0 | 0 | 0 | 0 | 0 | 0 | 0 | 0 | 0 | 0 | 0 | 0 | 0
2153 | Iron Particle | Metall | Silber | Ductile | 0.3602088 | 0 | 0 | 0.01401298 | 0.0431722 | 0.003094141 | 0.005797987 | 0.001481238 | 0 | 0.7783222 | 0.0297235 | 3.810101 | 0 | 0.007942255 | 0.003056522 | 0 | 0 | 0 | 0 | 0 | 0 | 0 | 0 | 0.002572181 | 0 | 0 | 0 | 0 | 0 | 0 | 0 | 0 | 0 | 0 | 0 | 0.001523559 | 0 | 0 | 0 | 0 | 0 | 0.001551773 | 0 | 0 | 0
2154 | Iron Particle | Metall | Silber | Ductile | 1.144005 | 0 | 0 | 0.006136556 | 0.1872755 | 0.005393586 | 0.02252892 | 0.00483871 | 0 | 0.004199191 | 0.01356155 | 4.413298 | 0.0265071 | 0.006700837 | 0.004664723 | 0 | 0 | 0 | 0 | 0 | 0 | 0 | 0 | 0.001250823 | 0 | 0 | 0 | 0 | 0 | 0 | 0.001180288 | 0 | 0 | 0 | 0 | 0.001476535 | 0 | 0 | 0 | 0 | 0 | 0.003324556 | 0 | 0 | 0
2155 | Iron Particle | Metall | Silber | Ductile | 0.2274711 | 0 | 0 | 0 | 0 | 0 | 0 | 0.0003009499 | 0.0009592777 | 0.005012696 | 0.01188752 | 4.064305 | 0.02768739 | 0 | 0.00475877 | 0 | 0 | 0 | 0 | 0 | 0 | 0.001227311 | 0 | 0.002605097 | 0 | 0 | 0 | 0 | 0 | 0 | 0 | 0 | 0 | 0 | 0 | 0.5829023 | 0 | 0 | 0 | 0 | 0 | 0 | 0 | 0 | 0
2157 | Iron Particle | Metall | Silber | Ductile | 0.8683109 | 0 | 0 | 0.03215461 | 0 | 0.04807674 | 0 | 0.07938493 | 0.007683626 | 0 | 0.01664629 | 4.134595 | 0.02093953 | 0.004913947 | 0.003437412 | 0 | 0 | 0 | 0 | 0 | 0 | 0.001340167 | 0 | 0.002120756 | 0 | 0 | 0 | 0 | 0 | 0 | 0.002896643 | 0 | 0 | 0 | 0 | 0.3481426 | 0 | 0 | 0 | 0 | 0 | 0 | 0 | 0 | 0
2158 | Iron Particle | Metall | Silber | Ductile | 1.165245 | 0 | 0.02277814 | 0.03961253 | 0.03143515 | 0 | 0.009917239 | 0 | 0 | 0.01389072 | 0.007961065 | 2.638033 | 0.02314022 | 0 | 0.003790087 | 1.857618 | 0 | 0 | 0 | 0 | 0.01255525 | 0.002812 | 0 | 0.001250823 | 0 | 0 | 0 | 0 | 0 | 0 | 0 | 0 | 0 | 0 | 0.006649111 | 0 | 0.02977053 | 0 | 0 | 0 | 0 | 0 | 0 | 0 | 0
2159 | Iron Particle | Metall | Silber | Ductile | 0.4921095 | 0 | 0 | 0.002633311 | 0.1410091 | 0.005186683 | 0.01785479 | 0 | 0 | 0.00132606 | 0.009978369 | 4.397183 | 0 | 0.006197686 | 0.003376281 | 0 | 0 | 0 | 0 | 0 | 0 | 0 | 0 | 0.002200696 | 0 | 0 | 0 | 0 | 0 | 0 | 0.1111634 | 0 | 0 | 0 | 0 | 0.001227311 | 0 | 0 | 0 | 0 | 0 | 0.002313552 | 0 | 0 | 0
2160 | Iron Particle | Metall | Silber | Ductile | 0.5741983 | 0 | 0.01845199 | 0.05865231 | 0.09756889 | 0.0269115 | 0.00578388 | 0.01623719 | 0 | 0.009992476 | 0.01116806 | 2.302657 | 0.03147277 | 0 | 0.003004796 | 2.057956 | 0 | 0 | 0 | 0 | 0.01644409 | 0.00409574 | 0 | 0.002722656 | 0 | 0 | 0 | 0 | 0 | 0 | 0 | 0 | 0 | 0 | 0.007222797 | 0 | 0.02437224 | 0 | 0 | 0 | 0 | 0.002619204 | 0.003813599 | 0 | 0
2161 | Iron Particle | Metall | Silber | Ductile | 0.5993793 | 0 | 0 | 0.02287689 | 0 | 0.02207279 | 0 | 0.01471833 | 0 | 0.004580081 | 0.01635474 | 4.175595 | 0.01696605 | 0 | 0.007236904 | 0 | 0 | 0 | 0 | 0 | 0 | 0.001025111 | 0 | 0.002374683 | 0 | 0 | 0 | 0 | 0 | 0 | 0 | 0 | 0 | 0 | 0 | 0.4185413 | 0 | 0 | 0 | 0 | 0 | 0 | 0 | 0 | 0
2162 | Iron Particle | Metall | Silber | Ductile | 0.4454575 | 0 | 0 | 0.02746638 | 0 | 0 | 0 | 0.001119157 | 0 | 0.00216778 | 0.0100442 | 4.070037 | 0.01850371 | 0.002816703 | 0.003982883 | 0 | 0.0004279131 | 0 | 0 | 0 | 0 | 0.001448321 | 0 | 0.002280636 | 0 | 0 | 0 | 0 | 0 | 0 | 0.002957773 | 0 | 0 | 0 | 0 | 0.5590896 | 0 | 0 | 0 | 0 | 0 | 0 | 0 | 0 | 0
2164 | Iron Particle | Metall | Silber | Ductile | 0.4598279 | 0 | 0 | 0.07013073 | 0 | 0 | 0 | 0.002393492 | 0.002012602 | 0.003945265 | 0.00847362 | 3.778872 | 0.02001787 | 0 | 0.001711652 | 0 | 0 | 0 | 0 | 0 | 0 | 0.001711652 | 0 | 0.003014201 | 0 | 0 | 0 | 0 | 0 | 0 | 0 | 0 | 0 | 0 | 0 | 0.8100536 | 0 | 0 | 0 | 0 | 0 | 0 | 0 | 0 | 0
2165 | Iron Particle | Metall | Silber | Ductile | 0.2985987 | 0 | 0 | 0 | 0.07279225 | 0.003098843 | 0.009494028 | 0.001109753 | 0 | 0.001579987 | 0.004269726 | 4.584186 | 0.01976864 | 0 | 0.002445218 | 0 | 0 | 0 | 0 | 0 | 0 | 0 | 0 | 0.0009639801 | 0 | 0 | 0 | 0 | 0 | 0 | 0 | 0 | 0 | 0 | 0 | 0 | 0 | 0 | 0 | 0 | 0 | 0.002619204 | 0 | 0 | 0
2166 | Iron Particle | Metall | Silber | Ductile | 0.2293379 | 0 | 0 | 0.000935766 | 0.1753926 | 0 | 0.01735164 | 0.00891564 | 0 | 0.004768175 | 0.0170601 | 4.466016 | 0 | 0.003738362 | 0.004349666 | 0 | 0 | 0 | 0 | 0 | 0 | 0 | 0 | 0.002285338 | 0 | 0 | 0 | 0 | 0 | 0 | 0 | 0 | 0 | 0 | 0 | 0.001279037 | 0 | 0 | 0 | 0 | 0 | 0 | 0 | 0 | 0
2168 | Iron Particle | Metall | Silber | Ductile | 0.6177607 | 0 | 0 | 0.013049 | 0.03643845 | 0.002417004 | 0.003771278 | 0.001236716 | 0.004044014 | 0.7316938 | 0.025703 | 3.862828 | 0 | 0.007044108 | 0.008675821 | 0 | 0 | 0 | 0 | 0 | 0 | 0 | 0 | 0.002906047 | 0 | 0 | 0 | 0 | 0 | 0 | 0 | 0 | 0 | 0 | 0 | 0.002040816 | 0 | 0 | 0 | 0 | 0 | 0 | 0 | 0 | 0
2169 | Iron Particle | Metall | Silber | Ductile | 0.5205022 | 0 | 0 | 0.00409574 | 0.1637543 | 0.003658422 | 0.0148641 | 0.003860623 | 0 | 0.003404495 | 0.01081539 | 4.476263 | 0 | 0.002163077 | 0.002191291 | 0 | 0 | 0 | 0 | 0 | 0 | 0 | 0 | 0.001241418 | 0 | 0 | 0 | 0 | 0 | 0 | 0.01271043 | 0 | 0 | 0 | 0 | 0 | 0 | 0 | 0 | 0 | 0 | 0.003075332 | 0 | 0 | 0
2170 | Iron Particle | Metall | Silber | Ductile | 0.344329 | 0 | 0.02403837 | 0.04735258 | 0.1955046 | 0 | 0.009066115 | 0 | 0 | 0.007194583 | 0.004975078 | 2.658817 | 0.02180946 | 0 | 0.00186683 | 1.684233 | 0 | 0 | 0 | 0 | 0.01255995 | 0.003216402 | 0 | 0.001603499 | 0 | 0 | 0 | 0 | 0 | 0 | 0 | 0 | 0 | 0 | 0.007758864 | 0 | 0.02146619 | 0 | 0 | 0 | 0 | 0 | 0 | 0 | 0
2171 | Iron Particle | Metall | Silber | Ductile | 0.1623201 | 0 | 0 | 0.000578388 | 0.07675162 | 0.002468729 | 0.005233706 | 0.003296342 | 0.00275087 | 0.002713251 | 0.009672717 | 4.594573 | 0 | 0.001880937 | 0.001279037 | 0 | 0 | 0 | 0 | 0 | 0 | 0 | 0 | 0.0008934449 | 0 | 0 | 0 | 0 | 0 | 0 | 0 | 0 | 0 | 0 | 0 | 0 | 0 | 0 | 0 | 0 | 0 | 0 | 0 | 0 | 0
2172 | Iron Particle | Metall | Silber | Ductile | 0.1648171 | 0 | 0 | 0.002181887 | 0.1349055 | 0.00437788 | 0.01271983 | 0.002341766 | 0 | 0.003747766 | 0.00706762 | 4.513547 | 0.0148547 | 0 | 0.002158375 | 0 | 0 | 0 | 0 | 0 | 0 | 0 | 0 | 0.0008041004 | 0 | 0 | 0 | 0 | 0 | 0 | 0.001316656 | 0 | 0 | 0 | 0 | 0 | 0 | 0 | 0 | 0 | 0 | 0.002304147 | 0 | 0 | 0
2173 | Iron Particle | Metall | Silber | Ductile | 0.7095599 | 0 | 0 | 0.04842001 | 0 | 0 | 0 | 0.004895138 | 0 | 0.01361798 | 0.009268316 | 4.25901 | 0.01576695 | 0.006371673 | 0.008351359 | 0 | 0 | 0 | 0 | 0 | 0 | 0.001363679 | 0 | 0.001946769 | 0 | 0 | 0 | 0 | 0 | 0 | 0 | 0 | 0 | 0 | 0 | 0.3331421 | 0 | 0 | 0 | 0 | 0 | 0 | 0 | 0 | 0
2174 | Iron Particle | Metall | Silber | Ductile | 0.700522 | 0 | 0 | 0.01355685 | 0 | 0.102859 | 0 | 0.001368381 | 0.0006771372 | 0.003263425 | 0.01142669 | 4.010355 | 0.01695194 | 0.007142857 | 0.002713251 | 0 | 0 | 0 | 0 | 0 | 0 | 0.001532963 | 0 | 0.002134863 | 0 | 0 | 0 | 0 | 0 | 0 | 0 | 0 | 0 | 0 | 0 | 0.5283645 | 0 | 0 | 0 | 0 | 0 | 0 | 0 | 0 | 0
2175 | Iron Particle | Metall | Silber | Ductile | 0.5366359 | 0 | 0 | 0.01504279 | 0 | 0 | 0 | 0.00148594 | 0 | 0.00757077 | 0.02015894 | 4.269303 | 0.01423399 | 0.001617606 | 0.002967178 | 0 | 0 | 0 | 0 | 0 | 0 | 0.001471833 | 0 | 0.001119157 | 0 | 0 | 0 | 0 | 0 | 0 | 0 | 0 | 0 | 0 | 0 | 0.3673799 | 0 | 0 | 0 | 0 | 0 | 0 | 0 | 0 | 0
2176 | Iron Particle | Metall | Silber | Ductile | 0.7464591 | 0 | 0.05776357 | 0.05725571 | 0.05181981 | 0 | 0.01529672 | 0 | 0 | 0.01814634 | 0.002553372 | 0.8105897 | 0.02342236 | 0.0008417192 | 0.007721245 | 3.640247 | 0 | 0 | 0 | 0 | 0.004923352 | 0.001843318 | 0 | 0.0006018997 | 0 | 0 | 0 | 0 | 0 | 0 | 0 | 0 | 0 | 0 | 0 | 0 | 0 | 0 | 0 | 0 | 0 | 0.009310637 | 0 | 0 | 0
2177 | Iron Particle | Metall | Silber | Ductile | 0.761596 | 0 | 0.02608389 | 0.0730838 | 0.2413712 | 0 | 0.02082667 | 0.01087652 | 0 | 0.01240008 | 0.008149158 | 2.493704 | 0.02506818 | 0 | 0.004791686 | 1.739613 | 0 | 0 | 0 | 0 | 0.01142669 | 0.004744663 | 0 | 0.001772783 | 0 | 0 | 0 | 0 | 0 | 0 | 0 | 0 | 0 | 0 | 0.005398288 | 0 | 0.02170131 | 0 | 0 | 0 | 0 | 0 | 0 | 0 | 0
2179 | Iron Particle | Metall | Silber | Ductile | 0.6520361 | 0 | 0 | 0.02206809 | 0 | 0 | 0 | 0.003056522 | 0.001114455 | 0.005525252 | 0.01168532 | 4.164775 | 0.01531553 | 0.01121979 | 0.002605097 | 0 | 0 | 0 | 0 | 0 | 0 | 0.002036114 | 0 | 0.002050221 | 0 | 0 | 0 | 0 | 0 | 0 | 0 | 0 | 0 | 0 | 0 | 0.4608859 | 0 | 0 | 0 | 0 | 0 | 0 | 0 | 0 | 0
2180 | Iron Particle | Metall | Silber | Ductile | 1.337304 | 0 | 0 | 0.03898241 | 0.04045425 | 0 | 0 | 0.005497038 | 0.001340167 | 0.01234835 | 0.01642058 | 3.996567 | 0.01971692 | 0.005840308 | 0.007293332 | 0 | 0.001025111 | 0 | 0 | 0 | 0 | 0.002605097 | 0 | 0.002120756 | 0 | 0 | 0 | 0 | 0 | 0 | 0 | 0 | 0 | 0 | 0 | 0.5465485 | 0 | 0 | 0 | 0 | 0 | 0.00558168 | 0 | 0 | 0
2182 | Iron Particle | Metall | Silber | Ductile | 0.4713204 | 0 | 0 | 0 | 0 | 0 | 0 | 0.002506348 | 0.001222609 | 0.007805887 | 0.009785573 | 4.121983 | 0.01941597 | 0.006564469 | 0.001716355 | 0 | 0 | 0 | 0 | 0 | 0 | 0.001095646 | 0 | 0.002191291 | 0 | 0 | 0 | 0 | 0 | 0 | 0 | 0 | 0 | 0 | 0 | 0.5132606 | 0 | 0 | 0 | 0 | 0 | 0.01479827 | 0 | 0 | 0
2183 | Iron Particle | Metall | Silber | Ductile | 3.089326 | 0 | 0 | 0.001979686 | 0.1008887 | 0.002275933 | 0.02006959 | 0.003296342 | 0.001528261 | 0.004382583 | 0.01130443 | 4.516825 | 0 | 0.002953071 | 0.006536255 | 0 | 0 | 0 | 0 | 0 | 0 | 0 | 0 | 0.000921659 | 0 | 0 | 0 | 0 | 0 | 0 | 0 | 0 | 0 | 0 | 0 | 0.02626258 | 0 | 0 | 0 | 0 | 0 | 0.002863726 | 0 | 0 | 0
2184 | Iron Particle | Metall | Silber | Ductile | 1.303287 | 0 | 0 | 0.003841813 | 0.148721 | 0.002680335 | 0.02003198 | 0.002821405 | 0 | 0.001735164 | 0.01050503 | 4.487906 | 0 | 0.003108248 | 0.004575379 | 0 | 0 | 0 | 0 | 0 | 0 | 0 | 0 | 0.0007664817 | 0 | 0 | 0 | 0 | 0 | 0 | 0 | 0 | 0 | 0 | 0 | 0.01233894 | 0 | 0 | 0 | 0 | 0 | 0.003065927 | 0 | 0 | 0
2185 | Iron Particle | Metall | Silber | Ductile | 1.119331 | 0 | 0 | 0.01923728 | 0 | 0 | 0 | 0.001819806 | 0.0006160068 | 0.006564469 | 0.009522242 | 4.225952 | 0.02299445 | 0.000771184 | 0.002774382 | 0 | 0 | 0 | 0 | 0 | 0 | 0.00162701 | 0 | 0.001213204 | 0 | 0 | 0 | 0 | 0 | 0 | 0 | 0 | 0 | 0 | 0 | 0.4092213 | 0 | 0 | 0 | 0 | 0 | 0 | 0 | 0 | 0
2186 | Iron Particle | Metall | Silber | Ductile | 0.9435813 | 0 | 0 | 0.074692 | 0.1365701 | 0 | 0.007453212 | 0.01892693 | 0 | 0.6910279 | 0.02400075 | 3.706762 | 0 | 0.009526944 | 0.007044108 | 0 | 0 | 0 | 0 | 0 | 0 | 0 | 0 | 0.007561366 | 0 | 0 | 0 | 0 | 0 | 0 | 0.01151133 | 0 | 0 | 0 | 0 | 0.00726982 | 0 | 0 | 0 | 0 | 0 | 0 | 0 | 0 | 0
2187 | Iron Particle | Metall | Silber | Ductile | 2.009833 | 0 | 0 | 0.06297846 | 0.05847362 | 0 | 0 | 0.009926643 | 0 | 0.003780683 | 0.01071664 | 4.305281 | 0.01559297 | 0.00244992 | 0.003000094 | 0 | 0 | 0 | 0 | 0 | 0 | 0.001556475 | 0 | 0.001504749 | 0 | 0 | 0 | 0 | 0 | 0 | 0 | 0 | 0 | 0 | 0 | 0.2264084 | 0 | 0 | 0 | 0 | 0 | 0 | 0 | 0 | 0
2188 | Iron Particle | Metall | Silber | Ductile | 1.559395 | 0 | 0.01989091 | 0.02013543 | 0.02654472 | 0.02942255 | 0.003644315 | 0.02138625 | 0 | 0.01099878 | 0.02949779 | 2.740167 | 0.01978275 | 0 | 0.003446817 | 1.730871 | 0 | 0 | 0 | 0 | 0.01092824 | 0.002652121 | 0.0009733847 | 0.001128562 | 0 | 0 | 0 | 0 | 0 | 0 | 0 | 0 | 0 | 0 | 0 | 0 | 0.02715602 | 0 | 0 | 0 | 0 | 0 | 0 | 0 | 0
2189 | Iron Particle | Metall | Silber | Ductile | 0.4769961 | 0 | 0 | 0.09657199 | 0.3319336 | 0.005149064 | 0.01054265 | 0.01974513 | 0.004086335 | 0.6811483 | 0.02154143 | 3.470427 | 0.002887238 | 0.01401298 | 0.03720963 | 0 | 0 | 0 | 0 | 0 | 0 | 0.0008135051 | 0 | 0.001579987 | 0 | 0 | 0 | 0 | 0 | 0 | 0 | 0 | 0 | 0 | 0 | 0.002736763 | 0 | 0 | 0 | 0 | 0 | 0.001951472 | 0 | 0 | 0
2190 | Iron Particle | Metall | Silber | Ductile | 0.5500188 | 0 | 0.1121932 | 0.06719646 | 0.08821593 | 0 | 0.03383805 | 0.006898335 | 0 | 0.02315903 | 0.007603687 | 1.314032 | 0.02054453 | 0 | 0.009508135 | 2.992359 | 0 | 0 | 0 | 0 | 0 | 0.002412301 | 0 | 0.0008417192 | 0 | 0 | 0 | 0 | 0 | 0.0200884 | 0 | 0 | 0 | 0 | 0 | 0 | 0 | 0 | 0 | 0 | 0 | 0.00311295 | 0 | 0 | 0
2191 | Iron Particle | Metall | Silber | Ductile | 1.181957 | 0 | 0 | 0.03545095 | 0 | 0 | 0 | 0.006009593 | 0.00206903 | 0.0066256 | 0.008718142 | 3.98555 | 0.0146666 | 0.004918649 | 0.01009123 | 0 | 0 | 0 | 0 | 0 | 0 | 0.002511051 | 0 | 0.00229004 | 0 | 0 | 0 | 0 | 0 | 0 | 0 | 0 | 0 | 0 | 0 | 0.6234365 | 0 | 0 | 0 | 0 | 0 | 0 | 0 | 0 | 0
2192 | Iron Particle | Metall | Silber | Ductile | 0.3977805 | 0 | 0 | 0.02340826 | 0.02051161 | 0 | 0 | 0 | 0 | 0 | 0.005506442 | 1.260467 | 0 | 0.001579987 | 0.0009404684 | 3.388324 | 0 | 0 | 0 | 0 | 0 | 0 | 0 | 0 | 0 | 0 | 0 | 0 | 0 | 0 | 0 | 0 | 0 | 0 | 0 | 0 | 0 | 0 | 0 | 0 | 0 | 0 | 0 | 0 | 0
2194 | Iron Particle | Metall | Silber | Ductile | 0.8460406 | 0 | 0 | 0.05094987 | 0.1012226 | 0 | 0.004462522 | 0 | 0 | 0.01101288 | 0.005144362 | 2.879827 | 0.02427819 | 0 | 0.003183485 | 1.563373 | 0 | 0 | 0 | 0 | 0.01983448 | 0.005102041 | 0 | 0.001974984 | 0 | 0 | 0 | 0 | 0 | 0 | 0 | 0 | 0.002379385 | 0 | 0.003277532 | 0 | 0.01858365 | 0 | 0 | 0 | 0 | 0 | 0.007735352 | 0 | 0
2195 | Iron Particle | Metall | Silber | Ductile | 0.2151745 | 0 | 0 | 0.001641117 | 0.1423258 | 0.005845011 | 0.02144268 | 0.002906047 | 0 | 0.002774382 | 0.01177466 | 4.479545 | 0 | 0 | 0.002111351 | 0 | 0 | 0 | 0 | 0 | 0 | 0 | 0 | 0.001631713 | 0 | 0 | 0 | 0 | 0 | 0 | 0.02813411 | 0 | 0 | 0 | 0 | 0 | 0 | 0 | 0 | 0 | 0 | 0.001956174 | 0 | 0 | 0
2196 | Iron Particle | Metall | Silber | Ductile | 0.2073215 | 0 | 0 | 0.03122355 | 0 | 0 | 0 | 0.003136462 | 0.003902944 | 0.004744663 | 0.01039218 | 3.81817 | 0.01707891 | 0.00313176 | 0.002294743 | 0 | 0 | 0 | 0 | 0 | 0 | 0.001039218 | 0 | 0.002816703 | 0 | 0 | 0 | 0 | 0 | 0 | 0 | 0 | 0 | 0 | 0 | 0.8044108 | 0 | 0 | 0 | 0 | 0 | 0 | 0 | 0 | 0
2197 | Iron Particle | Metall | Silber | Ductile | 0.1492429 | 0 | 0 | 0.04887144 | 0.15861 | 0 | 0.01286561 | 0 | 0 | 0.01010063 | 0.004862221 | 2.815118 | 0.02673752 | 0 | 0.0048199 | 1.575839 | 0 | 0 | 0 | 0 | 0.01640647 | 0.003818302 | 0 | 0.001429512 | 0 | 0 | 0 | 0 | 0 | 0 | 0 | 0 | 0.001622308 | 0 | 0 | 0 | 0.01985799 | 0 | 0 | 0 | 0 | 0 | 0 | 0 | 0
2199 | Iron Particle | Metall | Silber | Ductile | 0.1621509 | 0 | 0 | 0.0005313646 | 0.100221 | 0.00162701 | 0.007222797 | 0.003860623 | 0.0005736857 | 0.002567479 | 0.009644503 | 4.570596 | 0 | 0 | 0.001561177 | 0 | 0 | 0 | 0 | 0 | 0 | 0 | 0 | 0.000935766 | 0 | 0 | 0 | 0 | 0 | 0 | 0 | 0 | 0 | 0 | 0 | 0 | 0 | 0 | 0 | 0 | 0 | 0.002727358 | 0 | 0 | 0
2200 | Iron Particle | Metall | Silber | Ductile | 0.6515518 | 0 | 0 | 0.0387567 | 0 | 0.001589392 | 0 | 0.003780683 | 0 | 0.003249318 | 0.01240948 | 4.258902 | 0.01115395 | 0.007260416 | 0.004053419 | 0 | 0 | 0 | 0 | 0 | 0 | 0.002440515 | 0 | 0.001222609 | 0 | 0 | 0 | 0 | 0 | 0 | 0 | 0 | 0 | 0 | 0 | 0.3574626 | 0 | 0 | 0 | 0 | 0 | 0 | 0 | 0 | 0
2201 | Iron Particle | Metall | Silber | Ductile | 0.2269209 | 0 | 0 | 0.05400169 | 0 | 0 | 0 | 0.005854415 | 0.001302549 | 0.007020596 | 0.009809085 | 3.804895 | 0.02733942 | 0.003728957 | 0.02969999 | 0 | 0 | 0 | 0 | 0 | 0 | 0.002539265 | 0.0007664817 | 0.002957773 | 0 | 0 | 0 | 0 | 0 | 0 | 0 | 0 | 0 | 0 | 0 | 0.7524311 | 0 | 0 | 0 | 0 | 0 | 0 | 0 | 0 | 0
2202 | Iron Particle | Metall | Silber | Ductile | 0.1607401 | 0 | 0 | 0.002844917 | 0.1150663 | 0.005130255 | 0.01512273 | 0.003362174 | 0 | 0.04107966 | 0.009545754 | 4.498716 | 0 | 0.002116054 | 0.002445218 | 0 | 0 | 0 | 0 | 0 | 0 | 0 | 0 | 0.001109753 | 0 | 0 | 0 | 0 | 0 | 0 | 0.002031412 | 0 | 0 | 0 | 0 | 0 | 0 | 0 | 0 | 0 | 0 | 0.003517352 | 0 | 0 | 0
2203 | Iron Particle | Metall | Silber | Ductile | 0.2188893 | 0 | 0.01734694 | 0.06509922 | 0.240205 | 0 | 0.01794884 | 0.006437506 | 0 | 0.01015236 | 0.005450014 | 2.781774 | 0.02344588 | 0 | 0.002774382 | 1.482371 | 0 | 0 | 0 | 0 | 0.01571052 | 0.004514248 | 0 | 0.001932662 | 0 | 0 | 0 | 0 | 0 | 0 | 0 | 0 | 0.002755572 | 0 | 0.003625506 | 0 | 0.02080316 | 0 | 0 | 0 | 0 | 0 | 0 | 0 | 0
2204 | Iron Particle | Metall | Silber | Ductile | 0.5522712 | 0 | 0 | 0.002195994 | 0.1042556 | 0.01013825 | 0.01294084 | 0.002576883 | 0 | 0.005600489 | 0.01803818 | 4.53562 | 0 | 0.004105144 | 0.002934261 | 0 | 0 | 0 | 0 | 0 | 0 | 0 | 0 | 0.0006724349 | 0 | 0 | 0 | 0 | 0 | 0 | 0 | 0 | 0 | 0 | 0 | 0 | 0 | 0 | 0 | 0 | 0 | 0.002934261 | 0 | 0 | 0
2205 | Iron Particle | Metall | Silber | Ductile | 0.2313411 | 0 | 0 | 0.03584125 | 0 | 0 | 0 | 0.004152168 | 0 | 0.003014201 | 0.01067902 | 3.883575 | 0.02643657 | 0 | 0.002666228 | 0 | 0 | 0 | 0 | 0 | 0 | 0.001989091 | 0.0004749365 | 0.00313176 | 0 | 0 | 0 | 0 | 0 | 0 | 0 | 0 | 0 | 0 | 0 | 0.7303818 | 0 | 0 | 0 | 0 | 0 | 0 | 0 | 0 | 0
2206 | Iron Particle | Metall | Silber | Ductile | 0.763665 | 0 | 0 | 0.01935954 | 0.00897677 | 0.004199191 | 0 | 0.002022007 | 0 | 0.003395091 | 0.01611022 | 4.331191 | 0.01238597 | 0.005083231 | 0.006254115 | 0 | 0 | 0 | 0 | 0 | 0 | 0.001584689 | 0 | 0.001170883 | 0 | 0 | 0 | 0 | 0 | 0 | 0 | 0 | 0 | 0 | 0 | 0.2906141 | 0 | 0 | 0 | 0 | 0 | 0 | 0 | 0 | 0
2207 | Iron Particle | Metall | Silber | Ductile | 0.3566679 | 0 | 0 | 0.06469012 | 0.04639801 | 0 | 0 | 0 | 0 | 0.01317126 | 0.004147465 | 1.695947 | 0.03369228 | 0 | 0.00387473 | 2.821574 | 0 | 0 | 0 | 0 | 0.01268692 | 0.002689739 | 0 | 0.002050221 | 0 | 0 | 0 | 0 | 0 | 0 | 0 | 0 | 0 | 0 | 0 | 0 | 0 | 0 | 0 | 0 | 0 | 0 | 0 | 0 | 0
2208 | Iron Particle | Metall | Silber | Ductile | 0.2610411 | 0 | 0 | 0.6954528 | 0 | 0.006536255 | 0 | 0.002134863 | 0.0006160068 | 0.004142763 | 0.009465814 | 3.527053 | 0.02045048 | 0.003550268 | 0.006771372 | 0 | 0 | 0 | 0 | 0 | 0 | 0.001410703 | 0 | 0.001956174 | 0 | 0 | 0 | 0 | 0 | 0 | 0 | 0 | 0 | 0 | 0 | 0.4228017 | 0 | 0 | 0 | 0 | 0 | 0 | 0 | 0 | 0
2209 | Iron Particle | Metall | Silber | Ductile | 0.3783974 | 0 | 0 | 0.03294931 | 0.09957679 | 0.006075426 | 0 | 0.007443807 | 0 | 0.002478134 | 0.009625694 | 4.202262 | 0.01708831 | 0.02643657 | 0.01477006 | 0 | 0 | 0 | 0 | 0 | 0 | 0.001297846 | 0 | 0.001189692 | 0 | 0 | 0 | 0 | 0 | 0 | 0 | 0 | 0 | 0 | 0 | 0.2811436 | 0 | 0 | 0 | 0 | 0 | 0 | 0 | 0 | 0
2210 | Iron Particle | Metall | Silber | Ductile | 0.220173 | 0 | 0 | 0.001368381 | 0.089763 | 0.003385686 | 0.01121038 | 0.002327659 | 0.0008417192 | 0.001528261 | 0.01120098 | 4.574429 | 0 | 0 | 0.002647418 | 0 | 0 | 0 | 0 | 0 | 0 | 0 | 0 | 0.001147371 | 0 | 0 | 0 | 0 | 0 | 0 | 0 | 0 | 0 | 0 | 0 | 0 | 0 | 0 | 0 | 0 | 0 | 0.002224208 | 0 | 0 | 0
2211 | Iron Particle | Metall | Silber | Ductile | 0.2716966 | 0 | 0 | 0.001236716 | 0.1281952 | 0.003700743 | 0.01752093 | 0.007867018 | 0 | 0.02098185 | 0.008139754 | 4.510054 | 0 | 0 | 0.002511051 | 0 | 0 | 0 | 0 | 0 | 0 | 0 | 0 | 0.001876234 | 0 | 0 | 0 | 0 | 0 | 0 | 0 | 0 | 0 | 0 | 0 | 0 | 0 | 0 | 0 | 0 | 0 | 0 | 0 | 0 | 0
2212 | Iron Particle | Metall | Silber | Ductile | 0.6725007 | 0 | 0 | 0.04031318 | 0.1436189 | 0.005205492 | 0 | 0.004486034 | 0 | 0.003898241 | 0.01260698 | 4.16722 | 0.0116524 | 0.01185931 | 0.006719646 | 0 | 0 | 0 | 0 | 0 | 0 | 0.0009451707 | 0 | 0.00132606 | 0 | 0 | 0 | 0 | 0 | 0 | 0 | 0 | 0 | 0 | 0 | 0.2923963 | 0 | 0 | 0 | 0 | 0 | 0 | 0 | 0 | 0
2213 | Iron Particle | Metall | Silber | Ductile | 0.1820371 | 0 | 0 | 0.004754068 | 0.09455939 | 0.1614126 | 0.04208596 | 0.003338663 | 0.002661525 | 0.001871532 | 0.01956644 | 4.365348 | 0 | 0.002924857 | 0.002153673 | 0 | 0 | 0 | 0 | 0 | 0 | 0 | 0 | 0.001415405 | 0 | 0 | 0 | 0 | 0 | 0 | 0 | 0 | 0 | 0 | 0 | 0 | 0 | 0 | 0 | 0 | 0 | 0 | 0 | 0 | 0
2214 | Iron Particle | Metall | Silber | Ductile | 0.2278708 | 0 | 0 | 0.1033246 | 0.2093765 | 0.0148688 | 0.04174269 | 0.02997273 | 0 | 0.6633782 | 0.02933791 | 3.595298 | 0.002459325 | 0.004133358 | 0.002623907 | 0 | 0 | 0 | 0 | 0 | 0 | 0 | 0 | 0 | 0 | 0 | 0 | 0 | 0 | 0 | 0 | 0 | 0 | 0 | 0 | 0.003277532 | 0 | 0 | 0 | 0 | 0 | 0.001876234 | 0 | 0 | 0
2215 | Iron Particle | Metall | Silber | Ductile | 0.4769585 | 0 | 0 | 0.02487539 | 0.07195994 | 0.001932662 | 0.004725853 | 0.003000094 | 0.003000094 | 0.730189 | 0.02079846 | 3.817996 | 0 | 0.01046741 | 0.007899934 | 0 | 0 | 0 | 0 | 0 | 0 | 0 | 0.001255525 | 0.001716355 | 0 | 0 | 0 | 0 | 0 | 0 | 0 | 0 | 0 | 0 | 0 | 0.002031412 | 0 | 0 | 0 | 0 | 0 | 0 | 0 | 0 | 0
2216 | Iron Particle | Metall | Silber | Ductile | 0.4253926 | 0 | 0 | 0.04028966 | 0.06596915 | 0.0009592777 | 0 | 0.003771278 | 0 | 0.005732155 | 0.009174269 | 4.219557 | 0.01728581 | 0.00229004 | 0.006150663 | 0 | 0 | 0 | 0 | 0 | 0 | 0.001518856 | 0 | 0.001420107 | 0 | 0 | 0 | 0 | 0 | 0 | 0.002294743 | 0 | 0 | 0 | 0 | 0.3181228 | 0 | 0 | 0 | 0 | 0 | 0.00781059 | 0 | 0 | 0
2217 | Iron Particle | Metall | Silber | Ductile | 0.62662 | 0 | 0 | 0.0325214 | 0 | 0 | 0 | 0.001048622 | 0 | 0.003766576 | 0.00513966 | 3.734468 | 0.02022477 | 0.001617606 | 0.00758958 | 0 | 0.0001551773 | 0 | 0 | 0 | 0 | 0.002186589 | 0 | 0.003442114 | 0 | 0 | 0 | 0 | 0 | 0 | 0 | 0 | 0 | 0 | 0 | 0.8901768 | 0 | 0 | 0 | 0 | 0 | 0 | 0 | 0 | 0
2218 | Iron Particle | Metall | Silber | Ductile | 0.6879573 | 0 | 0.016872 | 0.04513308 | 0.05709113 | 0 | 0.004326154 | 0 | 0 | 0.0126493 | 0.006870121 | 2.805563 | 0.02715602 | 0 | 0.002294743 | 1.667201 | 0 | 0 | 0 | 0 | 0.01795824 | 0.004749365 | 0 | 0.002078435 | 0 | 0 | 0 | 0 | 0 | 0 | 0 | 0 | 0.002774382 | 0 | 0.005407693 | 0 | 0.02421706 | 0 | 0 | 0 | 0 | 0 | 0 | 0 | 0
2219 | Iron Particle | Metall | Silber | Ductile | 0.08529578 | 0 | 0 | 0.0007993981 | 0.1311154 | 0.001857425 | 0.01076366 | 0.00170695 | 0.001354274 | 0.004326154 | 0.007556663 | 4.527048 | 0.009851406 | 0 | 0.002454622 | 0 | 0 | 0 | 0 | 0 | 0 | 0 | 0 | 0.0008699332 | 0 | 0 | 0 | 0 | 0 | 0 | 0 | 0 | 0 | 0 | 0 | 0 | 0 | 0 | 0 | 0 | 0 | 0.002614502 | 0 | 0 | 0
2220 | Iron Particle | Metall | Silber | Ductile | 0.3130725 | 0 | 0 | 0.01480767 | 0 | 0 | 0 | 0.001194395 | 0 | 0.004410797 | 0.01002539 | 3.919952 | 0.0200743 | 0 | 0.00305182 | 0 | 0 | 0 | 0 | 0 | 0 | 0.001556475 | 0 | 0.002807298 | 0 | 0 | 0 | 0 | 0 | 0 | 0 | 0 | 0 | 0 | 0 | 0.7237092 | 0 | 0 | 0 | 0 | 0 | 0 | 0 | 0 | 0
2222 | Iron Particle | Metall | Silber | Ductile | 0.4700508 | 0 | 0 | 0.09549516 | 0.2411267 | 0.004965673 | 0.02804947 | 0.003672529 | 0 | 0.7132794 | 0.02026709 | 3.550795 | 0 | 0.02823756 | 0.009423493 | 0 | 0 | 0 | 0 | 0 | 0 | 0.001137967 | 0 | 0.001227311 | 0 | 0 | 0 | 0 | 0 | 0 | 0 | 0 | 0 | 0 | 0 | 0.004058121 | 0 | 0 | 0 | 0 | 0 | 0 | 0 | 0 | 0
2223 | Iron Particle | Metall | Silber | Ductile | 0.7119675 | 0 | 0 | 0 | 0 | 0.03409668 | 0 | 0.004142763 | 0 | 0.002567479 | 0.01122449 | 4.275115 | 0.01864008 | 0.04258441 | 0.005125553 | 0 | 0 | 0 | 0 | 0 | 0 | 0.0008605285 | 0 | 0.002313552 | 0 | 0 | 0 | 0 | 0 | 0 | 0 | 0 | 0 | 0 | 0 | 0.2847785 | 0 | 0 | 0 | 0 | 0 | 0.0208878 | 0 | 0 | 0
2224 | Iron Particle | Metall | Silber | Ductile | 0.1410797 | 0 | 0 | 0.001415405 | 0.1546318 | 0.004852817 | 0.01539076 | 0.003522054 | 0 | 0.01797235 | 0.009099031 | 4.489044 | 0 | 0 | 0.002492241 | 0 | 0 | 0 | 0 | 0 | 0 | 0 | 0 | 0.0007147559 | 0 | 0 | 0 | 0 | 0 | 0 | 0 | 0 | 0 | 0 | 0 | 0 | 0 | 0 | 0 | 0 | 0 | 0.002953071 | 0 | 0 | 0
2226 | Iron Particle | Metall | Silber | Ductile | 0.4365748 | 0 | 0 | 0.04701872 | 0.01873883 | 0.002257124 | 0 | 0.004086335 | 0 | 0.002318254 | 0.007998683 | 4.222054 | 0.01599266 | 0.002628609 | 0.005149064 | 0 | 0 | 0 | 0 | 0 | 0 | 0.001664629 | 0 | 0.001481238 | 0 | 0 | 0 | 0 | 0 | 0 | 0 | 0 | 0 | 0 | 0 | 0.3708972 | 0 | 0 | 0 | 0 | 0 | 0 | 0 | 0 | 0
2227 | Iron Particle | Metall | Silber | Ductile | 0.517756 | 0 | 0 | 0.05527603 | 0 | 0 | 0 | 0.005713345 | 0 | 0.004476629 | 0.01071664 | 3.876324 | 0.01200508 | 0.005971974 | 0.007909339 | 0 | 0.000178689 | 0 | 0 | 0 | 0 | 0.00297188 | 0 | 0.002760275 | 0 | 0 | 0 | 0 | 0 | 0 | 0.0026098 | 0 | 0 | 0 | 0 | 0.7154331 | 0 | 0 | 0 | 0 | 0 | 0 | 0 | 0 | 0
2228 | Iron Particle | Metall | Silber | Ductile | 1.302168 | 0 | 0 | 0.02187529 | 0 | 0.01062729 | 0 | 0.00572275 | 0 | 0.005393586 | 0.01431863 | 4.279089 | 0.01780307 | 0.003587887 | 0.003150569 | 0 | 0 | 0 | 0 | 0 | 0 | 0.002398194 | 0 | 0.002012602 | 0 | 0 | 0 | 0 | 0 | 0 | 0 | 0 | 0 | 0 | 0 | 0.336208 | 0 | 0 | 0 | 0 | 0 | 0 | 0 | 0 | 0
2229 | Iron Particle | Metall | Silber | Ductile | 0.6793473 | 0 | 0 | 0.04582432 | 0.1727546 | 0.003475031 | 0.01147842 | 0.002445218 | 0.004462522 | 0.7345857 | 0.01924668 | 3.676131 | 0 | 0.01150193 | 0.009583373 | 0 | 0 | 0 | 0 | 0 | 0 | 0.0008088028 | 0 | 0.001382488 | 0 | 0 | 0 | 0 | 0 | 0 | 0.002736763 | 0 | 0 | 0 | 0 | 0.005750964 | 0 | 0 | 0 | 0 | 0 | 0 | 0 | 0 | 0
2230 | Iron Particle | Metall | Silber | Ductile | 0.8850324 | 0 | 0 | 0.008299633 | 0.2297846 | 0.004170977 | 0.0146619 | 0.006066021 | 0 | 0.003771278 | 0.01020878 | 4.415076 | 0 | 0.002186589 | 0.003996991 | 0 | 0 | 0 | 0 | 0 | 0 | 0 | 0 | 0.001236716 | 0 | 0 | 0 | 0 | 0 | 0 | 0 | 0 | 0 | 0 | 0 | 0 | 0 | 0 | 0 | 0 | 0 | 0.002642716 | 0 | 0 | 0
2231 | Iron Particle | Metall | Silber | Ductile | 0.6066585 | 0 | 0 | 0.04840591 | 0 | 0 | 0 | 0.006329352 | 0.0006818396 | 0.007890529 | 0.005520549 | 3.740487 | 0.0160585 | 0.0020079 | 0.002708549 | 0 | 0.000371485 | 0 | 0 | 0 | 0 | 0.00252986 | 0 | 0.003014201 | 0 | 0 | 0 | 0 | 0 | 0 | 0 | 0 | 0 | 0 | 0 | 0.8663406 | 0 | 0 | 0 | 0 | 0 | 0 | 0 | 0 | 0
2232 | Iron Particle | Metall | Silber | Ductile | 0.4565692 | 0 | 0 | 0.05072416 | 0.08539923 | 0.004556569 | 0.01016646 | 0.003761873 | 0.0048199 | 0.688846 | 0.01394715 | 3.819411 | 0 | 0.01017117 | 0.003432709 | 0 | 0 | 0 | 0 | 0 | 0 | 0 | 0 | 0.001142669 | 0 | 0 | 0 | 0 | 0 | 0 | 0 | 0 | 0 | 0 | 0 | 0.004406094 | 0 | 0 | 0 | 0 | 0 | 0.001561177 | 0 | 0 | 0
2233 | Iron Particle | Metall | Silber | Ductile | 0.4216214 | 0 | 0 | 0.02460735 | 0.1093671 | 0.006475125 | 0 | 0.02140036 | 0.0004702342 | 0.002346469 | 0.006381078 | 4.303216 | 0.01588921 | 0.004138061 | 0.01463839 | 0 | 0.0001880937 | 0 | 0 | 0 | 0 | 0.001175585 | 0 | 0.00259099 | 0 | 0 | 0 | 0 | 0 | 0 | 0 | 0 | 0 | 0 | 0 | 0.1894573 | 0 | 0 | 0 | 0 | 0 | 0 | 0 | 0 | 0
2234 | Iron Particle | Metall | Silber | Ductile | 0.4876093 | 0 | 0.0331374 | 0.1695147 | 0.1588874 | 0 | 0.02724067 | 0.00475877 | 0 | 0.02605568 | 0.004189787 | 1.702873 | 0.02314022 | 0 | 0.005384181 | 2.523954 | 0 | 0 | 0 | 0 | 0.01322299 | 0.003437412 | 0 | 0.00252986 | 0 | 0 | 0 | 0 | 0 | 0 | 0 | 0 | 0.003884134 | 0 | 0 | 0 | 0 | 0 | 0 | 0 | 0 | 0 | 0 | 0 | 0
2235 | Iron Particle | Metall | Silber | Ductile | 0.5485564 | 0 | 0 | 0.09115019 | 0.04881501 | 0 | 0 | 0 | 0 | 0 | 0.006357566 | 0.8249224 | 0 | 0.002412301 | 0.001199097 | 3.725886 | 0 | 0 | 0 | 0 | 0 | 0 | 0 | 0 | 0 | 0 | 0 | 0 | 0 | 0 | 0.001363679 | 0 | 0 | 0 | 0 | 0 | 0 | 0 | 0 | 0 | 0 | 0 | 0 | 0 | 0
2236 | Iron Particle | Metall | Silber | Ductile | 0.5637214 | 0 | 0 | 0.03022665 | 0 | 0 | 0 | 0.001815104 | 0 | 0.004542462 | 0.01162889 | 4.012235 | 0.01779836 | 0 | 0.001199097 | 0 | 0 | 0 | 0 | 0 | 0 | 0.001721057 | 0 | 0.002492241 | 0 | 0 | 0 | 0 | 0 | 0 | 0 | 0 | 0 | 0 | 0 | 0.6185507 | 0 | 0 | 0 | 0 | 0 | 0 | 0 | 0 | 0
2237 | Iron Particle | Metall | Silber | Ductile | 0.4237092 | 0 | 0 | 0.1211982 | 0.1690398 | 0.005497038 | 0.02006959 | 0.01858365 | 0.001692843 | 0.6072886 | 0.02172952 | 3.714253 | 0 | 0.01111163 | 0.005393586 | 0 | 0 | 0 | 0 | 0 | 0 | 0.000536067 | 0 | 0.0005125553 | 0 | 0 | 0 | 0 | 0 | 0 | 0 | 0 | 0 | 0 | 0 | 0.003451519 | 0 | 0 | 0 | 0 | 0 | 0.001993793 | 0 | 0 | 0
2238 | Iron Particle | Metall | Silber | Ductile | 3.189039 | 0 | 0 | 0 | 0.1637261 | 0.00684661 | 0 | 0.06460077 | 0 | 0.01497226 | 0.01240478 | 4.388625 | 0.02337534 | 0 | 0.009174269 | 0 | 0 | 0 | 0 | 0 | 0 | 0.001349572 | 0 | 0.003743064 | 0 | 0 | 0 | 0 | 0 | 0 | 0.006108342 | 0 | 0 | 0 | 0 | 0.007410891 | 0 | 0 | 0 | 0 | 0 | 0 | 0 | 0 | 0
2240 | Iron Particle | Metall | Silber | Ductile | 6.338051 | 0 | 0 | 0 | 0.04143233 | 0.01910091 | 0 | 0.0212875 | 0 | 0.02864667 | 0.01962287 | 4.523201 | 0.01573874 | 0.006174175 | 0.007961065 | 0 | 0.0008276122 | 0 | 0 | 0 | 0 | 0 | 0 | 0.005238409 | 0 | 0 | 0 | 0 | 0 | 0 | 0 | 0 | 0 | 0 | 0 | 0.01310543 | 0 | 0 | 0 | 0 | 0 | 0 | 0 | 0 | 0
2243 | Iron Particle | Metall | Silber | Ductile | 5.160289 | 0 | 0 | 0.0006395185 | 0.07687859 | 0.004058121 | 0.01421048 | 0.008497132 | 0 | 0.007772971 | 0.01302078 | 4.566787 | 0 | 0.001594094 | 0.003898241 | 0 | 0 | 0 | 0 | 0 | 0 | 0 | 0 | 0.0008182075 | 0 | 0 | 0 | 0 | 0 | 0 | 0 | 0 | 0 | 0 | 0 | 0 | 0 | 0 | 0 | 0 | 0 | 0.003917051 | 0 | 0 | 0
2244 | Iron Particle | Metall | Silber | Ductile | 4.571739 | 0 | 0 | 0 | 0.05531365 | 0 | 0 | 0 | 0 | 0 | 0.01449732 | 2.542171 | 0 | 0.003155271 | 0.003761873 | 2.048133 | 0 | 0 | 0 | 0 | 0 | 0 | 0 | 0 | 0 | 0 | 0 | 0 | 0 | 0 | 0 | 0 | 0 | 0 | 0 | 0 | 0 | 0 | 0 | 0 | 0 | 0.01133264 | 0 | 0 | 0
2245 | Iron Particle | Metall | Silber | Ductile | 5.92251 | 0 | 0 | 0.001805699 | 0.05753785 | 0.002896643 | 0.004575379 | 0.04616289 | 0 | 0.008041004 | 0.01127151 | 4.506767 | 0.02540675 | 0.02983166 | 0.003310449 | 0 | 0 | 0 | 0 | 0 | 0 | 0 | 0 | 0.0008652309 | 0 | 0 | 0 | 0 | 0 | 0 | 0 | 0 | 0 | 0 | 0 | 0 | 0 | 0 | 0 | 0 | 0 | 0.003484435 | 0 | 0 | 0
2246 | Iron Particle | Metall | Silber | Ductile | 1.055516 | 0 | 0 | 0 | 0.1187482 | 0 | 0 | 0.3221715 | 0.02063388 | 0.02895702 | 0.01133264 | 3.971993 | 0.02084548 | 0.002219505 | 0.006794884 | 0 | 0 | 0 | 0 | 0 | 0 | 0.0008887426 | 0 | 0.00229004 | 0 | 0 | 0 | 0 | 0 | 0 | 0.04834948 | 0 | 0 | 0 | 0 | 0 | 0 | 0 | 0 | 0 | 0 | 0.1471128 | 0 | 0 | 0
2247 | Iron Particle | Metall | Silber | Ductile | 1.064036 | 0 | 0 | 0.01091884 | 0.1747296 | 0.00451895 | 0.03810308 | 0.1740431 | 0 | 0.003522054 | 0.009950155 | 4.273606 | 0 | 0.003197592 | 0.004777579 | 0 | 0 | 0 | 0 | 0 | 0 | 0 | 0 | 0.001960877 | 0 | 0 | 0 | 0 | 0 | 0 | 0 | 0 | 0 | 0 | 0 | 0.002764977 | 0 | 0 | 0 | 0 | 0 | 0 | 0 | 0 | 0
2248 | Iron Particle | Metall | Silber | Ductile | 3.097014 | 0 | 0 | 0.07552431 | 0.03395561 | 0 | 0 | 0.03601994 | 0 | 0.02907458 | 0.01471363 | 4.465678 | 0.02342236 | 0 | 0.004881031 | 0 | 0.0009310637 | 0 | 0 | 0 | 0 | 0 | 0 | 0.008403085 | 0 | 0 | 0 | 0 | 0 | 0 | 0 | 0 | 0 | 0 | 0 | 0.00973855 | 0 | 0 | 0 | 0 | 0 | 0 | 0 | 0 | 0
2249 | Iron Particle | Metall | Silber | Ductile | 1.960552 | 0 | 0 | 0 | 0.1119063 | 0.01368852 | 0 | 0.6074579 | 0.05524311 | 0.02694912 | 0.01567291 | 3.793962 | 0.03362645 | 0.007631901 | 0.01086711 | 0 | 0 | 0 | 0 | 0 | 0 | 0 | 0 | 0.01327471 | 0 | 0 | 0 | 0 | 0 | 0 | 0 | 0 | 0 | 0 | 0 | 0.01206151 | 0 | 0 | 0 | 0 | 0 | 0 | 0 | 0 | 0
2250 | Iron Particle | Metall | Silber | Ductile | 2.962358 | 0 | 0.03013731 | 0.06984858 | 0.05861469 | 0.03287407 | 0 | 0.05026333 | 0 | 0.01652403 | 0.03938681 | 1.834257 | 0.02985517 | 0.001076836 | 0.004180382 | 2.512235 | 0 | 0 | 0 | 0 | 0.01359447 | 0.003338663 | 0 | 0.003004796 | 0 | 0 | 0 | 0 | 0 | 0 | 0 | 0 | 0 | 0 | 0 | 0 | 0 | 0 | 0 | 0 | 0 | 0.002318254 | 0 | 0 | 0
2254 | Iron Particle | Metall | Silber | Ductile | 1.807068 | 0 | 0 | 0.02744287 | 0.3184943 | 0.009023794 | 0.04862692 | 0.1524828 | 0 | 0.009644503 | 0.0226982 | 4.071005 | 0 | 0.006240008 | 0.007697733 | 0 | 0 | 0 | 0 | 0 | 0 | 0 | 0 | 0.002515753 | 0 | 0 | 0 | 0 | 0 | 0 | 0.01390482 | 0 | 0 | 0 | 0 | 0.007772971 | 0 | 0 | 0 | 0 | 0 | 0.004547164 | 0 | 0 | 0
2255 | Iron Particle | Metall | Silber | Ductile | 4.666472 | 0 | 0 | 0.01818396 | 0.07225618 | 0.09680711 | 0 | 0.1025769 | 0.01585159 | 0.005788583 | 0.02888178 | 4.303315 | 0.00899558 | 0.00244992 | 0.002318254 | 0 | 0 | 0 | 0 | 0 | 0 | 0.001053325 | 0 | 0.001321358 | 0 | 0 | 0 | 0 | 0 | 0 | 0 | 0 | 0 | 0 | 0 | 0.04253738 | 0 | 0 | 0 | 0 | 0 | 0 | 0 | 0 | 0
2256 | Iron Particle | Metall | Silber | Ductile | 2.833589 | 0 | 0 | 0.05815856 | 0.07881595 | 0.00505972 | 0.007989279 | 0.009122543 | 0 | 0.0114549 | 0.006061319 | 2.785799 | 0.02547259 | 0 | 0.002868428 | 1.661408 | 0 | 0 | 0 | 0 | 0.0160632 | 0.004359071 | 0 | 0.001659927 | 0 | 0 | 0 | 0 | 0 | 0 | 0 | 0 | 0 | 0 | 0.004707044 | 0 | 0.02207749 | 0 | 0 | 0 | 0 | 0 | 0 | 0 | 0
2257 | Iron Particle | Metall | Silber | Ductile | 3.277607 | 0 | 0.03274241 | 0.05942349 | 0.01100818 | 0 | 0.01862127 | 0.02734412 | 0 | 0.01136086 | 0.005586382 | 2.205215 | 0.02749459 | 0 | 0.002435813 | 2.235155 | 0 | 0 | 0 | 0 | 0.01210383 | 0.00349384 | 0 | 0.002553372 | 0 | 0 | 0 | 0 | 0 | 0 | 0 | 0 | 0.004645914 | 0 | 0.007627198 | 0 | 0.03520173 | 0 | 0 | 0 | 0 | 0 | 0 | 0 | 0
2258 | Iron Particle | Metall | Silber | Ductile | 3.657317 | 0 | 0 | 0 | 0.0188705 | 0 | 0 | 0.1211041 | 0 | 0.06550362 | 0.02211041 | 4.418217 | 0.01656165 | 0 | 0.007622496 | 0 | 0.001081539 | 0 | 0 | 0 | 0 | 0 | 0 | 0.01127151 | 0 | 0 | 0 | 0 | 0 | 0 | 0 | 0 | 0 | 0 | 0 | 0.02000376 | 0 | 0 | 0 | 0 | 0 | 0 | 0 | 0 | 0
2259 | Iron Particle | Metall | Silber | Ductile | 1.618809 | 0 | 0 | 0.02568419 | 0 | 0.0343318 | 0 | 0.008050409 | 0.0006583278 | 0.01107401 | 0.01318066 | 4.057604 | 0.01870592 | 0.006033104 | 0.006870121 | 0 | 0 | 0 | 0 | 0 | 0 | 0.001664629 | 0.0007852911 | 0.002238315 | 0 | 0 | 0 | 0 | 0 | 0 | 0 | 0 | 0 | 0 | 0 | 0.5154566 | 0 | 0 | 0 | 0 | 0 | 0 | 0 | 0 | 0
2260 | Iron Particle | Metall | Silber | Ductile | 3.312668 | 0 | 0.2942208 | 0.1121367 | 0.02999624 | 0.00608483 | 0.01550832 | 0.09005455 | 0.004476629 | 0.04220822 | 0.01219317 | 2.310373 | 0.03602934 | 0.0108389 | 0.01511803 | 1.607745 | 0 | 0 | 0 | 0 | 0 | 0 | 0 | 0.003949967 | 0.01534374 | 0 | 0 | 0 | 0 | 0.06831562 | 0 | 0 | 0 | 0 | 0 | 0 | 0.02774382 | 0 | 0 | 0 | 0 | 0 | 0 | 0 | 0
2261 | Iron Particle | Metall | Silber | Ductile | 2.577551 | 0 | 0 | 0 | 0.09903602 | 0 | 0 | 0.533871 | 0.02453682 | 0 | 0.01575755 | 3.981971 | 0.01271513 | 0.006705539 | 0.007171071 | 0 | 0 | 0 | 0 | 0 | 0 | 0.001058027 | 0 | 0.00244992 | 0 | 0 | 0 | 0 | 0 | 0 | 0.007302737 | 0 | 0 | 0 | 0 | 0.009766764 | 0 | 0 | 0 | 0 | 0 | 0 | 0 | 0 | 0
2262 | Iron Particle | Metall | Silber | Ductile | 1.209311 | 0 | 0 | 0 | 0.06128562 | 0 | 0 | 1.312748 | 0.1570253 | 0 | 0.02556663 | 3.08064 | 0.02373742 | 0 | 0.007481426 | 0 | 0 | 0 | 0 | 0 | 0 | 0.005426502 | 0 | 0.007768269 | 0 | 0 | 0 | 0 | 0 | 0 | 0.02066209 | 0 | 0 | 0 | 0 | 0 | 0 | 0 | 0 | 0 | 0 | 0 | 0 | 0 | 0
2264 | Iron Particle | Metall | Silber | Ductile | 6.149154 | 0 | 0 | 0.02356343 | 0.1762626 | 0.01210853 | 0 | 0.5705304 | 0.04672247 | 0 | 0.01267751 | 3.820747 | 0.02374683 | 0.002938964 | 0.003564375 | 0 | 0 | 0 | 0 | 0 | 0 | 0.001692843 | 0 | 0.002304147 | 0 | 0 | 0 | 0 | 0 | 0 | 0 | 0 | 0 | 0 | 0 | 0.005478228 | 0 | 0 | 0 | 0 | 0 | 0 | 0 | 0 | 0
2265 | Iron Particle | Metall | Silber | Ductile | 2.427875 | 0 | 0 | 0.02062917 | 0.009338851 | 0.002045519 | 0 | 0.008901533 | 0.0008323145 | 0.009301232 | 0.0140647 | 4.463091 | 0.01499107 | 0.003122355 | 0.003268128 | 0 | 0 | 0 | 0 | 0 | 0 | 0.0009686824 | 0 | 0.001528261 | 0 | 0 | 0 | 0 | 0 | 0 | 0 | 0 | 0 | 0 | 0 | 0.1502586 | 0 | 0 | 0 | 0 | 0 | 0 | 0 | 0 | 0
2266 | Iron Particle | Metall | Silber | Ductile | 3.193299 | 0 | 0 | 0.03558262 | 0 | 0 | 0 | 0.2891235 | 0.05928242 | 0.005774476 | 0.01569642 | 3.944686 | 0.02834101 | 0.002111351 | 0.002906047 | 0 | 0 | 0 | 0 | 0 | 0 | 0.005473526 | 0 | 0.001960877 | 0 | 0 | 0 | 0 | 0 | 0 | 0 | 0 | 0 | 0 | 0 | 0.3097244 | 0 | 0 | 0 | 0 | 0 | 0 | 0 | 0 | 0
2268 | Iron Particle | Metall | Silber | Ductile | 2.951444 | 0 | 0 | 0.001913853 | 0.06192514 | 0.008083325 | 0.0026098 | 0.0331421 | 0 | 0.00781059 | 0.009964262 | 4.545387 | 0 | 0.01167121 | 0.002548669 | 0 | 0 | 0 | 0 | 0 | 0 | 0 | 0 | 0.001890341 | 0 | 0 | 0 | 0 | 0 | 0 | 0.002633311 | 0 | 0 | 0 | 0 | 0.01007242 | 0 | 0 | 0 | 0 | 0 | 0.002440515 | 0 | 0 | 0
2269 | Iron Particle | Metall | Silber | Ductile | 3.424993 | 0 | 0 | 0.07684567 | 0 | 0 | 0 | 0.001979686 | 0.001222609 | 0.002525158 | 0.01157717 | 4.231214 | 0.01230603 | 0.001683438 | 0.00556287 | 0 | 0 | 0 | 0 | 0 | 0 | 0.001208502 | 0 | 0.001523559 | 0 | 0 | 0 | 0 | 0 | 0 | 0 | 0 | 0 | 0 | 0 | 0.3546929 | 0 | 0 | 0 | 0 | 0 | 0 | 0 | 0 | 0
2270 | Iron Particle | Metall | Silber | Ductile | 2.764507 | 0 | 0 | 0.002774382 | 0.0793097 | 0.009705633 | 0.006602088 | 0.08148218 | 0 | 0.006583278 | 0.01326531 | 4.490718 | 0 | 0.004170977 | 0.003037713 | 0 | 0 | 0 | 0 | 0 | 0 | 0 | 0.001095646 | 0.001951472 | 0 | 0 | 0 | 0 | 0 | 0 | 0 | 0 | 0 | 0 | 0 | 0.001396596 | 0 | 0 | 0 | 0 | 0 | 0 | 0 | 0 | 0
2271 | Iron Particle | Metall | Silber | Ductile | 1.80387 | 0 | 0 | 0.02040816 | 0 | 0 | 0 | 0.005454716 | 0 | 0.008341954 | 0.008972068 | 3.920507 | 0.02211511 | 0 | 0.00467883 | 0 | 0 | 0 | 0 | 0 | 0 | 0.002163077 | 0 | 0.002929559 | 0 | 0 | 0 | 0 | 0 | 0 | 0 | 0 | 0 | 0 | 0 | 0.7060096 | 0 | 0 | 0 | 0 | 0 | 0 | 0 | 0 | 0
2272 | Iron Particle | Metall | Silber | Ductile | 3.616444 | 0 | 0 | 0.002953071 | 0.09440421 | 0 | 0.01202859 | 0.03150099 | 0 | 0.009682122 | 0.01081068 | 4.502201 | 0 | 0.005675727 | 0.007194583 | 0 | 0 | 0 | 0 | 0 | 0 | 0 | 0 | 0.001269632 | 0 | 0 | 0 | 0 | 0 | 0 | 0 | 0 | 0 | 0 | 0 | 0.02157434 | 0 | 0 | 0 | 0 | 0 | 0.002797893 | 0 | 0 | 0
2273 | Iron Particle | Metall | Silber | Ductile | 2.98388 | 0 | 0 | 0.004739961 | 0.1237609 | 0.004834007 | 0.01602088 | 0.04524593 | 0 | 0.008981473 | 0.01005361 | 4.474692 | 0 | 0.002496943 | 0.005901439 | 0 | 0 | 0 | 0 | 0 | 0 | 0 | 0 | 0.001025111 | 0 | 0 | 0 | 0 | 0 | 0 | 0 | 0 | 0 | 0 | 0 | 0.002906047 | 0 | 0 | 0 | 0 | 0 | 0.001434214 | 0 | 0 | 0
2274 | Iron Particle | Metall | Silber | Ductile | 3.671739 | 0 | 0 | 0 | 0 | 0.01029343 | 0 | 0.008346657 | 0.0009874918 | 0.01478886 | 0.02720305 | 4.355403 | 0.01387191 | 0.005924951 | 0.003376281 | 0 | 0 | 0 | 0 | 0 | 0 | 0.0008699332 | 0.002144268 | 0.001495345 | 0 | 0 | 0 | 0 | 0 | 0 | 0 | 0 | 0 | 0 | 0 | 0.2576225 | 0 | 0 | 0 | 0 | 0 | 0 | 0 | 0 | 0
2275 | Iron Particle | Metall | Silber | Ductile | 4.05498 | 0 | 0 | 0.01112104 | 0.0861375 | 0.00385592 | 0.01291733 | 0.444329 | 0 | 0.006578576 | 0.009856108 | 4.113547 | 0 | 0.004876328 | 0.004885733 | 0 | 0 | 0 | 0 | 0 | 0 | 0 | 0 | 0.001532963 | 0 | 0 | 0 | 0 | 0 | 0 | 0 | 0 | 0 | 0 | 0 | 0 | 0 | 0 | 0 | 0 | 0 | 0.00244992 | 0 | 0 | 0
2276 | Iron Particle | Metall | Silber | Ductile | 5.818306 | 0 | 0 | 0.0002492241 | 0.05379009 | 0 | 0.008304336 | 0.01722938 | 0 | 0.00660679 | 0.005675727 | 4.598702 | 0 | 0.005276027 | 0.002275933 | 0 | 0 | 0 | 0 | 0 | 0 | 0 | 0 | 0.001500047 | 0 | 0 | 0 | 0 | 0 | 0 | 0 | 0 | 0 | 0 | 0 | 0.002487539 | 0 | 0 | 0 | 0 | 0 | 0 | 0 | 0 | 0
2277 | Iron Particle | Metall | Silber | Ductile | 2.940144 | 0 | 0 | 0.02511991 | 0 | 0 | 0 | 0.01737986 | 0.003225806 | 0.00973855 | 0.0142481 | 4.414624 | 0.01508511 | 0.002158375 | 0.006945359 | 0 | 0 | 0 | 0 | 0 | 0 | 0.001429512 | 0 | 0.001420107 | 0 | 0 | 0 | 0 | 0 | 0 | 0 | 0 | 0 | 0 | 0 | 0.1909715 | 0 | 0 | 0 | 0 | 0 | 0 | 0 | 0 | 0
2278 | Iron Particle | Metall | Silber | Ductile | 1.696713 | 0 | 0.1192796 | 0.08740243 | 0.08773629 | 0 | 0.02613091 | 0.008934449 | 0 | 0.01761497 | 0.008464215 | 1.630589 | 0.02822816 | 0 | 0.007307439 | 2.670375 | 0 | 0 | 0 | 0 | 0 | 0 | 0 | 0.001076836 | 0 | 0 | 0 | 0 | 0 | 0 | 0 | 0 | 0 | 0 | 0 | 0 | 0 | 0 | 0 | 0 | 0 | 0.008633499 | 0 | 0 | 0
2279 | Iron Particle | Metall | Silber | Ductile | 3.243732 | 0 | 0 | 0.03736951 | 0 | 0 | 0 | 0.01142669 | 0.0007899934 | 0.009014389 | 0.01418226 | 4.09194 | 0.0134581 | 0.00230885 | 0.002459325 | 0 | 0 | 0 | 0 | 0 | 0 | 0.001791592 | 0 | 0.001702248 | 0 | 0 | 0 | 0 | 0 | 0 | 0 | 0 | 0 | 0 | 0 | 0.5159033 | 0 | 0 | 0 | 0 | 0 | 0 | 0 | 0 | 0
2280 | Iron Particle | Metall | Silber | Ductile | 2.102685 | 0 | 0 | 0 | 0 | 0 | 0 | 0.00801279 | 0.001495345 | 0.03622214 | 0.0110364 | 4.371142 | 0.01634534 | 0 | 0.004603593 | 0 | 0 | 0 | 0 | 0 | 0 | 0 | 0 | 0.002214803 | 0 | 0 | 0 | 0 | 0 | 0 | 0 | 0 | 0 | 0 | 0 | 0.2512696 | 0 | 0 | 0 | 0 | 0 | 0 | 0 | 0 | 0
2286 | Iron Particle | Metall | Silber | Ductile | 4.372195 | 0 | 0 | 0.0212922 | 0.1211982 | 0 | 0.01524499 | 0.01818866 | 0 | 0.001838616 | 0.009447005 | 4.481059 | 0 | 0.00580269 | 0.003921753 | 0 | 0 | 0 | 0 | 0 | 0 | 0 | 0 | 0.001227311 | 0 | 0 | 0 | 0 | 0 | 0 | 0 | 0 | 0 | 0 | 0 | 0.02142857 | 0 | 0 | 0 | 0 | 0 | 0.001438917 | 0 | 0 | 0
2287 | Iron Particle | Metall | Silber | Ductile | 3.918654 | 0 | 0 | 0.001260228 | 0.102591 | 0.03245086 | 0.03045237 | 0.01899276 | 0 | 0.001669331 | 0.009964262 | 4.497748 | 0 | 0.002407599 | 0.003319853 | 0 | 0 | 0 | 0 | 0 | 0 | 0 | 0 | 0.001241418 | 0 | 0 | 0 | 0 | 0 | 0 | 0 | 0 | 0 | 0 | 0 | 0 | 0 | 0 | 0 | 0 | 0 | 0 | 0 | 0 | 0
2298 | Iron Particle | Metall | Silber | Ductile | 4.987821 | 0 | 0 | 0 | 0.1605662 | 0 | 0 | 0 | 0 | 0 | 0.01812753 | 1.959329 | 0 | 0 | 0.002097244 | 2.560632 | 0 | 0 | 0 | 0 | 0 | 0 | 0 | 0 | 0 | 0 | 0 | 0 | 0 | 0 | 0 | 0 | 0 | 0 | 0 | 0 | 0 | 0 | 0 | 0 | 0 | 0 | 0 | 0 | 0
2300 | Iron Particle | Metall | Silber | Ductile | 5.48641 | 0 | 0 | 0.005845011 | 0.1051679 | 0.009865513 | 0.03785385 | 0.2468823 | 0 | 0 | 0.01596915 | 4.271165 | 0 | 0.002783786 | 0.002440515 | 0 | 0 | 0 | 0 | 0 | 0 | 0 | 0 | 0.001749271 | 0 | 0 | 0 | 0 | 0 | 0 | 0 | 0 | 0 | 0 | 0 | 0.002374683 | 0 | 0 | 0 | 0 | 0 | 0 | 0 | 0 | 0
2301 | Iron Particle | Metall | Silber | Ductile | 4.436189 | 0 | 0 | 0.0005548763 | 0.06711182 | 0.005887332 | 0.007316844 | 0.0062259 | 0.001208502 | 0.002327659 | 0.01078717 | 4.575783 | 0 | 0.0034139 | 0.002572181 | 0 | 0 | 0 | 0 | 0 | 0 | 0 | 0 | 0.001490642 | 0 | 0 | 0 | 0 | 0 | 0 | 0 | 0 | 0 | 0 | 0 | 0.01443149 | 0 | 0 | 0 | 0 | 0 | 0.002976582 | 0 | 0 | 0
2303 | Iron Particle | Metall | Silber | Ductile | 9.607213 | 0 | 0 | 0 | 0.01449262 | 0.015861 | 0 | 0.04164394 | 0 | 0.00654566 | 0.01238597 | 4.561079 | 0.01603028 | 0.006644409 | 0.008826295 | 0 | 0 | 0 | 0 | 0 | 0 | 0 | 0 | 0.006700837 | 0 | 0 | 0 | 0 | 0 | 0 | 0 | 0 | 0 | 0 | 0 | 0.01213204 | 0 | 0 | 0 | 0 | 0 | 0 | 0 | 0 | 0
2310 | Iron Particle | Metall | Silber | Ductile | 8.243981 | 0 | 0.04411737 | 0.1384463 | 0.06277156 | 0.01483119 | 0.02211511 | 0.2227828 | 0.007274523 | 0.01544249 | 0.0128609 | 2.09407 | 0.02748519 | 0.001302549 | 0.005031506 | 1.997776 | 0 | 0 | 0 | 0 | 0.006578576 | 0.002802596 | 0 | 0.001241418 | 0 | 0 | 0 | 0 | 0 | 0 | 0 | 0 | 0 | 0.004114549 | 0 | 0 | 0.02050691 | 0 | 0 | 0 | 0 | 0 | 0 | 0 | 0
2311 | Iron Particle | Metall | Silber | Ductile | 4.668969 | 0 | 0 | 0.001434214 | 0.08831468 | 0.01294555 | 0.01950061 | 0.04486034 | 0 | 0.0009122543 | 0.01913853 | 4.505253 | 0 | 0.00170695 | 0.003620803 | 0 | 0 | 0 | 0 | 0 | 0 | 0 | 0 | 0.001382488 | 0 | 0 | 0 | 0 | 0 | 0 | 0 | 0 | 0 | 0 | 0 | 0.001260228 | 0 | 0 | 0 | 0 | 0 | 0.001768081 | 0 | 0 | 0
2312 | Iron Particle | Metall | Silber | Ductile | 2.554538 | 0 | 0 | 0.003620803 | 0.1843976 | 0.007109941 | 0.03098843 | 0.04847174 | 0 | 0.005271325 | 0.01353334 | 4.395425 | 0 | 0.003409198 | 0.005050315 | 0 | 0 | 0 | 0 | 0 | 0 | 0 | 0 | 0.001311953 | 0 | 0 | 0 | 0 | 0 | 0 | 0 | 0 | 0 | 0 | 0 | 0.001631713 | 0 | 0 | 0 | 0 | 0 | 0.001876234 | 0 | 0 | 0
2313 | Iron Particle | Metall | Silber | Ductile | 2.347494 | 0 | 0 | 0.01594094 | 0.1587134 | 0.006714944 | 0.03341484 | 0.04415969 | 0 | 0.001514154 | 0.01491583 | 4.417243 | 0 | 0.002101947 | 0.003235211 | 0 | 0 | 0 | 0 | 0 | 0 | 0 | 0 | 0.0008699332 | 0 | 0 | 0 | 0 | 0 | 0 | 0 | 0 | 0 | 0 | 0 | 0.001744569 | 0 | 0 | 0 | 0 | 0 | 0.001518856 | 0 | 0 | 0
2314 | Iron Particle | Metall | Silber | Ductile | 1.150155 | 0 | 0 | 0.03610928 | 0.3242829 | 0.007283927 | 0 | 0.4311342 | 0.03407317 | 0 | 0.01500517 | 3.7959 | 0.01453494 | 0.006334054 | 0.008577071 | 0 | 0 | 0 | 0 | 0 | 0 | 0.003832409 | 0 | 0.003710148 | 0 | 0 | 0 | 0 | 0 | 0 | 0 | 0 | 0 | 0 | 0 | 0.01604439 | 0 | 0 | 0 | 0 | 0 | 0.005520549 | 0 | 0 | 0
2315 | Iron Particle | Metall | Silber | Ductile | 2.787859 | 0 | 0 | 0.008290229 | 0.2489514 | 0.04976488 | 0.09528355 | 0.07176244 | 0 | 0 | 0.00674786 | 4.213411 | 0 | 0.002586288 | 0.003700743 | 0 | 0 | 0 | 0 | 0 | 0 | 0 | 0 | 0.001598796 | 0 | 0 | 0 | 0 | 0 | 0 | 0 | 0 | 0 | 0 | 0 | 0 | 0 | 0 | 0 | 0 | 0 | 0 | 0 | 0 | 0
2316 | Iron Particle | Metall | Silber | Ductile | 2.178524 | 0 | 0 | 0 | 0.09513308 | 0.006216496 | 0 | 0.3923775 | 0.01443619 | 0 | 0.01413524 | 4.144686 | 0.005779178 | 0.004147465 | 0.007829399 | 0 | 0 | 0 | 0 | 0 | 0 | 0.002365278 | 0 | 0.005374777 | 0 | 0 | 0 | 0 | 0 | 0 | 0 | 0 | 0 | 0 | 0 | 0.009860811 | 0 | 0 | 0 | 0 | 0 | 0 | 0 | 0 | 0
2317 | Iron Particle | Metall | Silber | Ductile | 1.808991 | 0 | 0 | 0.005939058 | 0.09694348 | 0.004866924 | 0.03719552 | 0.1321123 | 0 | 0.001537666 | 0.0267046 | 4.379197 | 0 | 0.00275087 | 0.003625506 | 0 | 0 | 0 | 0 | 0 | 0 | 0 | 0 | 0.002280636 | 0 | 0 | 0 | 0 | 0 | 0 | 0 | 0 | 0 | 0 | 0 | 0.008939152 | 0 | 0 | 0 | 0 | 0 | 0 | 0 | 0 | 0
2318 | Iron Particle | Metall | Silber | Ductile | 5.303597 | 0 | 0 | 0.009028496 | 0.203113 | 0.009442302 | 0.09392457 | 0.02038935 | 0 | 0.004895138 | 0.0600489 | 4.282578 | 0 | 0.003103546 | 0.002572181 | 0 | 0 | 0 | 0 | 0 | 0 | 0 | 0.001800997 | 0.0006771372 | 0 | 0 | 0 | 0 | 0 | 0 | 0 | 0 | 0 | 0 | 0 | 0.01051444 | 0 | 0 | 0 | 0 | 0 | 0 | 0 | 0 | 0
2319 | Iron Particle | Metall | Silber | Ductile | 0.7450955 | 0 | 0 | 0.04359071 | 0.115955 | 0.01247061 | 0 | 0.1467789 | 0.009418791 | 0 | 0.0126493 | 4.325228 | 0.01553654 | 0.004984482 | 0.008591178 | 0 | 0 | 0 | 0 | 0 | 0 | 0 | 0 | 0.002957773 | 0 | 0 | 0 | 0 | 0 | 0 | 0 | 0 | 0 | 0 | 0 | 0.004180382 | 0 | 0 | 0 | 0 | 0 | 0 | 0 | 0 | 0
2321 | Iron Particle | Metall | Silber | Ductile | 8.96532 | 0 | 0 | 0.00935766 | 0 | 0.0104345 | 0 | 0.005073827 | 0 | 0.01237186 | 0.03740713 | 4.352093 | 0.01113985 | 0.006066021 | 0.01274805 | 0 | 0 | 0 | 0 | 0 | 0 | 0 | 0 | 0.002210101 | 0 | 0 | 0 | 0 | 0 | 0 | 0 | 0 | 0 | 0 | 0 | 0.2434308 | 0 | 0 | 0 | 0 | 0 | 0 | 0 | 0 | 0
2322 | Iron Particle | Metall | Silber | Ductile | 4.662259 | 0 | 0 | 0 | 0 | 0 | 0 | 0 | 0.00957867 | 0.02907928 | 0.02285338 | 4.522679 | 0 | 0.01391423 | 0.01651462 | 0 | 0 | 0 | 0 | 0 | 0 | 0 | 0 | 0.03531929 | 0 | 0 | 0 | 0 | 0 | 0 | 0 | 0 | 0 | 0 | 0 | 0 | 0 | 0 | 0 | 0 | 0 | 0.04646384 | 0 | 0 | 0
2323 | Iron Particle | Metall | Silber | Ductile | 5.050404 | 0 | 0 | 0.02197875 | 0 | 0 | 0 | 0.01073545 | 0.00132606 | 0.005327753 | 0.01379197 | 4.171433 | 0.02075143 | 0.002487539 | 0.001537666 | 0 | 0 | 0 | 0 | 0 | 0 | 0.0009545754 | 0 | 0.002619204 | 0 | 0 | 0 | 0 | 0 | 0 | 0 | 0 | 0 | 0 | 0 | 0.4493981 | 0 | 0 | 0 | 0 | 0 | 0 | 0 | 0 | 0
2324 | Iron Particle | Metall | Silber | Ductile | 6.743106 | 0 | 0 | 0.01671682 | 0.1380843 | 0.01464779 | 0 | 0.4006865 | 0.02376564 | 0 | 0.01607731 | 4.05198 | 0.02558074 | 0.002685037 | 0.002139566 | 0 | 0 | 0 | 0 | 0 | 0 | 0.0008417192 | 0 | 0.001152074 | 0 | 0 | 0 | 0 | 0 | 0 | 0 | 0 | 0 | 0 | 0 | 0.007989279 | 0 | 0 | 0 | 0 | 0 | 0 | 0 | 0 | 0
2325 | Iron Particle | Metall | Silber | Ductile | 0.950522 | 0 | 0 | 0 | 0.8990783 | 0 | 0.006329352 | 0.06974984 | 0 | 0.001396596 | 0.027504 | 3.561667 | 0.03506066 | 0.03691809 | 0.0636603 | 0 | 0 | 0 | 0 | 0 | 0 | 0 | 0 | 0.0009780871 | 0 | 0 | 0 | 0 | 0 | 0 | 0 | 0 | 0 | 0 | 0 | 0 | 0 | 0 | 0 | 0 | 0 | 0 | 0 | 0 | 0
2326 | Iron Particle | Metall | Silber | Ductile | 6.798843 | 0 | 0 | 0.01900687 | 0.2257171 | 0.004890435 | 0.04423963 | 0.2291169 | 0 | 0.0009921941 | 0.01379197 | 4.15292 | 0 | 0.005788583 | 0.002680335 | 0 | 0 | 0 | 0 | 0 | 0 | 0 | 0 | 0.001763378 | 0 | 0 | 0 | 0 | 0 | 0 | 0 | 0 | 0 | 0 | 0 | 0.001180288 | 0 | 0 | 0 | 0 | 0 | 0 | 0 | 0 | 0
2327 | Iron Particle | Metall | Silber | Ductile | 14.34525 | 0 | 0 | 0.001584689 | 0.04692467 | 0.08979592 | 0.006592683 | 0.01091884 | 0.0009921941 | 0.003498542 | 0.0218847 | 4.490539 | 0 | 0.010853 | 0.01016646 | 0 | 0 | 0 | 0 | 0 | 0 | 0 | 0.001311953 | 0.00208784 | 0 | 0 | 0 | 0 | 0 | 0 | 0.002012602 | 0 | 0 | 0 | 0 | 0.002934261 | 0 | 0 | 0 | 0 | 0 | 0 | 0 | 0 | 0
2328 | Iron Particle | Metall | Silber | Ductile | 6.570582 | 0 | 0 | 0.0244992 | 0.1064986 | 0.01702718 | 0 | 0.01494404 | 0 | 0.009160162 | 0.01822628 | 4.477631 | 0.007796483 | 0.005412395 | 0.005017399 | 0 | 0 | 0 | 0 | 0 | 0 | 0 | 0 | 0.004476629 | 0 | 0 | 0 | 0 | 0 | 0 | 0.007782376 | 0 | 0 | 0 | 0 | 0.003865325 | 0 | 0 | 0 | 0 | 0 | 0 | 0 | 0 | 0
2330 | Iron Particle | Metall | Silber | Ductile | 2.515057 | 0 | 0 | 0.02622496 | 0.08001035 | 0.08777861 | 0 | 0.08283175 | 0.01303489 | 0.001269632 | 0.01992382 | 4.323446 | 0.02591931 | 0.002304147 | 0.00305182 | 0 | 0 | 0 | 0 | 0 | 0 | 0.001147371 | 0 | 0.001377786 | 0 | 0 | 0 | 0 | 0 | 0 | 0.003357472 | 0 | 0 | 0 | 0 | 0.03066397 | 0 | 0 | 0 | 0 | 0 | 0 | 0 | 0 | 0
2331 | Iron Particle | Metall | Silber | Ductile | 7.613152 | 0 | 0 | 0 | 0.1130819 | 0.008609988 | 0 | 0.06295025 | 0.003846516 | 0.002995392 | 0.01495815 | 4.453019 | 0.01229662 | 0.004960971 | 0.008026897 | 0 | 0.001119157 | 0 | 0 | 0 | 0 | 0.001923258 | 0 | 0.006371673 | 0 | 0 | 0 | 0 | 0 | 0 | 0 | 0 | 0 | 0 | 0 | 0.008182075 | 0 | 0 | 0 | 0 | 0 | 0 | 0 | 0 | 0
2332 | Iron Particle | Metall | Silber | Ductile | 7.513068 | 0 | 0 | 0.03238973 | 0.1705633 | 0.008238503 | 0 | 0.497362 | 0.03074391 | 0 | 0.01493934 | 3.910905 | 0.02295683 | 0.002022007 | 0.003700743 | 0 | 0 | 0 | 0 | 0 | 0 | 0 | 0 | 0.001542368 | 0 | 0 | 0 | 0 | 0 | 0 | 0 | 0 | 0 | 0 | 0 | 0.006973573 | 0 | 0 | 0 | 0 | 0 | 0 | 0 | 0 | 0
2333 | Iron Particle | Metall | Silber | Ductile | 2.301157 | 0 | 0 | 0.001758676 | 0.09343553 | 0.004321452 | 0.01790652 | 0.02568419 | 0 | 0.007772971 | 0.01818866 | 4.522214 | 0 | 0.004307345 | 0.00313176 | 0 | 0 | 0 | 0 | 0 | 0 | 0 | 0 | 0.001819806 | 0 | 0 | 0 | 0 | 0 | 0 | 0 | 0 | 0 | 0 | 0 | 0.001556475 | 0 | 0 | 0 | 0 | 0 | 0 | 0 | 0 | 0
2334 | Iron Particle | Metall | Silber | Ductile | 1.620648 | 0 | 0 | 0.003686636 | 0.2048716 | 0.003578482 | 0.01620427 | 0.0881595 | 0 | 0.01153484 | 0.01359917 | 4.311483 | 0 | 0.02858554 | 0.00439669 | 0 | 0 | 0 | 0 | 0 | 0 | 0 | 0 | 0.001725759 | 0 | 0 | 0 | 0 | 0 | 0 | 0.009907834 | 0 | 0 | 0 | 0 | 0.002219505 | 0 | 0 | 0 | 0 | 0 | 0.002144268 | 0 | 0 | 0
2335 | Iron Particle | Metall | Silber | Ductile | 3.155032 | 0 | 0 | 0.1028449 | 0.07459325 | 0.004001693 | 0.008732249 | 0.06440798 | 0 | 0.01594094 | 0.006583278 | 2.179625 | 0.01976864 | 0 | 0.005807392 | 2.15616 | 0 | 0 | 0 | 0 | 0.01730462 | 0.004692937 | 0 | 0.003028308 | 0 | 0 | 0 | 0 | 0 | 0 | 0 | 0 | 0.00283081 | 0 | 0.01190633 | 0 | 0.01743158 | 0 | 0 | 0 | 0 | 0.00289194 | 0.003790087 | 0 | 0
2336 | Iron Particle | Metall | Silber | Ductile | 7.052713 | 0 | 0 | 0.01489232 | 0 | 0.01307721 | 0 | 0.01127622 | 0.001650522 | 0.003841813 | 0.01392834 | 4.244169 | 0.01723878 | 0.002755572 | 0.0008088028 | 0 | 0 | 0 | 0 | 0 | 0 | 0.001283739 | 0 | 0.001721057 | 0 | 0 | 0 | 0 | 0 | 0 | 0 | 0 | 0 | 0 | 0 | 0.3756936 | 0 | 0 | 0 | 0 | 0 | 0 | 0 | 0 | 0
2337 | Iron Particle | Metall | Silber | Ductile | 4.150625 | 0 | 0 | 0.0005454716 | 0.06186401 | 0.007218095 | 0.01491583 | 0.002003198 | 0 | 0.005619298 | 0.01475125 | 4.582954 | 0 | 0.003968776 | 0.003743064 | 0 | 0 | 0 | 0 | 0 | 0 | 0 | 0 | 0.001810402 | 0 | 0 | 0 | 0 | 0 | 0 | 0 | 0 | 0 | 0 | 0 | 0.002468729 | 0 | 0 | 0 | 0 | 0 | 0 | 0 | 0 | 0
2338 | Iron Particle | Metall | Silber | Ductile | 5.682968 | 0 | 0 | 0.006950061 | 0.1390671 | 0.008544155 | 0.02700555 | 0.1776968 | 0 | 0.004265024 | 0.01851312 | 4.305408 | 0 | 0.00526192 | 0.005732155 | 0 | 0 | 0 | 0 | 0 | 0 | 0 | 0 | 0.002144268 | 0 | 0 | 0 | 0 | 0 | 0 | 0 | 0 | 0 | 0 | 0 | 0 | 0 | 0 | 0 | 0 | 0 | 0.001509452 | 0 | 0 | 0
2339 | Iron Particle | Metall | Silber | Ductile | 4.040454 | 0 | 0 | 0.005134957 | 0.1012132 | 0.005793285 | 0.03736481 | 0.1967319 | 0 | 0.0007899934 | 0.01455375 | 4.331811 | 0 | 0.002417004 | 0.002045519 | 0 | 0 | 0 | 0 | 0 | 0 | 0 | 0 | 0.002158375 | 0 | 0 | 0 | 0 | 0 | 0 | 0 | 0 | 0 | 0 | 0 | 0.002083137 | 0 | 0 | 0 | 0 | 0 | 0 | 0 | 0 | 0
2340 | Iron Particle | Metall | Silber | Ductile | 5.177678 | 0 | 0.03507947 | 0.05525722 | 0.2307345 | 0 | 0.01031224 | 0.2417333 | 0 | 0.01372614 | 0.004260322 | 0.6584736 | 0.02589109 | 0 | 0.004307345 | 3.4075 | 0 | 0 | 0 | 0 | 0.006272924 | 0.001984388 | 0 | 0.002351171 | 0 | 0 | 0 | 0 | 0 | 0 | 0 | 0 | 0.00445782 | 0 | 0 | 0 | 0 | 0 | 0 | 0 | 0 | 0 | 0 | 0 | 0
2342 | Iron Particle | Metall | Silber | Ductile | 6.65339 | 0 | 0.0600442 | 0.05187153 | 0.1134675 | 0 | 0.03842283 | 0.1893492 | 0 | 0.01379667 | 0.007486128 | 2.779009 | 0.02280166 | 0 | 0.007053513 | 1.38357 | 0 | 0 | 0 | 0 | 0.00556287 | 0.002191291 | 0 | 0.001993793 | 0 | 0 | 0 | 0.00580269 | 0 | 0 | 0 | 0 | 0 | 0 | 0 | 0 | 0.01991442 | 0 | 0 | 0 | 0 | 0 | 0 | 0 | 0
2343 | Iron Particle | Metall | Silber | Ductile | 1.415071 | 0 | 0.02199285 | 0.02488479 | 0.07512931 | 0 | 0.00690774 | 0.01007712 | 0 | 0.01096116 | 0.006808991 | 2.959311 | 0.028515 | 0 | 0.001956174 | 1.499911 | 0 | 0 | 0 | 0 | 0.01454905 | 0.004523653 | 0 | 0.001476535 | 0 | 0 | 0 | 0 | 0 | 0 | 0 | 0 | 0.003075332 | 0 | 0.005765071 | 0 | 0.0264977 | 0 | 0 | 0 | 0 | 0 | 0 | 0 | 0
2344 | Iron Particle | Metall | Silber | Ductile | 0.5258347 | 0 | 0 | 0.01856014 | 0.1361892 | 0.02608859 | 0 | 0.7520643 | 0.03939152 | 0 | 0.0160679 | 3.679846 | 0.02231731 | 0.001579987 | 0.002116054 | 0 | 0 | 0 | 0 | 0 | 0 | 0.001542368 | 0 | 0.001222609 | 0 | 0 | 0 | 0 | 0 | 0 | 0 | 0 | 0 | 0 | 0 | 0.005355967 | 0 | 0 | 0 | 0 | 0 | 0 | 0 | 0 | 0
2346 | Iron Particle | Metall | Silber | Ductile | 2.760077 | 0 | 0 | 0.008986175 | 0.2349854 | 0.02798834 | 0.04075049 | 0.08021255 | 0 | 0.001180288 | 0.0124424 | 4.280899 | 0 | 0.00216778 | 0.008487727 | 0 | 0 | 0 | 0 | 0 | 0 | 0 | 0 | 0.001011003 | 0 | 0 | 0 | 0 | 0 | 0 | 0 | 0 | 0 | 0 | 0 | 0 | 0 | 0 | 0 | 0 | 0 | 0.002981285 | 0 | 0 | 0
2347 | Iron Particle | Metall | Silber | Ductile | 0.4248848 | 0 | 0 | 0.01750682 | 0.2164441 | 0.004500141 | 0.1268833 | 0.2848114 | 0 | 0.006442208 | 0.008501834 | 3.949408 | 0 | 0.00184802 | 0.008266717 | 0 | 0 | 0 | 0 | 0 | 0 | 0 | 0 | 0.001222609 | 0 | 0 | 0 | 0 | 0 | 0 | 0.03023606 | 0 | 0 | 0 | 0 | 0 | 0 | 0 | 0 | 0 | 0 | 0.04602652 | 0 | 0 | 0
2348 | Iron Particle | Metall | Silber | Ductile | 0.8786326 | 0 | 0 | 0.006207091 | 0.1105568 | 0.007203988 | 0.05041851 | 0.2098091 | 0 | 0 | 0.008892128 | 4.285841 | 0 | 0.002783786 | 0.01308191 | 0 | 0 | 0 | 0 | 0 | 0 | 0 | 0 | 0.002078435 | 0 | 0 | 0 | 0 | 0 | 0 | 0 | 0 | 0 | 0 | 0 | 0.003291639 | 0 | 0 | 0 | 0 | 0 | 0.001923258 | 0 | 0 | 0
2349 | Iron Particle | Metall | Silber | Ductile | 0.8088263 | 0 | 0 | 0.05525722 | 0.4731496 | 0.02013543 | 0 | 0.2496614 | 0.009131948 | 0 | 0.01540017 | 3.755191 | 0.01971222 | 0.004222703 | 0.01338286 | 0 | 0 | 0 | 0 | 0 | 0 | 0.005087934 | 0 | 0.00311295 | 0 | 0 | 0 | 0 | 0 | 0 | 0.05694536 | 0 | 0 | 0 | 0 | 0.01544249 | 0 | 0 | 0 | 0 | 0 | 0.006503339 | 0 | 0 | 0
2350 | Iron Particle | Metall | Silber | Ductile | 1.858046 | 0 | 0 | 0.03351829 | 0.005351265 | 0 | 0 | 0.004420201 | 0.001288442 | 0.004768175 | 0.01691432 | 4.34337 | 0.01209913 | 0.002515753 | 0.004989185 | 0 | 0.000550174 | 0 | 0 | 0 | 0 | 0.003291639 | 0 | 0.001222609 | 0 | 0 | 0 | 0 | 0 | 0 | 0 | 0 | 0 | 0 | 0 | 0.2679629 | 0 | 0 | 0 | 0 | 0 | 0 | 0 | 0 | 0
2351 | Iron Particle | Metall | Silber | Ductile | 1.756423 | 0 | 0 | 0.002040816 | 0.1232719 | 0.005172576 | 0.02334242 | 0.006136556 | 0 | 0.002106649 | 0.01407411 | 4.512494 | 0 | 0 | 0.005181981 | 0 | 0 | 0 | 0 | 0 | 0 | 0 | 0 | 0.002238315 | 0 | 0 | 0 | 0 | 0 | 0 | 0.003390388 | 0 | 0 | 0 | 0 | 0 | 0 | 0 | 0 | 0 | 0 | 0.002638014 | 0 | 0 | 0
2352 | Iron Particle | Metall | Silber | Ductile | 1.788752 | 0 | 0 | 0.002534562 | 0.1383476 | 0.004561272 | 0.02585348 | 0.01765259 | 0 | 0.003644315 | 0.003371579 | 4.492448 | 0 | 0.004387285 | 0.001589392 | 0 | 0 | 0 | 0 | 0 | 0 | 0 | 0 | 0.001500047 | 0 | 0 | 0 | 0 | 0 | 0 | 0.002393492 | 0 | 0 | 0 | 0 | 0.001777485 | 0 | 0 | 0 | 0 | 0 | 0.002036114 | 0 | 0 | 0
2353 | Iron Particle | Metall | Silber | Ductile | 0.9910373 | 0 | 0 | 0.003522054 | 0.1620803 | 0 | 0.02893351 | 0.1041898 | 0 | 0.0009122543 | 0.01233894 | 4.380039 | 0 | 0.004246215 | 0.003992288 | 0 | 0 | 0 | 0 | 0 | 0 | 0 | 0 | 0.00184802 | 0 | 0 | 0 | 0 | 0 | 0 | 0 | 0 | 0 | 0 | 0 | 0 | 0 | 0 | 0 | 0 | 0 | 0 | 0 | 0 | 0
2354 | Iron Particle | Metall | Silber, violett | Ductile | 1.006348 | 0 | 0 | 0.02184708 | 0.4360999 | 0.01262109 | 0.06038277 | 0.01350513 | 0 | 0.003188188 | 0.008732249 | 4.114098 | 0 | 0.003700743 | 0.004674128 | 0 | 0 | 0 | 0 | 0 | 0 | 0 | 0 | 0.001279037 | 0 | 0 | 0 | 0 | 0 | 0 | 0.01821687 | 0 | 0 | 0 | 0 | 0.001650522 | 0 | 0 | 0 | 0 | 0 | 0.002092542 | 0 | 0 | 0
2355 | Iron Particle | Metall | Silber | Ductile | 2.007966 | 0 | 0 | 0.0492006 | 0 | 0 | 0 | 0.004551867 | 0 | 0.005558168 | 0.01279037 | 4.089171 | 0.01945829 | 0.01555535 | 0.007133452 | 0 | 0 | 0 | 0 | 0 | 0 | 0.002346469 | 0 | 0.001871532 | 0 | 0 | 0 | 0 | 0 | 0 | 0.002421706 | 0 | 0 | 0 | 0 | 0.4921424 | 0 | 0 | 0 | 0 | 0 | 0 | 0 | 0 | 0
2356 | Iron Particle | Metall | Silber | Ductile | 0.8795025 | 0 | 0.2116806 | 0.09129597 | 0.3898618 | 0 | 0.01588451 | 1.027946 | 0 | 0.5429512 | 0.02937553 | 2.202257 | 0.0194818 | 0.00949873 | 0.01776545 | 0.04353428 | 0 | 0 | 0 | 0 | 0 | 0.01849431 | 0 | 0.007034703 | 0.01450672 | 0 | 0 | 0 | 0.01735634 | 0.04341202 | 0 | 0 | 0 | 0 | 0 | 0 | 0 | 0 | 0 | 0 | 0 | 0 | 0 | 0 | 0
2357 | Iron Particle | Metall | Silber | Ductile | 0.8077306 | 0 | 0 | 0 | 0.1580786 | 0.01016176 | 0 | 0.5403414 | 0.0285197 | 0 | 0.01172294 | 3.872247 | 0.02006959 | 0 | 0.007975172 | 0 | 0.000578388 | 0 | 0 | 0 | 0 | 0 | 0 | 0.004782282 | 0 | 0 | 0 | 0 | 0 | 0 | 0.03878962 | 0 | 0 | 0 | 0 | 0.009080222 | 0 | 0 | 0 | 0 | 0 | 0 | 0 | 0 | 0
2359 | Iron Particle | Metall | Silber | Ductile | 1.510952 | 0 | 0 | 0 | 0 | 0.0100348 | 0 | 0.07193642 | 0.0009592777 | 0.002210101 | 0.01441268 | 4.333904 | 0.021485 | 0.00238879 | 0.005407693 | 0 | 0 | 0 | 0 | 0 | 0 | 0.0008464215 | 0 | 0.002078435 | 0 | 0 | 0 | 0 | 0 | 0 | 0.004288536 | 0 | 0 | 0 | 0 | 0.232385 | 0 | 0 | 0 | 0 | 0 | 0 | 0 | 0 | 0
2361 | Iron Particle | Metall | Silber | Ductile | 0.8088075 | 0 | 0 | 0.02426879 | 0.1345904 | 0.01497696 | 0 | 0.3678407 | 0.02109941 | 0 | 0.01621838 | 4.084148 | 0.01870592 | 0.004368476 | 0.007246309 | 0 | 0 | 0 | 0 | 0 | 0 | 0.0005407693 | 0 | 0.001617606 | 0 | 0 | 0 | 0 | 0 | 0 | 0 | 0 | 0 | 0 | 0 | 0.006714944 | 0 | 0 | 0 | 0 | 0 | 0 | 0 | 0 | 0
2362 | Iron Particle | Metall | Silber | Ductile | 0.479178 | 0 | 0 | 0.002299445 | 0.1098655 | 0.00429794 | 0.03902003 | 0.02298505 | 0 | 0.003098843 | 0.01208032 | 4.485442 | 0 | 0 | 0.003978181 | 0 | 0 | 0 | 0 | 0 | 0 | 0 | 0 | 0.001641117 | 0 | 0 | 0 | 0 | 0 | 0 | 0.01560237 | 0 | 0 | 0 | 0 | 0 | 0 | 0 | 0 | 0 | 0 | 0.001777485 | 0 | 0 | 0
2363 | Iron Particle | Metall | Silber | Ductile | 0.8018856 | 0 | 0.02983166 | 0.1053089 | 0.1070535 | 0.007697733 | 0.01610552 | 0.06792533 | 0 | 0.0166745 | 0.006898335 | 1.378886 | 0.02006959 | 0 | 0.00429794 | 2.924344 | 0 | 0 | 0 | 0 | 0.007631901 | 0.002478134 | 0 | 0.001490642 | 0 | 0 | 0 | 0 | 0 | 0 | 0 | 0 | 0.005652215 | 0 | 0 | 0 | 0 | 0 | 0 | 0 | 0 | 0 | 0 | 0 | 0
2364 | Iron Particle | Metall | Silber | Ductile | 0.2370262 | 0 | 0 | 0.04103734 | 0.4571052 | 0.05157999 | 0 | 0.1546271 | 0.02474842 | 0 | 0.02200696 | 3.904171 | 0.01194865 | 0.003658422 | 0.005544061 | 0 | 0 | 0 | 0 | 0 | 0 | 0.004274429 | 0 | 0.001415405 | 0 | 0 | 0 | 0 | 0 | 0 | 0 | 0 | 0 | 0 | 0 | 0.02011192 | 0 | 0 | 0 | 0 | 0 | 0 | 0 | 0 | 0
2365 | Iron Particle | Metall | Silber | Ductile | 0.7796624 | 0 | 0 | 0.003456221 | 0.1321217 | 0.004735258 | 0.02910279 | 0.008064516 | 0 | 0.003103546 | 0.0120521 | 4.495401 | 0 | 0.005576977 | 0.004782282 | 0 | 0 | 0 | 0 | 0 | 0 | 0 | 0 | 0.001570582 | 0 | 0 | 0 | 0 | 0 | 0 | 0 | 0 | 0 | 0 | 0 | 0 | 0 | 0 | 0 | 0 | 0 | 0.002120756 | 0 | 0 | 0
2366 | Iron Particle | Metall | Silber | Ductile | 0.6491019 | 0 | 0 | 0.045387 | 0.1538512 | 0.003084736 | 0 | 0.006837205 | 0 | 0.002929559 | 0.008633499 | 4.249713 | 0.01648641 | 0.002195994 | 0.002586288 | 0 | 0 | 0 | 0 | 0 | 0 | 0.001302549 | 0 | 0.001147371 | 0 | 0 | 0 | 0 | 0 | 0 | 0 | 0 | 0 | 0 | 0 | 0.2081821 | 0 | 0 | 0 | 0 | 0 | 0 | 0 | 0 | 0
2367 | Iron Particle | Metall | Silber | Ductile | 2.201364 | 0 | 0.1350983 | 0.02085018 | 0.03717201 | 0 | 0.01974043 | 0.007777673 | 0 | 0.02106649 | 0.004119251 | 2.448321 | 0.02885827 | 0 | 0.001551773 | 1.918325 | 0 | 0 | 0 | 0 | 0 | 0 | 0 | 0.001410703 | 0 | 0 | 0 | 0 | 0 | 0.02681275 | 0 | 0 | 0 | 0.005487633 | 0 | 0 | 0.02575002 | 0 | 0 | 0 | 0 | 0 | 0 | 0 | 0
2370 | Iron Particle | Metall | Silber | Ductile | 4.349149 | 0 | 0 | 0.003446817 | 0.05071476 | 0.1294602 | 0.01269162 | 0.03618452 | 0 | 0.005374777 | 0.01643939 | 4.428567 | 0 | 0.005548763 | 0.004871626 | 0 | 0 | 0 | 0 | 0 | 0 | 0 | 0 | 0.002713251 | 0 | 0 | 0 | 0 | 0 | 0 | 0 | 0 | 0 | 0 | 0 | 0.003696041 | 0 | 0 | 0 | 0 | 0 | 0.002393492 | 0 | 0 | 0
2372 | Iron Particle | Metall | Silber | Ductile | 3.2485 | 0 | 0 | 0.04069877 | 0.1149487 | 0 | 0 | 0.2095787 | 0.01116806 | 0.01436095 | 0.01135616 | 4.263425 | 0.0170648 | 0.003423305 | 0.007227499 | 0 | 0 | 0 | 0 | 0 | 0 | 0 | 0 | 0.004359071 | 0 | 0 | 0 | 0 | 0 | 0 | 0 | 0 | 0 | 0 | 0 | 0.004730556 | 0 | 0 | 0 | 0 | 0 | 0 | 0 | 0 | 0
2373 | Iron Particle | Metall | Silber | Ductile | 6.378651 | 0 | 0 | 0.05287783 | 0.1088827 | 0.02907928 | 0 | 0.3625694 | 0.0574297 | 0 | 0.02138625 | 4.001368 | 0.01945359 | 0.003301044 | 0.005045613 | 0 | 0 | 0 | 0 | 0 | 0 | 0.0009921941 | 0 | 0.003348067 | 0 | 0 | 0 | 0 | 0 | 0 | 0.004439011 | 0 | 0 | 0 | 0 | 0.03217812 | 0 | 0 | 0 | 0 | 0 | 0 | 0 | 0 | 0
2374 | Iron Particle | Metall | Silber | Ductile | 3.81296 | 0 | 0.02603216 | 0.07821875 | 0.2463792 | 0.01088592 | 0.02894762 | 1.191235 | 0 | 0.02284868 | 0.009842001 | 3.01951 | 0.03577071 | 0 | 0.006263519 | 0.01019468 | 0 | 0 | 0 | 0 | 0 | 0 | 0 | 0.001236716 | 0 | 0 | 0 | 0 | 0 | 0.01497226 | 0 | 0 | 0 | 0 | 0 | 0 | 0 | 0 | 0 | 0 | 0 | 0 | 0 | 0 | 0
2375 | Iron Particle | Metall | Silber | Ductile | 4.586232 | 0 | 0 | 0.02234553 | 0.1180805 | 0.01198157 | 0 | 1.016068 | 0.052417 | 0 | 0.01234835 | 3.436175 | 0.02071852 | 0.002642716 | 0.002210101 | 0 | 0 | 0 | 0 | 0 | 0 | 0 | 0 | 0.001993793 | 0 | 0 | 0 | 0 | 0 | 0 | 0.00536067 | 0 | 0 | 0 | 0 | 0 | 0 | 0 | 0 | 0 | 0 | 0 | 0 | 0 | 0
2376 | Copper Bearing Particle | Kupfer | Kupferfarben, silber | Ductile | 2.816374 | 0 | 0.03416251 | 0.02712311 | 0.1097997 | 0.001321358 | 0.0240901 | 0 | 0 | 0.01071193 | 0.005525252 | 2.647931 | 0.01490642 | 0.05605191 | 1.741945 | 0.01120098 | 0 | 0 | 0 | 0 | 0 | 0 | 0 | 0.0004561272 | 0 | 0 | 0 | 0 | 0 | 0 | 0 | 0 | 0 | 0.01539076 | 0 | 0 | 0 | 0 | 0 | 0 | 0 | 0 | 0 | 0 | 0
2377 | Iron Particle | Metall | Silber | Ductile | 3.441225 | 0 | 0 | 0.005976676 | 0.1610223 | 0.00728863 | 0.04878209 | 0.01900687 | 0 | 0.000564281 | 0.0180664 | 4.430758 | 0 | 0.002595693 | 0.005807392 | 0 | 0 | 0 | 0 | 0 | 0 | 0 | 0 | 0.00222891 | 0 | 0 | 0 | 0 | 0 | 0 | 0 | 0 | 0 | 0 | 0 | 0 | 0 | 0 | 0 | 0 | 0 | 0 | 0 | 0 | 0
2378 | Iron Particle | Metall | Silber | Ductile | 2.811535 | 0 | 0 | 0.1059908 | 0.2439904 | 0.01919966 | 0.009268316 | 1.374485 | 0 | 0.02103357 | 0.003978181 | 2.848086 | 0.04344494 | 0 | 0.003569077 | 0.003879432 | 0.02283457 | 0 | 0 | 0 | 0 | 0.00154707 | 0 | 0.001006301 | 0 | 0 | 0 | 0 | 0 | 0 | 0 | 0 | 0 | 0 | 0 | 0 | 0 | 0 | 0 | 0 | 0 | 0 | 0 | 0 | 0
2381 | Iron Particle | Metall | Silber | Ductile | 1.959179 | 0 | 0 | 0.01764319 | 0 | 0 | 0 | 0.002266529 | 0.0003103546 | 0.001979686 | 0.008713439 | 4.236725 | 0.01449732 | 0.01300197 | 0.001678736 | 0 | 0 | 0 | 0 | 0 | 0 | 0.001114455 | 0 | 0.001631713 | 0 | 0 | 0 | 0 | 0 | 0 | 0 | 0 | 0 | 0 | 0 | 0.4027791 | 0 | 0 | 0 | 0 | 0 | 0 | 0 | 0 | 0
2382 | Iron Particle | Metall | Silber | Ductile | 2.038602 | 0 | 0 | 0 | 0.3096774 | 0.009047306 | 0.01115866 | 0.1502633 | 0 | 0.003357472 | 0.01396596 | 4.101984 | 0 | 0.09442302 | 0.005007994 | 0 | 0 | 0 | 0 | 0 | 0 | 0 | 0 | 0.003211699 | 0 | 0 | 0 | 0 | 0 | 0 | 0 | 0 | 0 | 0 | 0 | 0 | 0 | 0 | 0 | 0 | 0 | 0 | 0 | 0 | 0
2384 | Iron Particle | Metall | Silber | Ductile | 1.339467 | 0 | 0 | 0.00112386 | 0.09279601 | 0.02103357 | 0.04342613 | 0.02006019 | 0 | 0 | 0.01045331 | 4.498227 | 0 | 0 | 0.009385874 | 0 | 0 | 0 | 0 | 0 | 0 | 0 | 0 | 0.001603499 | 0 | 0 | 0 | 0 | 0 | 0 | 0 | 0 | 0 | 0 | 0 | 0.002247719 | 0 | 0 | 0 | 0 | 0 | 0.001598796 | 0 | 0 | 0
2385 | Iron Particle | Metall | Silber | Ductile | 2.428468 | 0 | 0 | 0 | 0.06234835 | 0.00861469 | 0 | 0.09790746 | 0.002417004 | 0.003329258 | 0.02081256 | 4.471885 | 0.01121979 | 0.01262579 | 0.002106649 | 0 | 0 | 0 | 0 | 0 | 0 | 0.001020408 | 0 | 0.002421706 | 0 | 0 | 0 | 0 | 0 | 0 | 0 | 0 | 0 | 0 | 0 | 0.005633405 | 0 | 0 | 0 | 0 | 0 | 0 | 0 | 0 | 0
2386 | Iron Particle | Metall | Silber | Ductile | 0.7619298 | 0 | 0 | 0.02121697 | 0 | 0 | 0 | 0.006813693 | 0 | 0.008783974 | 0.01984858 | 4.225393 | 0.01729051 | 0 | 0.003917051 | 0 | 0 | 0 | 0 | 0 | 0 | 0 | 0 | 0.006122449 | 0 | 0 | 0 | 0 | 0 | 0 | 0 | 0 | 0 | 0 | 0 | 0.3846892 | 0 | 0 | 0 | 0 | 0 | 0.008257312 | 0 | 0 | 0
2387 | Iron Particle | Metall | Silber | Ductile | 1.200893 | 0 | 0 | 0 | 0.05025393 | 0.01343929 | 0 | 0.008990877 | 0 | 0.01509922 | 0.01409762 | 4.53531 | 0.02391141 | 0 | 0.007608389 | 0 | 0 | 0 | 0 | 0 | 0 | 0 | 0 | 0.004556569 | 0 | 0 | 0 | 0 | 0 | 0 | 0.01161949 | 0 | 0 | 0 | 0 | 0.01212264 | 0 | 0 | 0 | 0 | 0 | 0.005337158 | 0 | 0 | 0
2388 | Iron Particle | Metall | Silber | Ductile | 1.066444 | 0 | 0 | 0.001100348 | 0.07990219 | 0.005788583 | 0.0184755 | 0.009000282 | 0 | 0.001702248 | 0.01327941 | 4.557538 | 0 | 0.004194489 | 0.006254115 | 0 | 0 | 0 | 0 | 0 | 0 | 0 | 0 | 0.001363679 | 0 | 0 | 0 | 0 | 0 | 0 | 0 | 0 | 0 | 0 | 0 | 0.001443619 | 0 | 0 | 0 | 0 | 0 | 0.002045519 | 0 | 0 | 0
2390 | Iron Particle | Metall | Silber | Ductile | 2.668659 | 0 | 0 | 0.003357472 | 0.07622026 | 0.005355967 | 0.01813223 | 0.1862362 | 0 | 0.0060237 | 0.01166651 | 4.376446 | 0 | 0.009099031 | 0.005576977 | 0 | 0 | 0 | 0 | 0 | 0 | 0 | 0 | 0.001584689 | 0 | 0 | 0 | 0 | 0 | 0 | 0 | 0 | 0 | 0 | 0 | 0.00238879 | 0 | 0 | 0 | 0 | 0 | 0 | 0 | 0 | 0
2391 | Iron Particle | Metall | Silber | Ductile | 0.9268927 | 0 | 0 | 0 | 0.07403837 | 0.02655883 | 0 | 0.09395279 | 0.01439387 | 0.005525252 | 0.0194818 | 4.4286 | 0.02962946 | 0 | 0.007138155 | 0 | 0 | 0 | 0 | 0 | 0 | 0 | 0 | 0.003028308 | 0 | 0 | 0 | 0 | 0 | 0 | 0 | 0 | 0 | 0 | 0 | 0 | 0 | 0 | 0 | 0 | 0 | 0 | 0 | 0 | 0
2393 | Iron Particle | Metall | Silber | Ductile | 2.201651 | 0 | 0 | 0.008059814 | 0.1439011 | 0.007105238 | 0.06219787 | 0.130885 | 0 | 0.006014295 | 0.00921659 | 4.320244 | 0 | 0.003921753 | 0.004824603 | 0 | 0 | 0 | 0 | 0 | 0 | 0 | 0 | 0.002205398 | 0 | 0 | 0 | 0 | 0 | 0 | 0 | 0 | 0 | 0 | 0 | 0.001086241 | 0 | 0 | 0 | 0 | 0 | 0.002435813 | 0 | 0 | 0
2394 | Iron Particle | Metall | Silber | Ductile | 5.4534 | 0 | 0 | 0 | 0 | 0 | 0 | 0.07321546 | 0.007265118 | 0.02221856 | 0.01101759 | 4.202276 | 0.02230321 | 0 | 0.007062917 | 0 | 0.002783786 | 0 | 0 | 0 | 0 | 0.002327659 | 0 | 0.01118687 | 0 | 0 | 0 | 0 | 0 | 0 | 0 | 0 | 0 | 0 | 0 | 0.34068 | 0 | 0 | 0 | 0 | 0 | 0 | 0 | 0 | 0
2395 | Iron Particle | Metall | Silber | Ductile | 2.901909 | 0 | 0.09610646 | 0.03906235 | 0.04929935 | 0.02908398 | 0.01575284 | 0.01683438 | 0 | 0.02054923 | 0.01240948 | 2.178059 | 0.03519233 | 0 | 0.004570676 | 2.156795 | 0 | 0 | 0 | 0 | 0.005087934 | 0.002304147 | 0 | 0 | 0 | 0 | 0 | 0 | 0 | 0 | 0 | 0 | 0 | 0 | 0 | 0 | 0.03811248 | 0 | 0 | 0 | 0 | 0 | 0 | 0 | 0
2396 | Iron Particle | Metall | Silber | Ductile | 4.651298 | 0 | 0 | 0.002036114 | 0.120347 | 0.004058121 | 0.01086241 | 0.006935954 | 0 | 0.00311295 | 0.009606884 | 4.53278 | 0 | 0.005529954 | 0.003315151 | 0 | 0 | 0 | 0 | 0 | 0 | 0 | 0 | 0.001279037 | 0 | 0 | 0 | 0 | 0 | 0 | 0 | 0 | 0 | 0 | 0 | 0 | 0 | 0 | 0 | 0 | 0 | 0.002224208 | 0 | 0 | 0
2397 | Iron Particle | Metall | Silber | Ductile | 1.978487 | 0 | 0 | 0.02818113 | 0.1632982 | 0.01009593 | 0.01502868 | 0.0769162 | 0 | 0 | 0.01011944 | 4.387125 | 0 | 0 | 0.003724255 | 0 | 0 | 0 | 0 | 0 | 0 | 0 | 0 | 0.001688141 | 0 | 0 | 0 | 0 | 0 | 0 | 0.00349384 | 0 | 0 | 0 | 0 | 0 | 0 | 0 | 0 | 0 | 0 | 0.002412301 | 0 | 0 | 0
2398 | Iron Particle | Metall | Silber | Ductile | 1.841352 | 0 | 0 | 0.04629926 | 0.3907223 | 0.02062917 | 0 | 0.8130067 | 0.07578294 | 0 | 0.02549139 | 3.276799 | 0.01920907 | 0.002355873 | 0.008642904 | 0 | 0 | 0 | 0 | 0 | 0 | 0.004467225 | 0.002064328 | 0.004387285 | 0 | 0 | 0 | 0 | 0 | 0 | 0 | 0 | 0 | 0 | 0 | 0.01248942 | 0 | 0 | 0 | 0 | 0 | 0 | 0 | 0 | 0
2399 | Iron Particle | Metall | Silber | Ductile | 0.3609941 | 0 | 0.3826672 | 0.572275 | 1.164709 | 0.1669613 | 0 | 0.3809273 | 0 | 0.04852817 | 0.01709771 | 0.8503057 | 0 | 0.01057086 | 0.01616195 | 0.08048528 | 0 | 0 | 0 | 0 | 0 | 0 | 0 | 0.03321734 | 0.2251575 | 0.4852582 | 0 | 0 | 0 | 0.2572839 | 0 | 0 | 0 | 0 | 0 | 0 | 0 | 0 | 0 | 0 | 0 | 0 | 0 | 0 | 0
2400 | Iron Particle | Metall | Silber | Ductile | 0.7528731 | 0 | 0 | 0.0317361 | 0.163444 | 0.01260228 | 0 | 0.4118405 | 0.03720023 | 0 | 0.02154143 | 3.953362 | 0.02061977 | 0.003127057 | 0.03999812 | 0 | 0 | 0 | 0 | 0 | 0 | 0.001189692 | 0 | 0.002539265 | 0 | 0 | 0 | 0 | 0 | 0 | 0 | 0 | 0 | 0 | 0 | 0.003145867 | 0 | 0 | 0 | 0 | 0 | 0 | 0 | 0 | 0
2401 | Iron Particle | Metall | Silber | Ductile | 1.223117 | 0 | 0 | 0.0128468 | 0.2248801 | 0.02582996 | 0.0387614 | 0.04210007 | 0 | 0.005384181 | 0.008501834 | 4.322773 | 0 | 0.009094329 | 0.007660115 | 0 | 0 | 0 | 0 | 0 | 0 | 0 | 0 | 0.001321358 | 0 | 0 | 0 | 0 | 0 | 0 | 0 | 0 | 0 | 0 | 0 | 0.002934261 | 0 | 0 | 0 | 0 | 0 | 0 | 0 | 0 | 0
2402 | Iron Particle | Metall | Silber | Ductile | 1.966806 | 0 | 0.0186777 | 0.09487915 | 0.09284774 | 0.01487351 | 0.008539453 | 0.03372049 | 0 | 0.01239537 | 0.01112574 | 2.481882 | 0.02945547 | 0 | 0.001824509 | 1.848241 | 0 | 0 | 0 | 0 | 0.01420107 | 0.003117653 | 0 | 0.001702248 | 0 | 0 | 0 | 0 | 0 | 0 | 0 | 0 | 0 | 0 | 0.007316844 | 0 | 0.02653061 | 0 | 0 | 0 | 0 | 0 | 0 | 0 | 0
2403 | Iron Particle | Metall | Silber | Ductile | 1.275929 | 0 | 0 | 0.009837299 | 0.1486269 | 0.006997085 | 0.09547635 | 0.09120192 | 0 | 0.009635098 | 0.01292674 | 4.266928 | 0 | 0.002680335 | 0.004683532 | 0 | 0 | 0 | 0 | 0 | 0 | 0 | 0 | 0.001735164 | 0 | 0 | 0 | 0 | 0 | 0 | 0.01443149 | 0 | 0 | 0 | 0 | 0 | 0 | 0 | 0 | 0 | 0 | 0.03692749 | 0 | 0 | 0
2404 | Iron Particle | Metall | Silber | Ductile | 0.903696 | 0 | 0 | 0 | 0.07250541 | 0 | 0 | 0.5638061 | 0.01986739 | 0.004641211 | 0.01581398 | 3.962273 | 0.01828741 | 0.007735352 | 0.009287125 | 0 | 0 | 0 | 0 | 0 | 0 | 0 | 0 | 0.00513966 | 0 | 0 | 0 | 0 | 0 | 0 | 0 | 0 | 0 | 0 | 0 | 0.004848114 | 0 | 0 | 0 | 0 | 0 | 0.01813223 | 0 | 0 | 0
2405 | Iron Particle | Metall | Silber | Ductile | 2.053089 | 0 | 0 | 0.02593812 | 0.2288724 | 0.01502398 | 0 | 0.2354321 | 0.007133452 | 0.0006254115 | 0.01494404 | 4.117234 | 0.02617323 | 0 | 0.0136556 | 0 | 0 | 0 | 0 | 0 | 0 | 0.001650522 | 0 | 0.003761873 | 0 | 0 | 0 | 0 | 0 | 0 | 0 | 0 | 0 | 0 | 0 | 0.01191103 | 0 | 0 | 0 | 0 | 0 | 0 | 0 | 0 | 0
2407 | Iron Particle | Metall | Silber | Ductile | 2.567126 | 0 | 0 | 0.003681934 | 0.1353052 | 0.008826295 | 0.02880655 | 0.04983072 | 0 | 0.001692843 | 0.009164864 | 4.451848 | 0 | 0.004707044 | 0.003254021 | 0 | 0 | 0 | 0 | 0 | 0 | 0 | 0 | 0.001175585 | 0 | 0 | 0 | 0 | 0 | 0 | 0 | 0 | 0 | 0 | 0 | 0.00132606 | 0 | 0 | 0 | 0 | 0 | 0.002478134 | 0 | 0 | 0
2408 | Iron Particle | Metall | Silber | Ductile | 0.9325966 | 0 | 0 | 0.0391517 | 0.1387379 | 0.03944324 | 0 | 1.2297 | 0.08650428 | 0 | 0.01973573 | 3.10616 | 0.03491959 | 0 | 0.002525158 | 0 | 0 | 0 | 0 | 0 | 0 | 0.001923258 | 0 | 0.003540863 | 0 | 0 | 0 | 0 | 0 | 0 | 0 | 0 | 0 | 0 | 0 | 0 | 0 | 0 | 0 | 0 | 0 | 0 | 0 | 0 | 0
2409 | Iron Particle | Metall | Silber | Ductile | 0.4547823 | 0 | 0 | 0.06263989 | 0.4003809 | 0.01657105 | 0.06625129 | 0.04084454 | 0 | 0.004373178 | 0.01997555 | 4.050766 | 0 | 0.004166275 | 0.006390482 | 0 | 0 | 0 | 0 | 0 | 0 | 0 | 0 | 0.002040816 | 0 | 0 | 0 | 0 | 0 | 0 | 0.02173893 | 0 | 0 | 0 | 0 | 0.00267093 | 0 | 0 | 0 | 0 | 0 | 0.003277532 | 0 | 0 | 0
2410 | Iron Particle | Metall | Silber | Ductile | 0.4406047 | 0 | 0 | 0.06633123 | 0.05169755 | 0.001453024 | 0.02666228 | 0.1258112 | 0 | 0.01119157 | 0.001598796 | 0.9365748 | 0.02579234 | 0 | 0.004288536 | 3.414116 | 0 | 0 | 0 | 0 | 0.01509452 | 0.004170977 | 0 | 0.003630208 | 0 | 0 | 0 | 0 | 0 | 0 | 0 | 0 | 0.002802596 | 0 | 0 | 0 | 0 | 0 | 0 | 0 | 0 | 0.01050973 | 0 | 0 | 0
2411 | Iron Particle | Metall | Silber | Ductile | 0.6167497 | 0 | 0 | 0.02041287 | 0 | 0.004283833 | 0 | 0.2485235 | 0.01262109 | 0 | 0.0138578 | 4.075374 | 0.02066209 | 0.0062259 | 0.007693031 | 0 | 0 | 0 | 0 | 0 | 0 | 0.002012602 | 0 | 0.004373178 | 0 | 0 | 0 | 0 | 0 | 0 | 0 | 0 | 0 | 0 | 0 | 0.2863068 | 0 | 0 | 0 | 0 | 0 | 0 | 0 | 0 | 0
2412 | Iron Particle | Metall | Silber | Ductile | 0.2272454 | 0 | 0.1378539 | 4.042716 | 0.226098 | 0 | 0 | 0.1637214 | 0.01280918 | 0.007801185 | 0.02855732 | 0.06748331 | 0 | 0.001528261 | 0.004034609 | 0.009733847 | 0 | 0 | 0 | 0 | 0 | 0 | 0 | 0 | 0 | 0 | 0 | 0 | 0 | 0 | 0 | 0 | 0 | 0 | 0 | 0 | 0 | 0 | 0 | 0 | 0 | 0 | 0 | 0 | 0
2413 | Iron Particle | Metall | Silber | Ductile | 0.5685319 | 0 | 0 | 0.01293144 | 0.1153249 | 0.01176056 | 0.0540158 | 0.2604345 | 0 | 0 | 0.01592683 | 4.224814 | 0 | 0.00214897 | 0.003677231 | 0 | 0 | 0 | 0 | 0 | 0 | 0 | 0 | 0.001058027 | 0 | 0 | 0 | 0 | 0 | 0 | 0 | 0 | 0 | 0 | 0 | 0 | 0 | 0 | 0 | 0 | 0 | 0 | 0 | 0 | 0
2414 | Iron Particle | Metall | Silber | Ductile | 0.5945406 | 0 | 0 | 0.006639707 | 0.1186965 | 0.009418791 | 0.01759146 | 0.0917615 | 0 | 0.00757077 | 0.007551961 | 4.427772 | 0 | 0.006263519 | 0.006033104 | 0 | 0 | 0 | 0 | 0 | 0 | 0 | 0 | 0.001072134 | 0 | 0 | 0 | 0 | 0 | 0 | 0 | 0 | 0 | 0 | 0 | 0.001725759 | 0 | 0 | 0 | 0 | 0 | 0 | 0 | 0 | 0
2415 | Iron Particle | Metall | Silber | Ductile | 0.2751857 | 0 | 0 | 0.0009122543 | 0.1243346 | 0.002957773 | 0.01343929 | 0.001763378 | 0 | 0.001250823 | 0.0154707 | 4.51058 | 0 | 0.002981285 | 0.003042415 | 0 | 0 | 0 | 0 | 0 | 0 | 0 | 0 | 0.0008417192 | 0 | 0 | 0 | 0 | 0 | 0 | 0.02257594 | 0 | 0 | 0 | 0 | 0 | 0 | 0 | 0 | 0 | 0 | 0.001942067 | 0 | 0 | 0
2416 | Iron Particle | Metall | Silber | Ductile | 0.5610505 | 0 | 0 | 0.02354463 | 0 | 0 | 0 | 0.01589392 | 0.002144268 | 0.005591084 | 0.01162419 | 4.034943 | 0.01804289 | 0.0008370168 | 0.01962287 | 0 | 0 | 0 | 0 | 0 | 0 | 0.0020079 | 0 | 0.002384087 | 0 | 0 | 0 | 0 | 0 | 0 | 0 | 0 | 0 | 0 | 0 | 0.5657058 | 0 | 0 | 0 | 0 | 0 | 0 | 0 | 0 | 0
2417 | Iron Particle | Metall | Silber | Ductile | 0.6610881 | 0 | 0 | 0.05203611 | 0 | 0 | 0 | 0.2468729 | 0.01390012 | 0.002139566 | 0.01179347 | 3.605558 | 0.01439857 | 0.001561177 | 0.005624001 | 0 | 0.0001551773 | 0 | 0 | 0 | 0 | 0.001942067 | 0 | 0.002431111 | 0 | 0 | 0 | 0 | 0 | 0 | 0 | 0 | 0 | 0 | 0 | 0.7439293 | 0 | 0 | 0 | 0 | 0 | 0 | 0 | 0 | 0
2418 | Iron Particle | Metall | Silber | Ductile | 0.7072369 | 0 | 0 | 0.03682404 | 0.006461018 | 0 | 0 | 0.02484247 | 0 | 0.003380984 | 0.01691903 | 3.990445 | 0.0202718 | 0.004523653 | 0.006776074 | 0 | 0.0004514248 | 0 | 0 | 0 | 0 | 0.003098843 | 0 | 0.002186589 | 0 | 0 | 0 | 0 | 0 | 0 | 0 | 0 | 0 | 0 | 0 | 0.5803207 | 0 | 0 | 0 | 0 | 0 | 0.005694536 | 0 | 0 | 0
2419 | Iron Particle | Metall | Silber | Ductile | 0.3558685 | 0 | 0 | 0.01593624 | 0.2095411 | 0.008708737 | 0.08591178 | 0.219021 | 0 | 0.0007523747 | 0.01276686 | 4.142401 | 0.003145867 | 0 | 0.003395091 | 0 | 0 | 0 | 0 | 0 | 0 | 0 | 0 | 0.0007523747 | 0 | 0 | 0 | 0 | 0 | 0 | 0 | 0 | 0 | 0 | 0 | 0 | 0 | 0 | 0 | 0 | 0 | 0 | 0 | 0 | 0
2421 | Iron Particle | Metall | Silber | Ductile | 1.358822 | 0 | 0.05931064 | 0.09278661 | 0.3518057 | 0 | 0.0479968 | 0.006667921 | 0 | 0.01735634 | 0.01508981 | 2.565146 | 0.03736951 | 0 | 0.005638108 | 1.473987 | 0 | 0 | 0 | 0 | 0.005318349 | 0.00184802 | 0 | 0.0009827894 | 0 | 0 | 0 | 0 | 0 | 0 | 0 | 0 | 0 | 0 | 0 | 0 | 0.02022007 | 0 | 0 | 0 | 0 | 0 | 0 | 0 | 0
2422 | Iron Particle | Metall | Silber | Ductile | 1.166722 | 0 | 0 | 0.002562776 | 0.206367 | 0.0062259 | 0.02511521 | 0.03417192 | 0 | 0.002158375 | 0.01313834 | 4.399845 | 0 | 0.004627104 | 0.006197686 | 0 | 0 | 0 | 0 | 0 | 0 | 0 | 0 | 0.001678736 | 0 | 0 | 0 | 0 | 0 | 0 | 0 | 0 | 0 | 0 | 0 | 0 | 0 | 0 | 0 | 0 | 0 | 0 | 0 | 0 | 0
2423 | Iron Particle | Metall | Silber | Ductile | 0.9106038 | 0 | 0 | 0.0003244616 | 0.04041663 | 0.04486975 | 0.0106414 | 0.006282329 | 0 | 0.001062729 | 0.01145961 | 4.578068 | 0 | 0.002600395 | 0.002022007 | 0 | 0 | 0 | 0 | 0 | 0 | 0 | 0 | 0.001340167 | 0 | 0 | 0 | 0 | 0 | 0 | 0 | 0 | 0 | 0 | 0 | 0.001589392 | 0 | 0 | 0 | 0 | 0 | 0.00142481 | 0 | 0 | 0
2424 | Iron Particle | Metall | Silber | Ductile | 1.169994 | 0 | 0 | 0.01096116 | 0 | 0 | 0 | 0 | 0 | 0.0120568 | 0 | 0.04989655 | 0.01288912 | 0.0001175585 | 0.004956268 | 4.534553 | 0 | 0 | 0 | 0 | 0 | 0 | 0 | 0 | 0 | 0 | 0 | 0 | 0 | 0 | 0 | 0 | 0.00357378 | 0 | 0.0259005 | 0 | 0 | 0 | 0 | 0 | 0 | 0.04744193 | 0 | 0 | 0
2426 | Iron Particle | Metall | Silber | Ductile | 0.8349149 | 0 | 0 | 0.020079 | 0.358436 | 0.006178877 | 0.02044578 | 0.5720399 | 0 | 0.001542368 | 0.004584783 | 3.66153 | 0.05468823 | 0 | 0.001664629 | 0 | 0 | 0 | 0 | 0 | 0 | 0 | 0 | 0.001147371 | 0 | 0 | 0 | 0 | 0 | 0 | 0 | 0 | 0 | 0 | 0 | 0 | 0 | 0 | 0 | 0 | 0 | 0 | 0 | 0 | 0
2427 | Iron Particle | Metall | Silber | Ductile | 1.688305 | 0 | 0 | 0.01891752 | 0.2247625 | 0.02517634 | 0 | 0.9283269 | 0.04185084 | 0 | 0.01040628 | 3.407251 | 0.02119816 | 0.003921753 | 0.004180382 | 0 | 0 | 0 | 0 | 0 | 0 | 0.004876328 | 0 | 0.003564375 | 0 | 0 | 0 | 0 | 0 | 0 | 0 | 0 | 0 | 0 | 0 | 0.007918744 | 0 | 0 | 0 | 0 | 0 | 0 | 0 | 0 | 0
2428 | Iron Particle | Metall | Silber | Ductile | 1.828223 | 0 | 0 | 0.03008558 | 0.1532305 | 0.02337064 | 0 | 0.6822204 | 0.03512649 | 0 | 0.01572463 | 3.713242 | 0.02296624 | 0.005031506 | 0.004321452 | 0 | 0 | 0 | 0 | 0 | 0 | 0.002906047 | 0 | 0.002736763 | 0 | 0 | 0 | 0 | 0 | 0 | 0 | 0 | 0 | 0 | 0 | 0.01138907 | 0 | 0 | 0 | 0 | 0 | 0 | 0 | 0 | 0
2429 | Iron Particle | Metall | Silber | Ductile | 1.210844 | 0 | 0 | 0.000935766 | 0.11801 | 0.003860623 | 0.02310261 | 0.01198627 | 0 | 0 | 0.009992476 | 4.529366 | 0 | 0 | 0.003818302 | 0 | 0 | 0 | 0 | 0 | 0 | 0 | 0 | 0.001015706 | 0 | 0 | 0 | 0 | 0 | 0 | 0 | 0 | 0 | 0 | 0 | 0 | 0 | 0 | 0 | 0 | 0 | 0 | 0 | 0 | 0
2430 | Iron Particle | Metall | Silber | Ductile | 0.8357143 | 0 | 0.02024828 | 0.05479169 | 0.2171165 | 0.003329258 | 0.01094235 | 0.2317032 | 0 | 0.01339227 | 0.005680429 | 2.575835 | 0.02176714 | 0 | 0.002327659 | 1.506945 | 0 | 0 | 0 | 0 | 0.009320041 | 0.003206997 | 0 | 0.001039218 | 0 | 0 | 0 | 0 | 0 | 0 | 0 | 0 | 0 | 0 | 0.008492429 | 0 | 0.01497226 | 0 | 0 | 0 | 0 | 0 | 0 | 0 | 0
2431 | Iron Particle | Metall | Silber | Ductile | 1.248641 | 0 | 0 | 0.01595034 | 0.04323333 | 0.005351265 | 0 | 0.8417803 | 0.03522994 | 0 | 0.01480297 | 3.689984 | 0.0186777 | 0 | 0.007213392 | 0 | 0 | 0 | 0 | 0 | 0 | 0 | 0 | 0.002120756 | 0 | 0 | 0 | 0 | 0 | 0 | 0 | 0 | 0 | 0 | 0 | 0.002623907 | 0 | 0 | 0 | 0 | 0 | 0.02537854 | 0 | 0 | 0
2432 | Iron Particle | Metall | Silber | Ductile | 2.202285 | 0 | 0 | 0.003385686 | 0.2183673 | 0.0156682 | 0.0359353 | 0.004344964 | 0 | 0.001688141 | 0.01688611 | 4.398486 | 0 | 0.00236998 | 0.001641117 | 0 | 0 | 0 | 0 | 0 | 0 | 0 | 0 | 0.0008934449 | 0 | 0 | 0 | 0 | 0 | 0 | 0 | 0 | 0 | 0 | 0 | 0 | 0 | 0 | 0 | 0 | 0 | 0.002421706 | 0 | 0 | 0
2433 | Iron Particle | Metall | Silber | Ductile | 0.5847362 | 0 | 0 | 0.02427819 | 0.07970469 | 0.00467883 | 0 | 0.2992288 | 0.01724819 | 0 | 0.01955234 | 4.233335 | 0.01035456 | 0.001984388 | 0.004928054 | 0 | 0.0001880937 | 0 | 0 | 0 | 0 | 0.000907552 | 0 | 0.001438917 | 0 | 0 | 0 | 0 | 0 | 0 | 0 | 0 | 0 | 0 | 0 | 0.004509546 | 0 | 0 | 0 | 0 | 0 | 0 | 0 | 0 | 0
2434 | Iron Particle | Metall | Silber | Ductile | 1.84977 | 0 | 0 | 0.01908681 | 0.2623907 | 0.09461112 | 0.01869651 | 0.00921659 | 0 | 0.002534562 | 0.02262767 | 4.229427 | 0 | 0.01416816 | 0.01719176 | 0 | 0 | 0 | 0 | 0 | 0 | 0 | 0 | 0.00313176 | 0 | 0 | 0 | 0 | 0 | 0 | 0.004288536 | 0 | 0 | 0 | 0 | 0.004716449 | 0 | 0 | 0 | 0 | 0 | 0 | 0 | 0 | 0
2435 | Iron Particle | Metall | Silber | Ductile | 1.680222 | 0 | 0 | 0.0345293 | 0 | 0 | 0 | 0.5210806 | 0.04490736 | 0 | 0.01198627 | 3.48878 | 0.02965767 | 0.001871532 | 0.006000188 | 0 | 0 | 0 | 0 | 0 | 0 | 0.001843318 | 0 | 0.002572181 | 0 | 0 | 0 | 0 | 0 | 0 | 0 | 0 | 0 | 0 | 0 | 0.5591178 | 0 | 0 | 0 | 0 | 0 | 0 | 0 | 0 | 0
2437 | Iron Particle | Metall | Silber | Ductile | 0.8732202 | 0 | 0 | 0.02151321 | 0.08490548 | 0.009367065 | 0 | 0.8916439 | 0.03643374 | 0 | 0.01410703 | 3.591225 | 0.01721998 | 0.001739866 | 0.003498542 | 0 | 0.002318254 | 0 | 0 | 0 | 0 | 0 | 0 | 0.001232014 | 0 | 0 | 0 | 0 | 0 | 0 | 0 | 0 | 0 | 0 | 0 | 0.003606696 | 0 | 0 | 0 | 0 | 0 | 0.02352582 | 0 | 0 | 0
2438 | Iron Particle | Metall | Silber | Ductile | 0.6116054 | 0 | 0 | 0.01320418 | 0.1272219 | 0.01157246 | 0 | 0.395688 | 0.02238315 | 0 | 0.01778896 | 4.085954 | 0.01358036 | 0.003841813 | 0.004053419 | 0 | 0 | 0 | 0 | 0 | 0 | 0.0009639801 | 0 | 0.001805699 | 0 | 0 | 0 | 0 | 0 | 0 | 0 | 0 | 0 | 0 | 0 | 0.004260322 | 0 | 0 | 0 | 0 | 0 | 0 | 0 | 0 | 0
2439 | Iron Particle | Metall | Silber | Ductile | 0.3967648 | 0 | 0 | 0.01191103 | 0.1820324 | 0.003065927 | 0.04289476 | 0.001782188 | 0 | 0.0004937459 | 0.008266717 | 4.420338 | 0.01603499 | 0.003014201 | 0.002130161 | 0 | 0 | 0 | 0 | 0 | 0 | 0 | 0 | 0.0007993981 | 0 | 0 | 0 | 0 | 0 | 0 | 0.002064328 | 0 | 0 | 0 | 0 | 0.001739866 | 0 | 0 | 0 | 0 | 0 | 0.005779178 | 0 | 0 | 0
2440 | Iron Particle | Metall | Silber | Ductile | 1.089048 | 0 | 0 | 0.001495345 | 0.1009546 | 0.03103075 | 0.01346751 | 0.03723784 | 0 | 0.001406 | 0.008450108 | 4.499346 | 0 | 0.003103546 | 0.00289194 | 0 | 0 | 0 | 0 | 0 | 0 | 0 | 0 | 0.00142481 | 0 | 0 | 0 | 0 | 0 | 0 | 0 | 0 | 0 | 0 | 0 | 0.001279037 | 0 | 0 | 0 | 0 | 0 | 0 | 0 | 0 | 0
2441 | Iron Particle | Metall | Silber | Ductile | 1.033777 | 0 | 0 | 0.004373178 | 0.113143 | 0.004504843 | 0.01366971 | 0.002689739 | 0 | 0.002990689 | 0.009785573 | 4.533255 | 0 | 0.01155836 | 0.004923352 | 0 | 0 | 0 | 0 | 0 | 0 | 0 | 0 | 0.001194395 | 0 | 0 | 0 | 0 | 0 | 0 | 0 | 0 | 0 | 0 | 0 | 0 | 0 | 0 | 0 | 0 | 0 | 0 | 0 | 0 | 0
2442 | Iron Particle | Metall | Silber | Ductile | 0.4186354 | 0 | 0 | 0.1057275 | 0 | 0 | 0 | 0.02894291 | 0.0005830904 | 0.003818302 | 0.01258817 | 4.414497 | 0.009508135 | 0 | 0.00229004 | 0 | 0 | 0 | 0 | 0 | 0 | 0 | 0 | 0.002496943 | 0 | 0 | 0 | 0 | 0 | 0 | 0 | 0 | 0 | 0 | 0 | 0.1218941 | 0 | 0 | 0 | 0 | 0 | 0 | 0 | 0 | 0
2443 | Iron Particle | Metall | Silber | Ductile | 0.2475172 | 0 | 0 | 0.04952506 | 0.02466848 | 0 | 0 | 0 | 0 | 0 | 0.002431111 | 0.3520314 | 0 | 0.0006583278 | 0.0006066021 | 4.265113 | 0 | 0 | 0 | 0 | 0 | 0 | 0 | 0 | 0 | 0 | 0 | 0 | 0 | 0 | 0.001363679 | 0 | 0 | 0 | 0 | 0 | 0 | 0 | 0 | 0 | 0 | 0 | 0.005718048 | 0 | 0
2444 | Iron Particle | Metall | Silber | Ductile | 0.2625788 | 0 | 0 | 0.4657764 | 0 | 0 | 0 | 0.0622449 | 0.005464121 | 0.0134534 | 0.01173234 | 3.482239 | 0.03246497 | 0.006714944 | 0.003912348 | 0 | 0 | 0 | 0 | 0 | 0 | 0.003145867 | 0 | 0.004359071 | 0 | 0 | 0 | 0 | 0 | 0 | 0 | 0 | 0 | 0 | 0 | 0.6108342 | 0 | 0 | 0 | 0 | 0 | 0 | 0 | 0 | 0
2445 | Iron Particle | Metall | Silber | Ductile | 1.268908 | 0 | 0 | 0.01785949 | 0.1107072 | 0.01051914 | 0 | 0.5832785 | 0.04023794 | 0 | 0.01414464 | 3.889692 | 0.02159786 | 0 | 0.002957773 | 0 | 0 | 0 | 0 | 0 | 0 | 0.002713251 | 0 | 0.002026709 | 0 | 0 | 0 | 0 | 0 | 0 | 0 | 0 | 0 | 0 | 0 | 0.006616195 | 0 | 0 | 0 | 0 | 0 | 0 | 0 | 0 | 0
2446 | Iron Particle | Metall | Silber | Ductile | 1.374349 | 0 | 0 | 0 | 0 | 0 | 0 | 0.006926549 | 0 | 0.008214991 | 0.01657105 | 4.361855 | 0.0194771 | 0.002233612 | 0.004048716 | 0 | 0 | 0 | 0 | 0 | 0 | 0.000921659 | 0 | 0.002826107 | 0 | 0 | 0 | 0 | 0 | 0 | 0 | 0 | 0 | 0 | 0 | 0.2792768 | 0 | 0 | 0 | 0 | 0 | 0 | 0 | 0 | 0
2447 | Iron Particle | Metall | Silber | Ductile | 1.231689 | 0 | 0 | 0.02968118 | 0 | 0 | 0 | 0.004180382 | 0 | 0.007556663 | 0.01300197 | 3.731524 | 0.01904448 | 0 | 0.003216402 | 0 | 0 | 0 | 0 | 0 | 0 | 0.00431675 | 0.0004467225 | 0.003907646 | 0 | 0 | 0 | 0 | 0 | 0 | 0 | 0 | 0 | 0 | 0 | 0.8769303 | 0 | 0 | 0 | 0 | 0 | 0.008403085 | 0 | 0 | 0
2448 | Iron Particle | Metall | Silber | Ductile | 1.222745 | 0 | 0 | 0 | 0.06785009 | 0 | 0 | 0.01082949 | 0 | 0.01348632 | 0.01109282 | 4.565899 | 0.01436565 | 0 | 0.006823098 | 0 | 0 | 0 | 0 | 0 | 0 | 0 | 0 | 0.005779178 | 0 | 0 | 0 | 0 | 0 | 0 | 0 | 0 | 0 | 0 | 0 | 0.006207091 | 0 | 0 | 0 | 0 | 0 | 0 | 0 | 0 | 0
2449 | Iron Particle | Metall | Silber | Ductile | 1.914779 | 0 | 0 | 0.004123954 | 0.3014295 | 0.004363773 | 0.05850183 | 0.02272172 | 0 | 0.002092542 | 0.01283269 | 4.256485 | 0 | 0.003545566 | 0.02174363 | 0 | 0 | 0 | 0 | 0 | 0 | 0 | 0 | 0.001382488 | 0 | 0 | 0 | 0 | 0 | 0 | 0 | 0 | 0 | 0 | 0 | 0.00927772 | 0 | 0 | 0 | 0 | 0 | 0.003592589 | 0 | 0 | 0
2450 | Iron Particle | Metall | Silber | Ductile | 3.024109 | 0 | 0 | 0.005167874 | 0.2282658 | 0.0216872 | 0.07417944 | 0.02838333 | 0 | 0.003710148 | 0.01309132 | 4.298312 | 0 | 0.001152074 | 0.00632465 | 0 | 0 | 0 | 0 | 0 | 0 | 0 | 0 | 0.001180288 | 0 | 0 | 0 | 0 | 0 | 0 | 0.001622308 | 0 | 0 | 0 | 0 | 0 | 0 | 0 | 0 | 0 | 0 | 0.01901627 | 0 | 0 | 0
2451 | Iron Particle | Metall | Silber | Ductile | 1.952657 | 0 | 0 | 0.01194395 | 0.08882724 | 0 | 0 | 0.1097715 | 0.02162137 | 0.005388884 | 0.01330763 | 4.412856 | 0.02162137 | 0 | 0.003338663 | 0 | 0 | 0 | 0 | 0 | 0 | 0.0008182075 | 0 | 0.002647418 | 0 | 0 | 0 | 0 | 0 | 0 | 0 | 0 | 0 | 0 | 0 | 0.01020408 | 0 | 0 | 0 | 0 | 0 | 0 | 0 | 0 | 0
2452 | Iron Particle | Metall | Silber | Ductile | 2.974259 | 0 | 0 | 0.006183579 | 0.1237233 | 0 | 0.01444089 | 0.006150663 | 0.001349572 | 0.003696041 | 0.009625694 | 4.520065 | 0 | 0.004669425 | 0.006583278 | 0 | 0 | 0 | 0 | 0 | 0 | 0 | 0 | 0.00164582 | 0 | 0 | 0 | 0 | 0 | 0 | 0 | 0 | 0 | 0 | 0 | 0 | 0 | 0 | 0 | 0 | 0 | 0.003959372 | 0 | 0 | 0
2453 | Iron Particle | Metall | Silber | Ductile | 2.55474 | 0 | 0 | 0.008633499 | 0.2886485 | 0.01576695 | 0.03721904 | 0.0202906 | 0 | 0.001749271 | 0.01355685 | 4.273954 | 0 | 0.01237656 | 0.005374777 | 0 | 0 | 0 | 0 | 0 | 0 | 0 | 0 | 0.001495345 | 0 | 0 | 0 | 0 | 0 | 0 | 0 | 0 | 0 | 0 | 0 | 0.01974043 | 0 | 0 | 0 | 0 | 0 | 0.003291639 | 0 | 0 | 0
2454 | Iron Particle | Metall | Silber | Ductile | 0.8504232 | 0 | 0 | 0.01981097 | 0.1586429 | 0.02886297 | 0 | 0.540252 | 0.02977993 | 0 | 0.01307721 | 3.880565 | 0.02055864 | 0 | 0.00387473 | 0 | 0 | 0 | 0 | 0 | 0 | 0.001730462 | 0 | 0.001923258 | 0 | 0 | 0 | 0 | 0 | 0 | 0 | 0 | 0 | 0 | 0 | 0.003258723 | 0 | 0 | 0 | 0 | 0 | 0 | 0 | 0 | 0
2455 | Iron Particle | Metall | Silber | Ductile | 1.164874 | 0 | 0 | 0 | 0.06106461 | 0.008671118 | 0 | 0.2950343 | 0.01805699 | 0.001895044 | 0.0148594 | 4.255906 | 0.02034233 | 0.006456315 | 0.008788677 | 0 | 0 | 0 | 0 | 0 | 0 | 0 | 0 | 0.002562776 | 0 | 0 | 0 | 0 | 0 | 0 | 0.004091037 | 0 | 0 | 0 | 0 | 0.004612997 | 0 | 0 | 0 | 0 | 0 | 0 | 0 | 0 | 0
2457 | Iron Particle | Metall | Silber | Ductile | 0.978421 | 0 | 0 | 0.01829211 | 0.05099219 | 0.005478228 | 0 | 0.09324744 | 0.00206903 | 0.0007993981 | 0.01863068 | 4.482898 | 0.0100442 | 0.004344964 | 0.004603593 | 0 | 0 | 0 | 0 | 0 | 0 | 0.001523559 | 0 | 0.002802596 | 0 | 0 | 0 | 0 | 0 | 0 | 0 | 0 | 0 | 0 | 0 | 0.006616195 | 0 | 0 | 0 | 0 | 0 | 0 | 0 | 0 | 0
2458 | Iron Particle | Metall | Silber | Ductile | 1.097527 | 0 | 0 | 0.006856014 | 0.1114878 | 0.003286937 | 0.02792721 | 0.2314069 | 0 | 0.01219317 | 0.01315715 | 4.276512 | 0 | 0.009456409 | 0.00690774 | 0 | 0 | 0 | 0 | 0 | 0 | 0 | 0 | 0.00142481 | 0 | 0 | 0 | 0 | 0 | 0 | 0 | 0 | 0 | 0 | 0 | 0.001490642 | 0 | 0 | 0 | 0 | 0 | 0 | 0 | 0 | 0
2459 | Iron Particle | Metall | Silber | Ductile | 1.232625 | 0 | 0 | 0.01094235 | 0 | 0.008304336 | 0 | 0.06193925 | 0.004067526 | 0.004119251 | 0.01397536 | 4.376794 | 0.01217436 | 0.002214803 | 0.003761873 | 0 | 0 | 0 | 0 | 0 | 0 | 0.001194395 | 0 | 0.002045519 | 0 | 0 | 0 | 0 | 0 | 0 | 0 | 0 | 0 | 0 | 0 | 0.2008041 | 0 | 0 | 0 | 0 | 0 | 0 | 0 | 0 | 0
2460 | Iron Particle | Metall | Silber | Ductile | 0.962386 | 0 | 0 | 0.1719976 | 0.01753033 | 0 | 0 | 0.391832 | 0.02215743 | 0 | 0.01192514 | 3.697597 | 0.02246309 | 0.001923258 | 0.001462428 | 0 | 0.001401298 | 0 | 0 | 0 | 0 | 0.0009686824 | 0.0005454716 | 0.001349572 | 0 | 0 | 0 | 0 | 0 | 0 | 0 | 0 | 0 | 0 | 0 | 0.3405342 | 0 | 0 | 0 | 0 | 0 | 0.01864479 | 0 | 0 | 0
2461 | Iron Particle | Metall | Silber | Ductile | 2.804538 | 0 | 0 | 0.006512743 | 0.08742594 | 0.005755666 | 0.01957115 | 0.4307486 | 0 | 0.0005971974 | 0.01640177 | 4.122698 | 0 | 0.004960971 | 0.004312047 | 0 | 0 | 0 | 0 | 0 | 0 | 0 | 0 | 0.001368381 | 0 | 0 | 0 | 0 | 0 | 0 | 0 | 0 | 0 | 0 | 0 | 0 | 0 | 0 | 0 | 0 | 0 | 0.001739866 | 0 | 0 | 0
2462 | Iron Particle | Metall | Silber | Ductile | 1.636913 | 0 | 0 | 0.001674034 | 0.07880184 | 0.002101947 | 0.01682968 | 0.00431675 | 0.0005595787 | 0.01267751 | 0.01788771 | 4.558704 | 0 | 0.002703847 | 0.002421706 | 0 | 0 | 0 | 0 | 0 | 0 | 0 | 0 | 0.0008511239 | 0 | 0 | 0 | 0 | 0 | 0 | 0 | 0 | 0 | 0 | 0 | 0.002562776 | 0 | 0 | 0 | 0 | 0 | 0 | 0 | 0 | 0
2464 | Iron Particle | Metall | Silber | Ductile | 1.859889 | 0 | 0 | 0.1004279 | 0.5683297 | 0.03728487 | 0.04712687 | 0.02705727 | 0 | 0.0006959466 | 0.03041004 | 3.870121 | 0 | 0.007815292 | 0.002628609 | 0 | 0 | 0 | 0 | 0 | 0 | 0 | 0.001556475 | 0.0008041004 | 0 | 0 | 0 | 0 | 0 | 0 | 0.002101947 | 0 | 0 | 0 | 0 | 0.005727452 | 0 | 0 | 0 | 0 | 0 | 0 | 0 | 0 | 0
2465 | Iron Particle | Metall | Silber | Ductile | 1.140577 | 0 | 0 | 0.001993793 | 0.1124565 | 0.01580457 | 0.06801467 | 0.03872849 | 0 | 0.00112386 | 0.01066021 | 4.437859 | 0 | 0.003747766 | 0.003672529 | 0 | 0 | 0 | 0 | 0 | 0 | 0 | 0 | 0.002341766 | 0 | 0 | 0 | 0 | 0 | 0 | 0.005689834 | 0 | 0 | 0 | 0 | 0 | 0 | 0 | 0 | 0 | 0 | 0 | 0 | 0 | 0
2466 | Iron Particle | Metall | Silber | Ductile | 0.9066679 | 0 | 0 | 0.006033104 | 0.1128374 | 0.2479028 | 0.03719552 | 0.02035174 | 0 | 0.001659927 | 0.01460547 | 4.244526 | 0 | 0 | 0.003174081 | 0 | 0 | 0 | 0 | 0 | 0 | 0 | 0 | 0.0008276122 | 0 | 0 | 0 | 0 | 0 | 0 | 0 | 0 | 0 | 0 | 0 | 0.01033575 | 0 | 0 | 0 | 0 | 0 | 0.002638014 | 0 | 0 | 0
2467 | Iron Particle | Metall | Silber | Ductile | 0.7149252 | 0 | 0 | 0 | 0.06065551 | 0 | 0 | 0.9490736 | 0 | 0 | 0.005431205 | 3.614051 | 0 | 0 | 0.02055864 | 0 | 0 | 0 | 0 | 0 | 0 | 0 | 0 | 0.01904919 | 0 | 0 | 0 | 0 | 0 | 0 | 0 | 0 | 0 | 0 | 0 | 0.01049563 | 0 | 0 | 0 | 0 | 0 | 0.01711652 | 0 | 0 | 0
2468 | Iron Particle | Metall | Silber | Ductile | 0.6745509 | 0 | 0 | 0.004213298 | 0.05954105 | 0.0114549 | 0.008374871 | 0.002402897 | 0 | 0.0008088028 | 0.01338286 | 4.593153 | 0 | 0.002243017 | 0.002934261 | 0 | 0 | 0 | 0 | 0 | 0 | 0 | 0 | 0.0007899934 | 0 | 0 | 0 | 0 | 0 | 0 | 0.001241418 | 0 | 0 | 0 | 0 | 0.001551773 | 0 | 0 | 0 | 0 | 0 | 0 | 0 | 0 | 0
2469 | Iron Particle | Metall | Gelb, silber | Ductile | 0.6322628 | 0 | 0 | 0.04072228 | 0.2540487 | 0.00674786 | 0.02846327 | 0.006865419 | 0 | 0.0120474 | 0.01476065 | 4.320709 | 0 | 0.001815104 | 0.01121979 | 0 | 0 | 0 | 0 | 0 | 0 | 0 | 0 | 0.001086241 | 0 | 0 | 0 | 0 | 0 | 0 | 0 | 0 | 0 | 0 | 0 | 0.001951472 | 0 | 0 | 0 | 0 | 0 | 0.001650522 | 0 | 0 | 0
2470 | Iron Particle | Metall | Silber | Ductile | 1.272167 | 0 | 0 | 0.003117653 | 0.05947522 | 0.005459419 | 0.01821217 | 0.004989185 | 0 | 0.00929653 | 0.01940186 | 4.490186 | 0 | 0.07657764 | 0.009635098 | 0 | 0 | 0 | 0 | 0 | 0 | 0 | 0 | 0.001448321 | 0 | 0 | 0 | 0 | 0 | 0 | 0 | 0 | 0 | 0 | 0 | 0 | 0 | 0 | 0 | 0 | 0 | 0.003601994 | 0 | 0 | 0
2471 | Iron Particle | Metall | Silber | Ductile | 1.068518 | 0 | 0 | 0.007608389 | 0 | 0 | 0 | 0.003075332 | 0 | 0.003475031 | 0.008177372 | 4.232601 | 0.01571523 | 0.005845011 | 0.004208596 | 0 | 0 | 0 | 0 | 0 | 0 | 0.001800997 | 0 | 0.001664629 | 0 | 0 | 0 | 0 | 0 | 0 | 0 | 0 | 0 | 0 | 0 | 0.4176573 | 0 | 0 | 0 | 0 | 0 | 0 | 0 | 0 | 0
2472 | Iron Particle | Metall | Silber | Ductile | 1.176103 | 0 | 0 | 0 | 0.2708455 | 0.07244428 | 0 | 0.7334054 | 0.04483213 | 0 | 0.01210853 | 3.498152 | 0.04313928 | 0 | 0.005299539 | 0 | 0.001180288 | 0 | 0 | 0 | 0 | 0.005412395 | 0 | 0.004147465 | 0 | 0 | 0 | 0 | 0 | 0 | 0 | 0 | 0 | 0 | 0 | 0.01137496 | 0 | 0 | 0 | 0 | 0 | 0 | 0 | 0 | 0
2473 | Iron Particle | Metall | Silber | Ductile | 0.6739913 | 0 | 0 | 0.1593765 | 0.1154331 | 0 | 0.009202483 | 0.005934355 | 0 | 0.7292439 | 0.0297141 | 3.639128 | 0 | 0.006714944 | 0.003818302 | 0 | 0 | 0 | 0 | 0 | 0 | 0 | 0 | 0.001114455 | 0 | 0 | 0 | 0 | 0 | 0 | 0 | 0 | 0 | 0 | 0 | 0.002656823 | 0 | 0 | 0 | 0 | 0 | 0 | 0 | 0 | 0
2474 | Iron Particle | Metall | Silber | Ductile | 1.936848 | 0 | 0 | 0.02456033 | 0.1198298 | 0.01180758 | 0.02310731 | 0.7163218 | 0 | 0 | 0.003813599 | 3.79376 | 0 | 0.002496943 | 0.002901345 | 0 | 0 | 0 | 0 | 0 | 0 | 0 | 0 | 0.001702248 | 0 | 0 | 0 | 0 | 0 | 0 | 0 | 0 | 0 | 0 | 0 | 0.001791592 | 0 | 0 | 0 | 0 | 0 | 0 | 0 | 0 | 0
2475 | Iron Particle | Metall | Silber | Ductile | 5.486166 | 0 | 0.01995674 | 0.08423305 | 0.341912 | 0.00289194 | 0.03435061 | 1.354961 | 0 | 0.01996614 | 0.007594282 | 2.328774 | 0.02648829 | 0 | 0.004913947 | 0.4625458 | 0 | 0 | 0 | 0 | 0 | 0.001189692 | 0 | 0 | 0 | 0 | 0 | 0 | 0 | 0 | 0 | 0 | 0 | 0 | 0 | 0.006334054 | 0 | 0 | 0 | 0 | 0 | 0.001476535 | 0.002520455 | 0 | 0
2476 | Iron Particle | Metall | Silber | Ductile | 3.0474 | 0 | 0 | 0.01142199 | 0.1638625 | 0.01350513 | 0.09264554 | 0.1357989 | 0 | 0 | 0.01596445 | 4.25885 | 0 | 0.003155271 | 0.002981285 | 0 | 0 | 0 | 0 | 0 | 0 | 0 | 0 | 0.001020408 | 0 | 0 | 0 | 0 | 0 | 0 | 0 | 0 | 0 | 0 | 0 | 0 | 0 | 0 | 0 | 0 | 0 | 0.002887238 | 0 | 0 | 0
2477 | Iron Particle | Metall | Silber | Ductile | 3.975501 | 0 | 0 | 0.004547164 | 0.1337628 | 0 | 0.0347409 | 0.0252939 | 0 | 0.003037713 | 0.01329352 | 4.473027 | 0 | 0.003992288 | 0.006493934 | 0 | 0 | 0 | 0 | 0 | 0 | 0 | 0 | 0.002111351 | 0 | 0 | 0 | 0 | 0 | 0 | 0 | 0 | 0 | 0 | 0 | 0 | 0 | 0 | 0 | 0 | 0 | 0.001796295 | 0 | 0 | 0
2478 | Iron Particle | Metall | Silber | Ductile | 2.816778 | 0 | 0 | 0.00289194 | 0.1317972 | 0.003432709 | 0.02944606 | 0.01590332 | 0 | 0.0006442208 | 0.01053795 | 4.502793 | 0 | 0 | 0.003009499 | 0 | 0 | 0 | 0 | 0 | 0 | 0 | 0 | 0.001636415 | 0 | 0 | 0 | 0 | 0 | 0 | 0 | 0 | 0 | 0 | 0 | 0 | 0 | 0 | 0 | 0 | 0 | 0 | 0 | 0 | 0
2480 | Iron Particle | Metall | Silber | Ductile | 6.060298 | 0 | 0 | 0.008304336 | 0.2143186 | 0.009625694 | 0.0582338 | 0.1105615 | 0 | 0 | 0.01339697 | 4.27631 | 0 | 0.002543967 | 0.006578576 | 0 | 0 | 0 | 0 | 0 | 0 | 0 | 0 | 0.001974984 | 0 | 0 | 0 | 0 | 0 | 0 | 0 | 0 | 0 | 0 | 0 | 0 | 0 | 0 | 0 | 0 | 0 | 0 | 0 | 0 | 0
2481 | Iron Particle | Metall | Silber | Ductile | 4.211003 | 0 | 0 | 0.006221198 | 0.1244663 | 0 | 0 | 0.02044578 | 0 | 0.0136603 | 0.0630584 | 4.43958 | 0 | 0.009037901 | 0.009489326 | 0 | 0 | 0 | 0 | 0 | 0 | 0 | 0.003418602 | 0.006446911 | 0 | 0 | 0 | 0 | 0 | 0 | 0 | 0 | 0 | 0 | 0 | 0.005393586 | 0 | 0 | 0 | 0 | 0 | 0 | 0 | 0 | 0
2482 | Iron Particle | Metall | Silber | Ductile | 3.192683 | 0 | 0 | 0.004368476 | 0.1434355 | 0 | 0.02488479 | 0.06489232 | 0 | 0.007608389 | 0.009917239 | 4.302154 | 0 | 0.004871626 | 0.1237562 | 0 | 0 | 0 | 0 | 0 | 0 | 0 | 0 | 0.004359071 | 0 | 0 | 0 | 0 | 0 | 0 | 0 | 0 | 0 | 0 | 0 | 0.006771372 | 0 | 0 | 0 | 0 | 0 | 0.005069124 | 0 | 0 | 0
2483 | Iron Particle | Metall | Silber | Ductile | 11.69439 | 0 | 0 | 0.003921753 | 0.2080786 | 0.01917145 | 0.1278332 | 0.04612057 | 0 | 0.000757077 | 0.008186777 | 4.276154 | 0 | 0.002877833 | 0.002929559 | 0 | 0 | 0 | 0 | 0 | 0 | 0 | 0 | 0.001514154 | 0 | 0 | 0 | 0 | 0 | 0 | 0 | 0 | 0 | 0 | 0 | 0.001551773 | 0 | 0 | 0 | 0 | 0 | 0.003004796 | 0 | 0 | 0
2484 | Iron Particle | Metall | Silber | Ductile | 4.439453 | 0 | 0 | 0.0007100536 | 0.09345434 | 0 | 0.01660867 | 0.00610364 | 0 | 0.0007476723 | 0.01642528 | 4.558662 | 0 | 0.004330857 | 0.003597291 | 0 | 0 | 0 | 0 | 0 | 0 | 0 | 0 | 0.001354274 | 0 | 0 | 0 | 0 | 0 | 0 | 0 | 0 | 0 | 0 | 0 | 0 | 0 | 0 | 0 | 0 | 0 | 0 | 0 | 0 | 0
2485 | Iron Particle | Metall | Silber | Ductile | 4.831247 | 0 | 0 | 0.02260886 | 0.2404213 | 0 | 0 | 0.153696 | 0 | 0.01448321 | 0.01570582 | 4.169609 | 0 | 0.03167968 | 0.02457914 | 0 | 0 | 0 | 0 | 0 | 0 | 0 | 0 | 0.01782188 | 0 | 0 | 0 | 0 | 0 | 0 | 0 | 0 | 0 | 0 | 0 | 0.01148312 | 0 | 0 | 0 | 0 | 0 | 0 | 0 | 0 | 0
2486 | Iron Particle | Metall | Silber | Ductile | 4.605168 | 0 | 0 | 0.01013355 | 0.05392175 | 0.0206809 | 0.01629361 | 0.1957303 | 0 | 0 | 0.01379667 | 4.363171 | 0 | 0.002628609 | 0.003127057 | 0 | 0 | 0 | 0 | 0 | 0 | 0 | 0 | 0.001406 | 0 | 0 | 0 | 0 | 0 | 0 | 0 | 0 | 0 | 0 | 0 | 0.01856014 | 0 | 0 | 0 | 0 | 0 | 0.002642716 | 0 | 0 | 0
2487 | Iron Particle | Metall | Silber | Ductile | 2.146266 | 0 | 0 | 0.7429982 | 0.02072792 | 0 | 0 | 0.02402897 | 0.002205398 | 0.008680523 | 0.007523747 | 3.377607 | 0.01740337 | 0.001058027 | 0.002464027 | 0 | 0 | 0 | 0 | 0 | 0 | 0.001514154 | 0 | 0.002233612 | 0 | 0 | 0 | 0 | 0 | 0 | 0 | 0 | 0 | 0 | 0 | 0.4938917 | 0 | 0 | 0 | 0 | 0 | 0 | 0 | 0 | 0
2488 | Iron Particle | Metall | Silber | Ductile | 2.869096 | 0 | 0 | 0.001170883 | 0.1165616 | 0.009409386 | 0.03575661 | 0.01524969 | 0 | 0.004410797 | 0.005271325 | 4.508229 | 0 | 0 | 0.003065927 | 0 | 0 | 0 | 0 | 0 | 0 | 0 | 0 | 0.002957773 | 0 | 0 | 0 | 0 | 0 | 0 | 0 | 0 | 0 | 0 | 0 | 0 | 0 | 0 | 0 | 0 | 0 | 0 | 0 | 0 | 0
2489 | Iron Particle | Metall | Silber | Ductile | 1.150094 | 0 | 0 | 0.02919214 | 0.1339509 | 0.1375059 | 0 | 1.274396 | 0.1492288 | 0 | 0.03103546 | 2.858417 | 0.02267469 | 0.003258723 | 0.003108248 | 0 | 0 | 0 | 0 | 0 | 0 | 0.01140318 | 0.003056522 | 0.004575379 | 0 | 0 | 0 | 0 | 0 | 0 | 0 | 0 | 0 | 0 | 0 | 0.04053889 | 0 | 0 | 0 | 0 | 0 | 0 | 0 | 0 | 0
2490 | Iron Particle | Metall | Silber | Ductile | 2.519092 | 0 | 0 | 0.02061507 | 0.1546553 | 0.01493934 | 0.07433462 | 0.3858036 | 0 | 0 | 0.004509546 | 4.037779 | 0 | 0.003625506 | 0.003061224 | 0 | 0 | 0 | 0 | 0 | 0 | 0 | 0 | 0.001330763 | 0 | 0 | 0 | 0 | 0 | 0 | 0 | 0 | 0 | 0 | 0 | 0 | 0 | 0 | 0 | 0 | 0 | 0.001434214 | 0 | 0 | 0
2491 | Iron Particle | Metall | Silber | Ductile | 2.098975 | 0 | 0 | 0.1079046 | 0.07231731 | 0.0252939 | 0.006446911 | 0.03790087 | 0 | 0.01019938 | 0.008967366 | 1.963985 | 0.02880655 | 0 | 0.00558168 | 2.374005 | 0 | 0 | 0 | 0 | 0.0160632 | 0.004415499 | 0 | 0.003630208 | 0 | 0 | 0 | 0 | 0 | 0 | 0 | 0 | 0.003014201 | 0 | 0 | 0 | 0.03009028 | 0 | 0 | 0 | 0 | 0.001373084 | 0.002351171 | 0 | 0
2492 | Iron Particle | Metall | Silber | Ductile | 1.476676 | 0 | 0 | 0.01816515 | 0.09012508 | 0.005769773 | 0 | 0.5766388 | 0.008934449 | 0 | 0.0160585 | 3.931821 | 0.01074485 | 0.004086335 | 0.005656917 | 0 | 0 | 0 | 0 | 0 | 0 | 0 | 0 | 0.002440515 | 0 | 0 | 0 | 0 | 0 | 0 | 0 | 0 | 0 | 0 | 0 | 0.008783974 | 0 | 0 | 0 | 0 | 0 | 0.02311671 | 0 | 0 | 0
2493 | Iron Particle | Metall | Silber | Ductile | 2.395396 | 0 | 0 | 0.006037807 | 0.2651274 | 0.009385874 | 0.03599643 | 0.01287971 | 0 | 0.002929559 | 0.007044108 | 4.355831 | 0 | 0.002205398 | 0.003404495 | 0 | 0 | 0 | 0 | 0 | 0 | 0 | 0 | 0.001255525 | 0 | 0 | 0 | 0 | 0 | 0 | 0 | 0 | 0 | 0 | 0 | 0 | 0 | 0 | 0 | 0 | 0 | 0 | 0 | 0 | 0
2494 | Iron Particle | Metall | Silber | Ductile | 3.705488 | 0 | 0 | 0.05254397 | 0.2314163 | 0.01341578 | 0 | 0.2696182 | 0.01078247 | 0.001279037 | 0.01015236 | 4.067112 | 0.02368099 | 0 | 0.007504937 | 0 | 0 | 0 | 0 | 0 | 0 | 0.001476535 | 0 | 0.003216402 | 0 | 0 | 0 | 0 | 0 | 0 | 0 | 0 | 0 | 0 | 0 | 0.01014295 | 0 | 0 | 0 | 0 | 0 | 0 | 0 | 0 | 0
2495 | Iron Particle | Metall | Silber | Ductile | 0.9955375 | 0 | 0.2168861 | 0.1205774 | 0.1514107 | 0 | 0.03350889 | 0.009804383 | 0 | 0.02405248 | 0 | 1.208074 | 0.02933791 | 0.001777485 | 0.008050409 | 2.839763 | 0 | 0 | 0 | 0 | 0 | 0 | 0 | 0.001688141 | 0 | 0 | 0 | 0 | 0 | 0.05740619 | 0 | 0 | 0 | 0 | 0 | 0 | 0 | 0 | 0 | 0 | 0 | 0 | 0 | 0 | 0
2496 | Iron Particle | Metall | Silber | Ductile | 3.451218 | 0 | 0 | 0.00475877 | 0.1582009 | 0.1187623 | 0.05507853 | 0.05779178 | 0 | 0 | 0.01860246 | 4.275299 | 0 | 0.001721057 | 0.003808897 | 0 | 0 | 0 | 0 | 0 | 0 | 0 | 0 | 0.001053325 | 0 | 0 | 0 | 0 | 0 | 0 | 0 | 0 | 0 | 0 | 0 | 0.006921847 | 0 | 0 | 0 | 0 | 0 | 0 | 0 | 0 | 0
2497 | Iron Particle | Metall | Silber | Ductile | 0.9783222 | 0 | 0 | 0.01155836 | 0.1045895 | 0.008276122 | 0 | 0.6484529 | 0.01236716 | 0 | 0.01006771 | 3.86691 | 0.01594094 | 0.004105144 | 0.004998589 | 0 | 0 | 0 | 0 | 0 | 0 | 0.005172576 | 0 | 0.002990689 | 0 | 0 | 0 | 0 | 0 | 0 | 0 | 0 | 0 | 0 | 0 | 0.006917145 | 0 | 0 | 0 | 0 | 0 | 0 | 0 | 0 | 0
2498 | Iron Particle | Metall | Silber | Ductile | 1.3579 | 0 | 0 | 0.000578388 | 0.09372237 | 0.004100442 | 0.02143327 | 0.006338757 | 0 | 0.001490642 | 0.01216026 | 4.556099 | 0 | 0 | 0.004123954 | 0 | 0 | 0 | 0 | 0 | 0 | 0 | 0 | 0.001838616 | 0 | 0 | 0 | 0 | 0 | 0 | 0 | 0 | 0 | 0 | 0 | 0 | 0 | 0 | 0 | 0 | 0 | 0 | 0 | 0 | 0
2500 | Iron Particle | Metall | Silber | Ductile | 2.219261 | 0 | 0 | 0.04922882 | 0.2333725 | 0.03465156 | 0 | 0.05219599 | 0.004039312 | 0.002628609 | 0.02173893 | 4.262551 | 0.01568701 | 0.00630584 | 0.00638578 | 0 | 0 | 0 | 0 | 0 | 0 | 0.002431111 | 0 | 0.003658422 | 0 | 0 | 0 | 0 | 0 | 0 | 0 | 0 | 0 | 0 | 0 | 0.007472021 | 0 | 0 | 0 | 0 | 0 | 0 | 0 | 0 | 0
2501 | Iron Particle | Metall | Silber | Ductile | 4.671255 | 0 | 0.03859212 | 0.1051585 | 0.06676385 | 0.0008088028 | 0.0188752 | 0.1074861 | 0.002844917 | 0.01359447 | 0.002440515 | 1.81177 | 0.02581115 | 0 | 0.005713345 | 2.487887 | 0 | 0 | 0 | 0 | 0.008426596 | 0.002407599 | 0 | 0.001852723 | 0 | 0 | 0 | 0 | 0 | 0 | 0 | 0 | 0 | 0 | 0 | 0 | 0 | 0 | 0 | 0 | 0 | 0 | 0.001909151 | 0 | 0
2502 | Iron Particle | Metall | Silber | Ductile | 1.431572 | 0 | 0 | 0.006931252 | 0.1937741 | 0.01098467 | 0.03532869 | 0.06848961 | 0 | 0 | 0.01069783 | 4.368066 | 0 | 0 | 0.004951566 | 0 | 0 | 0 | 0 | 0 | 0 | 0 | 0 | 0.00118499 | 0 | 0 | 0 | 0 | 0 | 0 | 0 | 0 | 0 | 0 | 0 | 0 | 0 | 0 | 0 | 0 | 0 | 0.001551773 | 0 | 0 | 0
2503 | Iron Particle | Metall | Silber | Ductile | 1.516952 | 0 | 0 | 0.003362174 | 0.1518339 | 0.002694442 | 0.01883288 | 0.007914041 | 0 | 0.01509452 | 0.0156682 | 4.475383 | 0 | 0.002379385 | 0.002727358 | 0 | 0 | 0 | 0 | 0 | 0 | 0 | 0 | 0.00110505 | 0 | 0 | 0 | 0 | 0 | 0 | 0 | 0 | 0 | 0 | 0 | 0.001490642 | 0 | 0 | 0 | 0 | 0 | 0.003606696 | 0 | 0 | 0
2505 | Iron Particle | Metall | Silber | Ductile | 0.4484435 | 0 | 0.1833537 | 0.07275933 | 0.1214615 | 0 | 0.04208596 | 0.028515 | 0 | 0.02507289 | 0.003084736 | 0.9710289 | 0.0242923 | 0 | 0.00907552 | 3.183434 | 0 | 0 | 0 | 0 | 0 | 0 | 0 | 0.001302549 | 0 | 0 | 0 | 0 | 0 | 0.03687106 | 0 | 0 | 0 | 0 | 0 | 0 | 0 | 0 | 0 | 0 | 0 | 0 | 0 | 0 | 0
2506 | Iron Particle | Metall | Silber | Ductile | 1.376658 | 0 | 0 | 0.01435155 | 0 | 0.106936 | 0 | 0.00646572 | 0 | 0.002656823 | 0.01242359 | 4.040214 | 0.01630772 | 0.003380984 | 0.004824603 | 0 | 0 | 0 | 0 | 0 | 0 | 0.001297846 | 0 | 0.001528261 | 0 | 0 | 0 | 0 | 0 | 0 | 0 | 0 | 0 | 0 | 0 | 0.4919543 | 0 | 0 | 0 | 0 | 0 | 0 | 0 | 0 | 0
2507 | Iron Particle | Metall | Silber | Ductile | 1.359734 | 0 | 0 | 0.002793191 | 0.1126399 | 0.03487257 | 0.05143892 | 0.0743017 | 0 | 0.0003103546 | 0.02267939 | 4.398627 | 0 | 0 | 0.0008464215 | 0 | 0 | 0 | 0 | 0 | 0 | 0 | 0 | 0.001655224 | 0 | 0 | 0 | 0 | 0 | 0 | 0 | 0 | 0 | 0 | 0 | 0 | 0 | 0 | 0 | 0 | 0 | 0.00192796 | 0 | 0 | 0
2508 | Iron Particle | Metall | Silber | Ductile | 0.8757218 | 0 | 0 | 0.02798834 | 0.1831139 | 0.01791122 | 0 | 0.4251011 | 0.02565127 | 0 | 0.009710336 | 3.973916 | 0.02083137 | 0.005290134 | 0.003263425 | 0 | 0 | 0 | 0 | 0 | 0 | 0.0008605285 | 0 | 0.001669331 | 0 | 0 | 0 | 0 | 0 | 0 | 0 | 0 | 0 | 0 | 0 | 0.007034703 | 0 | 0 | 0 | 0 | 0 | 0 | 0 | 0 | 0
2509 | Iron Particle | Metall | Silber | Ductile | 1.202615 | 0 | 0 | 0.05510204 | 0 | 0 | 0 | 0.03317972 | 0.0007664817 | 0.003301044 | 0.01415405 | 3.667394 | 0.01698016 | 0 | 0.005468823 | 0 | 0 | 0 | 0 | 0 | 0 | 0.002181887 | 0.0005736857 | 0.003691338 | 0 | 0 | 0 | 0 | 0 | 0 | 0 | 0 | 0 | 0 | 0 | 0.8928854 | 0 | 0 | 0 | 0 | 0 | 0.006192984 | 0 | 0 | 0
2510 | Iron Particle | Metall | Silber | Ductile | 0.9875012 | 0 | 0 | 0.03519703 | 0.1919872 | 0.02086899 | 0 | 0.5225054 | 0.02382206 | 0 | 0.006263519 | 3.849309 | 0.02377034 | 0.003009499 | 0.01176526 | 0 | 0.000178689 | 0 | 0 | 0 | 0 | 0.006254115 | 0 | 0.001805699 | 0 | 0 | 0 | 0 | 0 | 0 | 0 | 0 | 0 | 0 | 0 | 0.005605191 | 0 | 0 | 0 | 0 | 0 | 0 | 0 | 0 | 0
2511 | Iron Particle | Metall | Silber | Ductile | 1.426766 | 0 | 0 | 0 | 0.1401956 | 0.005233706 | 0 | 0.006366971 | 0 | 0.000771184 | 0.01406 | 4.385145 | 0.01637355 | 0.006446911 | 0.007453212 | 0 | 0 | 0 | 0 | 0 | 0 | 0 | 0 | 0.003263425 | 0 | 0 | 0 | 0 | 0 | 0 | 0.1095505 | 0 | 0 | 0 | 0 | 0.007481426 | 0 | 0 | 0 | 0 | 0 | 0 | 0 | 0 | 0
2512 | Iron Particle | Metall | Silber | Ductile | 1.151683 | 0 | 0 | 0 | 0 | 0.2401298 | 0 | 0.0004749365 | 0 | 0.002736763 | 0.009611587 | 3.884727 | 0.01479827 | 0.001500047 | 0.002915452 | 0 | 0 | 0 | 0 | 0 | 0 | 0.002045519 | 0 | 0.001885639 | 0 | 0 | 0 | 0 | 0 | 0 | 0 | 0 | 0 | 0 | 0 | 0.5388084 | 0 | 0 | 0 | 0 | 0 | 0 | 0 | 0 | 0
2513 | Iron Particle | Metall | Silber | Ductile | 0.9324603 | 0 | 0.1526004 | 0.03972068 | 0.05359259 | 0 | 0.02721245 | 0.1534656 | 0.008139754 | 0.03731308 | 0.007815292 | 2.797047 | 0.01489232 | 0 | 0.003761873 | 1.35648 | 0 | 0 | 0 | 0 | 0 | 0 | 0 | 0.002849619 | 0 | 0 | 0 | 0 | 0 | 0.01820747 | 0 | 0 | 0.009146055 | 0 | 0 | 0 | 0.01737045 | 0 | 0 | 0 | 0 | 0 | 0 | 0 | 0
2514 | Iron Particle | Metall | Silber | Ductile | 0.9530283 | 0 | 0 | 0.04469106 | 0.0751011 | 0.003949967 | 0 | 0.0138578 | 0 | 0.01893163 | 0.02017775 | 4.109123 | 0.01664159 | 0.01568231 | 0.02353052 | 0 | 0 | 0 | 0 | 0 | 0 | 0.001965579 | 0 | 0.002139566 | 0 | 0 | 0 | 0 | 0 | 0 | 0 | 0 | 0 | 0 | 0 | 0.350268 | 0 | 0 | 0 | 0 | 0 | 0.006291733 | 0 | 0 | 0
2515 | Iron Particle | Metall | Silber | Ductile | 2.485742 | 0 | 0.01609612 | 0.07390671 | 0.1995204 | 0 | 0.01274335 | 0.1002163 | 0 | 0.01359917 | 0.0114361 | 2.72598 | 0.01717765 | 0 | 0.002802596 | 1.498697 | 0 | 0 | 0 | 0 | 0.01315715 | 0.003728957 | 0 | 0.001744569 | 0 | 0 | 0 | 0 | 0 | 0 | 0 | 0 | 0 | 0 | 0.009992476 | 0 | 0 | 0 | 0 | 0 | 0 | 0 | 0 | 0 | 0
2517 | Iron Particle | Metall | Silber | Ductile | 0.8761732 | 0 | 0 | 0.01268222 | 0.06889871 | 0.007932851 | 0 | 0.1041851 | 0.002261826 | 0 | 0.02812471 | 4.452158 | 0.0110505 | 0.002741465 | 0.002741465 | 0 | 0 | 0 | 0 | 0 | 0 | 0.002680335 | 0 | 0.001542368 | 0 | 0 | 0 | 0 | 0 | 0 | 0 | 0 | 0 | 0 | 0 | 0.005346563 | 0 | 0 | 0 | 0 | 0 | 0 | 0 | 0 | 0
2518 | Iron Particle | Metall | Silber | Ductile | 1.839834 | 0 | 0.0465955 | 0.1327847 | 0.2164488 | 0.005675727 | 0.0305135 | 0.1407411 | 0 | 0.01817455 | 0.005525252 | 1.044155 | 0.01839086 | 0 | 0.003282235 | 3.030466 | 0 | 0 | 0 | 0 | 0.005191385 | 0.003070629 | 0 | 0.00132606 | 0 | 0 | 0 | 0 | 0 | 0 | 0 | 0 | 0 | 0 | 0 | 0 | 0 | 0 | 0 | 0 | 0 | 0 | 0 | 0 | 0
2519 | Iron Particle | Metall | Silber | Ductile | 1.531035 | 0 | 0 | 0.001448321 | 0.0951801 | 0.007782376 | 0.01605379 | 0.03047117 | 0 | 0.002036114 | 0.009668015 | 4.531285 | 0 | 0.002092542 | 0.002280636 | 0 | 0 | 0 | 0 | 0 | 0 | 0 | 0 | 0.001255525 | 0 | 0 | 0 | 0 | 0 | 0 | 0 | 0 | 0 | 0 | 0 | 0 | 0 | 0 | 0 | 0 | 0 | 0.002543967 | 0 | 0 | 0
2521 | Iron Particle | Metall | Silber | Ductile | 0.8922976 | 0 | 0 | 0.02693972 | 0.3273535 | 0.01042979 | 0 | 0.3329352 | 0.02788018 | 0 | 0.01087181 | 3.917065 | 0.02022947 | 0.004805793 | 0.005986081 | 0 | 0 | 0 | 0 | 0 | 0 | 0.001490642 | 0 | 0.001768081 | 0 | 0 | 0 | 0 | 0 | 0 | 0 | 0 | 0 | 0 | 0 | 0.00787172 | 0 | 0 | 0 | 0 | 0 | 0.006710242 | 0 | 0 | 0
2522 | Iron Particle | Metall | Silber | Ductile | 1.264911 | 0 | 0 | 0 | 0 | 0 | 0 | 0.1560143 | 0.01082949 | 0.01102699 | 0.02658704 | 4.077984 | 0.0269068 | 0.007025299 | 0.005069124 | 0 | 0 | 0 | 0 | 0 | 0 | 0.001636415 | 0 | 0.004716449 | 0 | 0 | 0 | 0 | 0 | 0 | 0 | 0 | 0 | 0 | 0 | 0.3668861 | 0 | 0 | 0 | 0 | 0 | 0.007655412 | 0 | 0 | 0
2523 | Iron Particle | Metall | Silber | Ductile | 0.7673328 | 0 | 0.08996991 | 0.1088263 | 0.218405 | 0.02506348 | 0.03078623 | 1.260406 | 0 | 0.02205398 | 0.009997179 | 2.855083 | 0.0208831 | 0 | 0.003470328 | 0.006964168 | 0 | 0 | 0 | 0 | 0 | 0.004772877 | 0.00355497 | 0.001810402 | 0.01730932 | 0 | 0 | 0 | 0 | 0.02298975 | 0 | 0 | 0 | 0 | 0 | 0 | 0 | 0 | 0 | 0 | 0 | 0 | 0 | 0 | 0
2524 | Iron Particle | Metall | Silber | Ductile | 1.350419 | 0 | 0.02101477 | 0.115734 | 0.1308709 | 0 | 0.01649111 | 0.02267469 | 0 | 0.01521208 | 0.004862221 | 1.274706 | 0.01929371 | 0.001213204 | 0.001250823 | 3.023752 | 0 | 0 | 0 | 0 | 0.01909151 | 0.005454716 | 0 | 0.004923352 | 0 | 0 | 0 | 0 | 0 | 0 | 0 | 0 | 0.002652121 | 0 | 0.02035644 | 0 | 0 | 0 | 0 | 0 | 0 | 0.002022007 | 0.0007664817 | 0 | 0
2525 | Iron Particle | Metall | Silber | Ductile | 1.007528 | 0 | 0 | 0.001584689 | 0.10237 | 0.019068 | 0.0204834 | 0.006555064 | 0 | 0.001556475 | 0.02740525 | 4.512325 | 0 | 0 | 0.001735164 | 0 | 0 | 0 | 0 | 0 | 0 | 0 | 0 | 0.0007335653 | 0 | 0 | 0 | 0 | 0 | 0 | 0 | 0 | 0 | 0 | 0 | 0 | 0 | 0 | 0 | 0 | 0 | 0.006536255 | 0 | 0 | 0
2526 | Iron Particle | Metall | Silber | Ductile | 0.7853616 | 0 | 0 | 0.004123954 | 0.1883805 | 0.02105709 | 0.03388507 | 0.005845011 | 0 | 0.002045519 | 0.0154519 | 4.420977 | 0 | 0.001570582 | 0.004142763 | 0 | 0 | 0 | 0 | 0 | 0 | 0 | 0 | 0.001476535 | 0 | 0 | 0 | 0 | 0 | 0 | 0 | 0 | 0 | 0 | 0 | 0.001608201 | 0 | 0 | 0 | 0 | 0 | 0.001532963 | 0 | 0 | 0
2527 | Iron Particle | Metall | Silber | Ductile | 0.4787172 | 0 | 0 | 0 | 0.1677372 | 0.01790182 | 0 | 0.2728957 | 0.04205304 | 0 | 0.01615725 | 4.128322 | 0.01996614 | 0.003700743 | 0.008468918 | 0 | 0 | 0 | 0 | 0 | 0 | 0 | 0 | 0.004777579 | 0 | 0 | 0 | 0 | 0 | 0 | 0.01360858 | 0 | 0 | 0 | 0 | 0.006752563 | 0 | 0 | 0 | 0 | 0 | 0 | 0 | 0 | 0
2528 | Iron Particle | Metall | Silber | Ductile | 0.7286279 | 0 | 0 | 0.0216872 | 0.07700555 | 0.03893539 | 0 | 0.410853 | 0.02879244 | 0 | 0.01346751 | 4.086598 | 0.01719646 | 0 | 0.003056522 | 0 | 0 | 0 | 0 | 0 | 0 | 0.0008041004 | 0 | 0.001678736 | 0 | 0 | 0 | 0 | 0 | 0 | 0 | 0 | 0 | 0 | 0 | 0.002266529 | 0 | 0 | 0 | 0 | 0 | 0 | 0 | 0 | 0
2529 | Iron Particle | Metall | Silber | Ductile | 0.9047917 | 0 | 0 | 0.04325684 | 0.07665758 | 0 | 0 | 0.009193078 | 0 | 0.005953165 | 0.01453494 | 4.212673 | 0.01864479 | 0.00801279 | 0.008722844 | 0 | 0 | 0 | 0 | 0 | 0 | 0.001283739 | 0 | 0.002572181 | 0 | 0 | 0 | 0 | 0 | 0 | 0 | 0 | 0 | 0 | 0 | 0.3004937 | 0 | 0 | 0 | 0 | 0 | 0 | 0 | 0 | 0
2530 | Iron Particle | Metall | Silber | Ductile | 1.019538 | 0 | 0 | 0 | 0 | 0.08125176 | 0 | 0.001006301 | 0.001170883 | 0.002699144 | 0.007707138 | 4.154204 | 0.0142622 | 0.01363209 | 0.003380984 | 0 | 0.0003056522 | 0 | 0 | 0 | 0 | 0.001156776 | 0 | 0.001641117 | 0 | 0 | 0 | 0 | 0 | 0 | 0 | 0 | 0 | 0 | 0 | 0.4199285 | 0 | 0 | 0 | 0 | 0 | 0 | 0 | 0 | 0
2531 | Iron Particle | Metall | Silber | Ductile | 0.20308 | 0 | 0 | 0.04198721 | 0.2229333 | 0.01596445 | 0 | 1.351044 | 0.1087464 | 0 | 0.01824509 | 2.901368 | 0.02727358 | 0 | 0.002990689 | 0 | 0 | 0 | 0 | 0 | 0 | 0.004570676 | 0 | 0.002525158 | 0 | 0 | 0 | 0 | 0 | 0 | 0 | 0 | 0 | 0 | 0 | 0.004683532 | 0 | 0 | 0 | 0 | 0 | 0 | 0 | 0 | 0
2532 | Iron Particle | Metall | Silber | Ductile | 0.4268457 | 0 | 0 | 0.04018621 | 0.2262391 | 0.02975172 | 0 | 0.5891752 | 0.05400169 | 0 | 0.01581398 | 3.632846 | 0.02427349 | 0.00267093 | 0.005816797 | 0 | 0 | 0 | 0 | 0 | 0 | 0.001598796 | 0 | 0.002050221 | 0 | 0 | 0 | 0 | 0 | 0 | 0 | 0 | 0 | 0 | 0 | 0.0779178 | 0 | 0 | 0 | 0 | 0 | 0 | 0 | 0 | 0
2534 | Iron Particle | Metall | Silber | Ductile | 1.118842 | 0 | 0 | 0.005440609 | 0.1611869 | 0.02850089 | 0.03399793 | 0.02534562 | 0 | 0.003249318 | 0.01095175 | 4.423794 | 0 | 0.004556569 | 0.003837111 | 0 | 0 | 0 | 0 | 0 | 0 | 0 | 0 | 0.001227311 | 0 | 0 | 0 | 0 | 0 | 0 | 0 | 0 | 0 | 0 | 0 | 0 | 0 | 0 | 0 | 0 | 0 | 0 | 0 | 0 | 0
2535 | Iron Particle | Metall | Silber | Ductile | 0.6736575 | 0 | 0 | 0.03383805 | 0.2510674 | 0.01571993 | 0 | 0.4922176 | 0.01869651 | 0 | 0.01581398 | 3.841404 | 0.01463369 | 0.002454622 | 0.003808897 | 0 | 0 | 0 | 0 | 0 | 0 | 0.0005266623 | 0 | 0.00104392 | 0 | 0 | 0 | 0 | 0 | 0 | 0 | 0 | 0 | 0 | 0 | 0.01111634 | 0 | 0 | 0 | 0 | 0 | 0 | 0 | 0 | 0
2536 | Iron Particle | Metall | Silber | Ductile | 0.3039735 | 0 | 0 | 0.06879056 | 0.3574955 | 0.007472021 | 0 | 0.2799539 | 0.02820465 | 0 | 0.01078247 | 3.91841 | 0.01872472 | 0 | 0.003625506 | 0 | 0 | 0 | 0 | 0 | 0 | 0.002379385 | 0 | 0.001297846 | 0 | 0 | 0 | 0 | 0 | 0 | 0 | 0 | 0 | 0 | 0 | 0.005210195 | 0 | 0 | 0 | 0 | 0 | 0 | 0 | 0 | 0
2537 | Iron Particle | Metall | Silber | Ductile | 0.7613656 | 0 | 0 | 0.04351547 | 0.00674786 | 0 | 0 | 0.01991912 | 0 | 0.004044014 | 0.0118452 | 3.867577 | 0.02233142 | 0.004904542 | 0.01632653 | 0 | 0.0002821405 | 0 | 0 | 0 | 0 | 0.002703847 | 0.0005125553 | 0.002628609 | 0 | 0 | 0 | 0 | 0 | 0 | 0 | 0 | 0 | 0 | 0 | 0.6981708 | 0 | 0 | 0 | 0 | 0 | 0 | 0 | 0 | 0
2538 | Iron Particle | Metall | Silber | Ductile | 0.652591 | 0 | 0 | 0.02701966 | 0.2031976 | 0.005671024 | 0.07330481 | 0.5849666 | 0 | 0 | 0.006555064 | 3.762903 | 0 | 0.003301044 | 0.002393492 | 0 | 0 | 0 | 0 | 0 | 0 | 0 | 0 | 0.001467131 | 0 | 0 | 0 | 0 | 0 | 0 | 0.03130819 | 0 | 0 | 0 | 0 | 0 | 0 | 0 | 0 | 0 | 0 | 0 | 0 | 0 | 0
2539 | Iron Particle | Metall | Silber | Ductile | 0.851627 | 0 | 0 | 0.006348161 | 0.2457068 | 0.00439669 | 0.03732719 | 0.006296436 | 0 | 0.003757171 | 0.01512743 | 4.366952 | 0 | 0.002426408 | 0.004669425 | 0 | 0 | 0 | 0 | 0 | 0 | 0 | 0 | 0.001217907 | 0 | 0 | 0 | 0 | 0 | 0 | 0 | 0 | 0 | 0 | 0 | 0 | 0 | 0 | 0 | 0 | 0 | 0.00787172 | 0 | 0 | 0
2540 | Iron Particle | Metall | Silber | Ductile | 0.4439011 | 0 | 0 | 0.01242359 | 0.1211699 | 0.04022853 | 0.0166745 | 0.2733612 | 0 | 0 | 0.02401486 | 4.193892 | 0.009874918 | 0.003517352 | 0.0040158 | 0 | 0 | 0 | 0 | 0 | 0 | 0 | 0 | 0.001100348 | 0 | 0 | 0 | 0 | 0 | 0 | 0 | 0 | 0 | 0 | 0 | 0 | 0 | 0 | 0 | 0 | 0 | 0.00206903 | 0 | 0 | 0
2541 | Iron Particle | Metall | Silber | Ductile | 0.7015047 | 0 | 0 | 0 | 0 | 0 | 0 | 0.3380231 | 0.04913477 | 0.007852911 | 0.009169566 | 3.736721 | 0.02967178 | 0.003663124 | 0.004946864 | 0 | 0 | 0 | 0 | 0 | 0 | 0.001946769 | 0 | 0.003700743 | 0 | 0 | 0 | 0 | 0 | 0 | 0 | 0 | 0 | 0 | 0 | 0.5124941 | 0 | 0 | 0 | 0 | 0 | 0.005017399 | 0 | 0 | 0
2542 | Iron Particle | Metall | Silber | Ductile | 1.835681 | 0 | 0 | 0.02647889 | 0.04028966 | 0 | 0 | 0.2268457 | 0.02102887 | 0 | 0.01844258 | 4.296224 | 0.008097433 | 0.005492335 | 0.007979874 | 0 | 0 | 0 | 0 | 0 | 0 | 0.003061224 | 0 | 0.004772877 | 0 | 0 | 0 | 0 | 0 | 0 | 0 | 0 | 0 | 0 | 0 | 0.04363303 | 0 | 0 | 0 | 0 | 0 | 0 | 0 | 0 | 0
2543 | Iron Particle | Metall | Silber | Ductile | 0.5493511 | 0 | 0 | 0.004072228 | 0.08525346 | 0 | 0.01838145 | 0.1444559 | 0 | 0.00891564 | 0.0148641 | 4.413689 | 0 | 0.006851312 | 0.003959372 | 0 | 0 | 0 | 0 | 0 | 0 | 0 | 0 | 0.001659927 | 0 | 0 | 0 | 0 | 0 | 0 | 0 | 0 | 0 | 0 | 0 | 0 | 0 | 0 | 0 | 0 | 0 | 0 | 0 | 0 | 0
2544 | Iron Particle | Metall | Silber | Ductile | 0.3834007 | 0 | 0.01848961 | 0.09158281 | 0.1088357 | 0 | 0.01851312 | 0.2261121 | 0 | 0.01329822 | 0.008939152 | 2.145128 | 0.03037713 | 0 | 0.002812 | 1.972994 | 0 | 0 | 0 | 0 | 0.01379667 | 0.004246215 | 0 | 0.002355873 | 0 | 0 | 0 | 0 | 0 | 0 | 0 | 0 | 0.002938964 | 0 | 0.006343459 | 0 | 0.02585818 | 0 | 0 | 0 | 0 | 0.0062259 | 0.003489138 | 0 | 0
2545 | Iron Particle | Metall | Silber | Ductile | 0.328026 | 0 | 0 | 0.02518574 | 0 | 0.06142199 | 0 | 0.1594376 | 0.01173705 | 0 | 0.01290793 | 3.935079 | 0.02314022 | 0.003282235 | 0.003616101 | 0 | 0 | 0 | 0 | 0 | 0 | 0.001899746 | 0 | 0.002059626 | 0 | 0 | 0 | 0 | 0 | 0 | 0 | 0 | 0 | 0 | 0 | 0.4624377 | 0 | 0 | 0 | 0 | 0 | 0 | 0 | 0 | 0
2546 | Iron Particle | Metall | Silber | Ductile | 0.31248 | 0 | 0 | 0.0114455 | 0.1171259 | 0.003592589 | 0.02975642 | 0.3060519 | 0 | 0.0006583278 | 0.006752563 | 4.204194 | 0 | 0.01156776 | 0.008356061 | 0 | 0 | 0 | 0 | 0 | 0 | 0 | 0 | 0.001048622 | 0 | 0 | 0 | 0 | 0 | 0 | 0 | 0 | 0 | 0 | 0 | 0.001551773 | 0 | 0 | 0 | 0 | 0 | 0 | 0 | 0 | 0
2547 | Iron Particle | Metall | Silber | Ductile | 0.3856155 | 0 | 0 | 0.005511145 | 0.4009593 | 0.00927772 | 0.02984576 | 0.01504279 | 0 | 0.001434214 | 0.01262109 | 4.191475 | 0 | 0.005412395 | 0.004716449 | 0 | 0 | 0 | 0 | 0 | 0 | 0 | 0 | 0.001641117 | 0 | 0 | 0 | 0 | 0 | 0 | 0.02185178 | 0 | 0 | 0 | 0 | 0.002299445 | 0 | 0 | 0 | 0 | 0 | 0 | 0 | 0 | 0
2548 | Iron Particle | Metall | Silber | Ductile | 0.5168861 | 0 | 0 | 0.2858883 | 0 | 0 | 0 | 0.2687012 | 0.004147465 | 0 | 0.021485 | 3.556024 | 0.02768269 | 0.009023794 | 0.01212264 | 0 | 0 | 0 | 0 | 0 | 0 | 0.004373178 | 0 | 0.003507947 | 0 | 0 | 0 | 0 | 0 | 0 | 0 | 0 | 0 | 0 | 0 | 0.4969341 | 0 | 0 | 0 | 0 | 0 | 0.01050503 | 0 | 0 | 0
2549 | Iron Particle | Metall | Silber | Ductile | 0.3638296 | 0 | 0 | 0.01483589 | 0 | 0 | 0 | 0.01098937 | 0.001688141 | 0.00773065 | 0.01308662 | 4.112287 | 0.02111822 | 0.0009263613 | 0.006399887 | 0 | 0.000371485 | 0 | 0 | 0 | 0 | 0.001462428 | 0 | 0.002365278 | 0 | 0 | 0 | 0 | 0 | 0 | 0 | 0 | 0 | 0 | 0 | 0.5090802 | 0 | 0 | 0 | 0 | 0 | 0 | 0 | 0 | 0
2550 | Iron Particle | Metall | Silber | Ductile | 0.6178924 | 0 | 0 | 0.04386344 | 0 | 0 | 0 | 0.2570159 | 0.007222797 | 0 | 0.01096586 | 3.649257 | 0.01845669 | 0.00186683 | 0.006141258 | 0 | 0 | 0 | 0 | 0 | 0 | 0.002092542 | 0 | 0.002280636 | 0 | 0 | 0 | 0 | 0 | 0 | 0 | 0 | 0 | 0 | 0 | 0.7031835 | 0 | 0 | 0 | 0 | 0 | 0 | 0 | 0 | 0
2551 | Iron Particle | Metall | Silber | Ductile | 6.131567 | 0 | 0 | 0.04128186 | 0.202069 | 0.01121509 | 0 | 0.9048763 | 0.04462993 | 0 | 0.01174645 | 3.464065 | 0.01699897 | 0 | 0.001335465 | 0 | 0 | 0 | 0 | 0 | 0 | 0 | 0 | 0.001269632 | 0 | 0 | 0 | 0 | 0 | 0 | 0 | 0 | 0 | 0 | 0 | 0.002849619 | 0 | 0 | 0 | 0 | 0 | 0 | 0 | 0 | 0
2552 | Iron Particle | Metall | Silber | Ductile | 0.7528637 | 0 | 0 | 0.01437506 | 0.2746544 | 0.007763566 | 0.08643374 | 0.3450108 | 0 | 0 | 0.01156306 | 3.937868 | 0 | 0.005765071 | 0.006879526 | 0 | 0 | 0 | 0 | 0 | 0 | 0 | 0 | 0.001880937 | 0 | 0 | 0 | 0 | 0 | 0 | 0.003766576 | 0 | 0 | 0 | 0 | 0.004660021 | 0 | 0 | 0 | 0 | 0 | 0.001471833 | 0 | 0 | 0
2553 | Iron Particle | Metall | Silber | Ductile | 0.8865137 | 0 | 0 | 0.04144644 | 0.333918 | 0.006667921 | 0 | 0.6053842 | 0.0263096 | 0 | 0.01358507 | 3.642928 | 0.01950061 | 0 | 0.004321452 | 0 | 0 | 0 | 0 | 0 | 0 | 0.001612903 | 0 | 0.001772783 | 0 | 0 | 0 | 0 | 0 | 0 | 0 | 0 | 0 | 0 | 0 | 0.004890435 | 0 | 0 | 0 | 0 | 0 | 0 | 0 | 0 | 0
2554 | Iron Particle | Metall | Silber | Ductile | 1.28736 | 0 | 0 | 0.006207091 | 0.1722609 | 0.005007994 | 0.03069218 | 0.01484529 | 0 | 0.005196088 | 0.01418226 | 4.436438 | 0 | 0.004227405 | 0.006428101 | 0 | 0 | 0 | 0 | 0 | 0 | 0 | 0 | 0.003070629 | 0 | 0 | 0 | 0 | 0 | 0 | 0 | 0 | 0 | 0 | 0 | 0 | 0 | 0 | 0 | 0 | 0 | 0.003536161 | 0 | 0 | 0
2555 | Iron Particle | Metall | Silber | Ductile | 1.145787 | 0 | 0 | 0.00305182 | 0.1257782 | 0.05078059 | 0.02046459 | 0.01215555 | 0 | 0.001636415 | 0.01412583 | 4.464474 | 0 | 0.001819806 | 0.001956174 | 0 | 0 | 0 | 0 | 0 | 0 | 0 | 0 | 0.001382488 | 0 | 0 | 0 | 0 | 0 | 0 | 0.001960877 | 0 | 0 | 0 | 0 | 0.00230885 | 0 | 0 | 0 | 0 | 0 | 0 | 0 | 0 | 0
2556 | Iron Particle | Metall | Silber | Ductile | 1.387779 | 0 | 0 | 0.02037995 | 0.3027038 | 0.03176902 | 0.05573215 | 0.2970375 | 0 | 0.0008840403 | 0.01034045 | 3.967512 | 0 | 0.002313552 | 0.006080128 | 0 | 0 | 0 | 0 | 0 | 0 | 0 | 0 | 0.001688141 | 0 | 0 | 0 | 0 | 0 | 0 | 0 | 0 | 0 | 0 | 0 | 0.003446817 | 0 | 0 | 0 | 0 | 0 | 0.002191291 | 0 | 0 | 0
2557 | Iron Particle | Metall | Silber | Ductile | 1.424335 | 0 | 0 | 0.002854321 | 0.07252892 | 0.003098843 | 0.01697545 | 0.003837111 | 0.0007993981 | 0.01123389 | 0.0339415 | 4.494912 | 0 | 0.02421706 | 0.03362645 | 0 | 0 | 0 | 0 | 0 | 0 | 0 | 0 | 0.004062823 | 0 | 0 | 0 | 0 | 0 | 0 | 0 | 0 | 0 | 0 | 0 | 0 | 0 | 0 | 0 | 0 | 0 | 0 | 0 | 0 | 0
2558 | Iron Particle | Metall | Silber | Ductile | 1.270023 | 0 | 0 | 0.03511709 | 0.1041381 | 0.01843788 | 0 | 0.7309837 | 0.08606696 | 0 | 0.01376375 | 3.644084 | 0.02541616 | 0.002703847 | 0.003644315 | 0 | 0 | 0 | 0 | 0 | 0 | 0.003235211 | 0 | 0.002675632 | 0 | 0 | 0 | 0 | 0 | 0 | 0 | 0 | 0 | 0 | 0 | 0.03206997 | 0 | 0 | 0 | 0 | 0 | 0 | 0 | 0 | 0
2559 | Iron Particle | Metall | Silber | Ductile | 1.868729 | 0 | 0 | 0.01162889 | 0.2556757 | 0.01136556 | 0.02522336 | 0.3037619 | 0 | 0 | 0.009860811 | 4.069463 | 0 | 0.004523653 | 0.005191385 | 0 | 0 | 0 | 0 | 0 | 0 | 0 | 0 | 0.001358977 | 0 | 0 | 0 | 0 | 0 | 0 | 0 | 0 | 0 | 0 | 0 | 0 | 0 | 0 | 0 | 0 | 0 | 0.004039312 | 0 | 0 | 0
2560 | Iron Particle | Metall | Silber | Ductile | 3.048594 | 0 | 0 | 0.02899464 | 0 | 0 | 0 | 0.005990783 | 0 | 0.00550174 | 0.01561177 | 3.752078 | 0.01936424 | 0.002764977 | 0.006950061 | 0 | 0 | 0 | 0 | 0 | 0 | 0.002059626 | 0 | 0.003611398 | 0 | 0 | 0 | 0 | 0 | 0 | 0 | 0 | 0 | 0 | 0 | 0.8546318 | 0 | 0 | 0 | 0 | 0 | 0.004786984 | 0 | 0 | 0
2561 | Iron Particle | Metall | Silber | Ductile | 1.146624 | 0 | 0 | 0.02845857 | 0 | 0.2520549 | 0 | 0.002233612 | 0 | 0.003108248 | 0.008262014 | 3.868005 | 0.01894103 | 0.002713251 | 0.003597291 | 0 | 0 | 0 | 0 | 0 | 0 | 0.002210101 | 0 | 0.00206903 | 0 | 0 | 0 | 0 | 0 | 0 | 0 | 0 | 0 | 0 | 0 | 0.5106837 | 0 | 0 | 0 | 0 | 0 | 0 | 0 | 0 | 0
2562 | Iron Particle | Metall | Silber | Ductile | 1.786264 | 0 | 0 | 0.01511333 | 0 | 0.01055205 | 0 | 0.05491865 | 0 | 0.001594094 | 0.01401298 | 4.214182 | 0.01498166 | 0.003442114 | 0.006178877 | 0 | 0 | 0 | 0 | 0 | 0 | 0.001678736 | 0 | 0.001288442 | 0 | 0 | 0 | 0 | 0 | 0 | 0.0026098 | 0 | 0 | 0 | 0 | 0.353602 | 0 | 0 | 0 | 0 | 0 | 0.008196182 | 0 | 0 | 0
2563 | Iron Particle | Metall | Silber | Ductile | 0.7271372 | 0 | 0 | 0.04071288 | 0.2764131 | 0.0114549 | 0 | 0.3008511 | 0.02321076 | 0 | 0.02170131 | 4.004401 | 0.01154425 | 0 | 0.002562776 | 0 | 0 | 0 | 0 | 0 | 0 | 0.002078435 | 0 | 0.001415405 | 0 | 0 | 0 | 0 | 0 | 0 | 0 | 0 | 0 | 0 | 0 | 0.005995486 | 0 | 0 | 0 | 0 | 0 | 0 | 0 | 0 | 0
2564 | Iron Particle | Metall | Silber | Ductile | 1.13602 | 0 | 0 | 0.002736763 | 0.1234741 | 0.008299633 | 0.02102887 | 0.002764977 | 0 | 0 | 0.01701307 | 4.519157 | 0 | 0 | 0.003625506 | 0 | 0 | 0 | 0 | 0 | 0 | 0 | 0 | 0.0006442208 | 0 | 0 | 0 | 0 | 0 | 0 | 0.00126493 | 0 | 0 | 0 | 0 | 0 | 0 | 0 | 0 | 0 | 0 | 0.00206903 | 0 | 0 | 0
2565 | Iron Particle | Metall | Silber | Ductile | 1.492603 | 0 | 0 | 0.03604345 | 0 | 0 | 0 | 0.26248 | 0.0160585 | 0 | 0.01415405 | 3.541851 | 0.01912913 | 0.001838616 | 0.004058121 | 0 | 0 | 0 | 0 | 0 | 0 | 0.002407599 | 0 | 0.004481332 | 0 | 0 | 0 | 0 | 0 | 0 | 0.003122355 | 0 | 0 | 0 | 0 | 0.7967084 | 0 | 0 | 0 | 0 | 0 | 0 | 0 | 0 | 0
2566 | Iron Particle | Metall | Silber | Ductile | 0.8622778 | 0 | 0 | 0.007015894 | 0.1253973 | 0.003470328 | 0.05945171 | 0.2165616 | 0 | 0 | 0.01540957 | 4.243492 | 0.02528449 | 0 | 0.002854321 | 0 | 0 | 0 | 0 | 0 | 0 | 0 | 0 | 0.0007147559 | 0 | 0 | 0 | 0 | 0 | 0 | 0 | 0 | 0 | 0 | 0 | 0 | 0 | 0 | 0 | 0 | 0 | 0.002680335 | 0 | 0 | 0
2567 | Iron Particle | Metall | Silber | Ductile | 1.375585 | 0 | 0.01769491 | 0.1447804 | 0.2581774 | 0.02180006 | 0.01840497 | 0.7065127 | 0 | 0.02137685 | 0.003141164 | 1.350513 | 0.02813881 | 0 | 0.003404495 | 2.07472 | 0 | 0 | 0 | 0 | 0.01042979 | 0.002896643 | 0 | 0.003728957 | 0 | 0 | 0 | 0 | 0 | 0 | 0 | 0 | 0.002426408 | 0 | 0.009108436 | 0 | 0.02116994 | 0 | 0 | 0 | 0 | 0 | 0.003931158 | 0 | 0
2568 | Iron Particle | Metall | Silber | Ductile | 1.221029 | 0 | 0 | 0 | 0.1557651 | 0 | 0 | 0.5837487 | 0.00897677 | 0 | 0.01874353 | 3.845138 | 0.01583749 | 0.006249412 | 0.01278096 | 0 | 0.00164582 | 0 | 0 | 0 | 0 | 0 | 0 | 0.009663312 | 0 | 0 | 0 | 0 | 0 | 0 | 0.02571711 | 0 | 0 | 0 | 0 | 0.0180664 | 0 | 0 | 0 | 0 | 0 | 0 | 0 | 0 | 0
2569 | Iron Particle | Metall | Grau, silber | Ductile | 0.3169237 | 0 | 0 | 0 | 0.08159503 | 0 | 0 | 0.1024969 | 0.002351171 | 0 | 0.01756795 | 4.418137 | 0.01911972 | 0.004382583 | 0.007834101 | 0 | 0 | 0 | 0 | 0 | 0 | 0.001467131 | 0 | 0.004067526 | 0 | 0 | 0 | 0 | 0 | 0 | 0.0343365 | 0 | 0 | 0 | 0 | 0.008633499 | 0 | 0 | 0 | 0 | 0 | 0 | 0 | 0 | 0
2570 | Iron Particle | Metall | Silber | Ductile | 0.8722186 | 0 | 0 | 0.008238503 | 0.1866453 | 0.004744663 | 0.0196793 | 0.01175585 | 0 | 0.0005830904 | 0.013444 | 4.449304 | 0 | 0 | 0.003428007 | 0 | 0 | 0 | 0 | 0 | 0 | 0 | 0 | 0.001203799 | 0 | 0 | 0 | 0 | 0 | 0 | 0 | 0 | 0 | 0 | 0 | 0 | 0 | 0 | 0 | 0 | 0 | 0.003056522 | 0 | 0 | 0
2572 | Iron Particle | Metall | Silber | Ductile | 0.8329822 | 0 | 0 | 0.03471269 | 0.2501082 | 0.02251481 | 0.03668767 | 0.5182169 | 0 | 0.004138061 | 0.008628797 | 3.780669 | 0 | 0.007805887 | 0.008633499 | 0 | 0 | 0 | 0 | 0 | 0 | 0 | 0 | 0.008144456 | 0 | 0 | 0 | 0 | 0 | 0 | 0.02183297 | 0 | 0 | 0 | 0 | 0 | 0 | 0 | 0 | 0 | 0 | 0 | 0 | 0 | 0
2573 | Iron Particle | Metall | Silber | Ductile | 0.4072604 | 0 | 0 | 0.0034139 | 0.1555017 | 0.00548293 | 0.03327847 | 0.02745697 | 0 | 0.002205398 | 0.0166651 | 4.439862 | 0 | 0.00333396 | 0.005445312 | 0 | 0 | 0 | 0 | 0 | 0 | 0 | 0 | 0.002854321 | 0 | 0 | 0 | 0 | 0 | 0 | 0.003343365 | 0 | 0 | 0 | 0 | 0.003258723 | 0 | 0 | 0 | 0 | 0 | 0 | 0 | 0 | 0
2574 | Iron Particle | Metall | Silber | Ductile | 0.5354463 | 0 | 0 | 0.05193266 | 0.1748284 | 0.004655318 | 0.2054406 | 0.007580175 | 0 | 0.01033104 | 0.01215555 | 4.227579 | 0 | 0.002186589 | 0.002859024 | 0 | 0 | 0 | 0 | 0 | 0 | 0 | 0 | 0.00110505 | 0 | 0 | 0 | 0 | 0 | 0 | 0 | 0 | 0 | 0 | 0 | 0 | 0 | 0 | 0 | 0 | 0 | 0.001443619 | 0 | 0 | 0
2575 | Iron Particle | Metall | Silber | Ductile | 0.3038042 | 0 | 0 | 0.02744287 | 0.2327095 | 0.007763566 | 0.04776639 | 0.3189081 | 0 | 0 | 0.01251763 | 4.029625 | 0 | 0.001180288 | 0.002153673 | 0 | 0 | 0 | 0 | 0 | 0 | 0 | 0 | 0.001072134 | 0 | 0 | 0 | 0 | 0 | 0 | 0.02095834 | 0 | 0 | 0 | 0 | 0 | 0 | 0 | 0 | 0 | 0 | 0 | 0 | 0 | 0
2577 | Iron Particle | Metall | Silber | Ductile | 0.4821123 | 0 | 0 | 0.01957585 | 0.2245086 | 0 | 0 | 0.2444183 | 0.01644879 | 0 | 0.01500047 | 4.13483 | 0.01669331 | 0.003206997 | 0.007998683 | 0 | 0 | 0 | 0 | 0 | 0 | 0.00534186 | 0 | 0.002802596 | 0 | 0 | 0 | 0 | 0 | 0 | 0 | 0 | 0 | 0 | 0 | 0.01151603 | 0 | 0 | 0 | 0 | 0 | 0 | 0 | 0 | 0
2578 | Iron Particle | Metall | Silber | Ductile | 0.6002774 | 0 | 0.02701495 | 0.06972162 | 0.1523371 | 0.00594376 | 0.009263613 | 0.6659974 | 0 | 0.01693313 | 0.006338757 | 2.6124 | 0.0259005 | 0 | 0.004326154 | 1.082709 | 0 | 0 | 0 | 0 | 0.007979874 | 0.00526192 | 0 | 0.0006583278 | 0 | 0 | 0 | 0 | 0 | 0 | 0 | 0 | 0 | 0 | 0.008059814 | 0 | 0 | 0 | 0 | 0 | 0 | 0 | 0 | 0 | 0
2579 | Iron Particle | Metall | Silber | Ductile | 0.37575 | 0 | 0 | 0.01169943 | 0.1690774 | 0 | 0.2371109 | 0.2918744 | 0 | 0.01982507 | 0.008186777 | 3.854039 | 0 | 0 | 0.002623907 | 0 | 0 | 0 | 0 | 0 | 0 | 0 | 0 | 0.0007523747 | 0 | 0 | 0 | 0 | 0 | 0 | 0.01693313 | 0 | 0 | 0 | 0 | 0 | 0 | 0 | 0 | 0 | 0 | 0.0899558 | 0 | 0 | 0
2580 | Iron Particle | Metall | Silber | Ductile | 0.7216261 | 0 | 0 | 0.02322016 | 0.2488573 | 0.01106461 | 0.08285996 | 0.373855 | 0 | 0 | 0.0100348 | 3.937529 | 0 | 0.002938964 | 0.00610364 | 0 | 0 | 0 | 0 | 0 | 0 | 0 | 0 | 0.001951472 | 0 | 0 | 0 | 0 | 0 | 0 | 0 | 0 | 0 | 0 | 0 | 0.001086241 | 0 | 0 | 0 | 0 | 0 | 0.00259099 | 0 | 0 | 0
2581 | Iron Particle | Metall | Silber | Ductile | 0.6866218 | 0 | 0 | 0.03000564 | 0.04383523 | 0 | 0 | 0 | 0 | 0 | 0.006254115 | 2.517512 | 0 | 0.0008088028 | 0.002365278 | 2.077462 | 0 | 0 | 0 | 0 | 0 | 0 | 0 | 0 | 0 | 0 | 0 | 0 | 0 | 0 | 0 | 0 | 0 | 0 | 0 | 0 | 0 | 0 | 0 | 0 | 0 | 0.009968965 | 0.01276216 | 0 | 0
2582 | Iron Particle | Metall | Silber | Ductile | 0.1145443 | 0 | 0 | 0.005529954 | 0.2066115 | 0.00534186 | 0.03952318 | 0.01050973 | 0 | 0.003084736 | 0.01321358 | 4.333725 | 0 | 0.007354463 | 0.00825261 | 0 | 0 | 0 | 0 | 0 | 0 | 0 | 0 | 0.002600395 | 0 | 0 | 0 | 0 | 0 | 0 | 0.05874165 | 0 | 0 | 0 | 0 | 0 | 0 | 0 | 0 | 0 | 0 | 0.007603687 | 0 | 0 | 0
2583 | Iron Particle | Metall | Silber | Ductile | 0.269778 | 0 | 0 | 0.02422646 | 0 | 0.06753503 | 0 | 0.08981473 | 0.003724255 | 0 | 0.01200508 | 4.191738 | 0.01116336 | 0.00363491 | 0.004354368 | 0 | 0 | 0 | 0 | 0 | 0 | 0.001363679 | 0 | 0.002116054 | 0 | 0 | 0 | 0 | 0 | 0 | 0 | 0 | 0 | 0 | 0 | 0.2906659 | 0 | 0 | 0 | 0 | 0 | 0 | 0 | 0 | 0
2584 | Iron Particle | Metall | Silber | Ductile | 0.4911925 | 0 | 0 | 0.05846422 | 0.3228816 | 0.01524969 | 0 | 0.9108671 | 0.06415405 | 0 | 0.01745979 | 3.272049 | 0.02272642 | 0 | 0.003583184 | 0 | 0.0004232108 | 0 | 0 | 0 | 0 | 0.005520549 | 0 | 0.001716355 | 0 | 0 | 0 | 0 | 0 | 0 | 0.003122355 | 0 | 0 | 0 | 0 | 0.004128656 | 0 | 0 | 0 | 0 | 0 | 0 | 0 | 0 | 0
2586 | Iron Particle | Metall | Silber | Ductile | 1.177857 | 0 | 0 | 0.05947992 | 0 | 0 | 0 | 0.2500799 | 0.02058215 | 0 | 0.02016364 | 3.506461 | 0.0273112 | 0.004044014 | 0.01534844 | 0 | 0 | 0 | 0 | 0 | 0 | 0.004199191 | 0 | 0.002938964 | 0 | 0 | 0 | 0 | 0 | 0 | 0 | 0 | 0 | 0 | 0 | 0.7867582 | 0 | 0 | 0 | 0 | 0 | 0.00497978 | 0 | 0 | 0
2587 | Iron Particle | Metall | Gelb, silber | Ductile | 0.2547447 | 0 | 0 | 0.008247907 | 0.2115066 | 0.00897677 | 0.02761215 | 0.007627198 | 0 | 0.001965579 | 0.01999906 | 4.378858 | 0 | 0.001932662 | 0.004279131 | 0 | 0 | 0 | 0 | 0 | 0 | 0 | 0 | 0.001203799 | 0 | 0 | 0 | 0 | 0 | 0 | 0.02635192 | 0 | 0 | 0 | 0 | 0.001495345 | 0 | 0 | 0 | 0 | 0 | 0.002036114 | 0 | 0 | 0
2588 | Iron Particle | Metall | Gelb, silber | Ductile | 0.3661337 | 0 | 0 | 0.01167121 | 0.3183297 | 0.01114925 | 0.05610834 | 0.009747954 | 0 | 0.007180476 | 0.01163359 | 4.264925 | 0 | 0.002741465 | 0.003578482 | 0 | 0 | 0 | 0 | 0 | 0 | 0 | 0 | 0.001128562 | 0 | 0 | 0 | 0 | 0 | 0 | 0 | 0 | 0 | 0 | 0 | 0 | 0 | 0 | 0 | 0 | 0 | 0.003893539 | 0 | 0 | 0
2589 | Iron Particle | Metall | Silber | Ductile | 0.8665334 | 0 | 0 | 0.02677984 | 0.08275181 | 0.004321452 | 0 | 0.131548 | 0.001584689 | 0.001377786 | 0.01455375 | 4.365715 | 0.01663689 | 0.006343459 | 0.00594376 | 0 | 0 | 0 | 0 | 0 | 0 | 0.000921659 | 0.0009780871 | 0.003832409 | 0 | 0 | 0 | 0 | 0 | 0 | 0 | 0 | 0 | 0 | 0 | 0.03905765 | 0 | 0 | 0 | 0 | 0 | 0 | 0 | 0 | 0
2590 | Iron Particle | Metall | Silber | Ductile | 1.612367 | 0 | 0 | 0.04648265 | 0.1890012 | 0.005830904 | 0 | 0.03887896 | 0.001744569 | 0.01331703 | 0.01371673 | 4.173215 | 0.01773723 | 0.007213392 | 0.009945453 | 0 | 0.0006348161 | 0 | 0 | 0 | 0 | 0.002238315 | 0 | 0.001471833 | 0 | 0 | 0 | 0 | 0 | 0 | 0 | 0 | 0 | 0 | 0 | 0.1729098 | 0 | 0 | 0 | 0 | 0 | 0.008003386 | 0 | 0 | 0
2591 | Iron Particle | Metall | Silber | Ductile | 0.6526897 | 0 | 0 | 0.002835512 | 0.1452836 | 0 | 0.0481896 | 0.04703282 | 0 | 0.002454622 | 0.0104392 | 4.438771 | 0 | 0 | 0.003771278 | 0 | 0 | 0 | 0 | 0 | 0 | 0 | 0 | 0.003315151 | 0 | 0 | 0 | 0 | 0 | 0 | 0 | 0 | 0 | 0 | 0 | 0 | 0 | 0 | 0 | 0 | 0 | 0 | 0 | 0 | 0
2592 | Iron Particle | Metall | Silber | Ductile | 0.9229192 | 0 | 0.02902285 | 0.05819618 | 0.1882959 | 0.001918555 | 0.02819524 | 0.4723831 | 0 | 0.01408822 | 0.005567573 | 2.28239 | 0.02612151 | 0.004965673 | 0.005971974 | 1.557717 | 0 | 0 | 0 | 0 | 0.006677325 | 0.002275933 | 0 | 0.001194395 | 0 | 0 | 0 | 0 | 0 | 0 | 0 | 0 | 0.004810496 | 0 | 0 | 0 | 0 | 0 | 0 | 0 | 0 | 0.007260416 | 0.003023606 | 0 | 0
2593 | Iron Particle | Metall | Silber | Ductile | 0.3152403 | 0 | 0 | 0.03417662 | 0 | 0.05351735 | 0 | 0.05117088 | 0.0007006489 | 0.001641117 | 0.01292674 | 4.174927 | 0.02638014 | 0.002873131 | 0.006587981 | 0 | 0 | 0 | 0 | 0 | 0 | 0.002896643 | 0 | 0.002976582 | 0 | 0 | 0 | 0 | 0 | 0 | 0 | 0 | 0 | 0 | 0 | 0.3315715 | 0 | 0 | 0 | 0 | 0 | 0 | 0 | 0 | 0
2594 | Iron Particle | Metall | Silber | Ductile | 0.3768598 | 0 | 0.03656541 | 0.08914229 | 0.2067996 | 0 | 0.0548246 | 0.2094705 | 0 | 0.01574344 | 0.007138155 | 2.352093 | 0.02622026 | 0 | 0.003870027 | 1.639622 | 0 | 0 | 0 | 0 | 0.01101288 | 0.003973479 | 0 | 0.001537666 | 0 | 0 | 0 | 0 | 0 | 0 | 0 | 0 | 0 | 0 | 0 | 0 | 0.01865889 | 0 | 0 | 0 | 0 | 0.01906329 | 0.002736763 | 0 | 0
2595 | Iron Particle | Metall | Silber | Ductile | 0.3637026 | 0 | 0 | 0.05725571 | 0.267267 | 0.00811154 | 0 | 0.009367065 | 0 | 0.003898241 | 0.007547259 | 3.634957 | 0.01811342 | 0.04981661 | 0.01717295 | 0 | 0 | 0 | 0 | 0 | 0 | 0.002849619 | 0 | 0.003047117 | 0 | 0 | 0 | 0 | 0 | 0 | 0.002558074 | 0 | 0 | 0 | 0 | 0.6203847 | 0 | 0 | 0 | 0 | 0 | 0 | 0 | 0 | 0
2597 | Iron Particle | Metall | Silber | Ductile | 0.2189081 | 0 | 0 | 0.01046741 | 0.4948933 | 0.01339697 | 0.06316185 | 0.1599831 | 0 | 0 | 0.01702718 | 3.930749 | 0 | 0.002713251 | 0.005736857 | 0 | 0 | 0 | 0 | 0 | 0 | 0 | 0 | 0.001819806 | 0 | 0 | 0 | 0 | 0 | 0 | 0 | 0 | 0 | 0 | 0 | 0.002139566 | 0 | 0 | 0 | 0 | 0 | 0 | 0 | 0 | 0
2598 | Iron Particle | Metall | Silber | Ductile | 0.7102511 | 0 | 0 | 0.03399323 | 0 | 0.005591084 | 0 | 0.006475125 | 0.0009827894 | 0.003512649 | 0.006959466 | 4.223159 | 0.01520737 | 0.01034045 | 0.008436001 | 0 | 0 | 0 | 0 | 0 | 0 | 0.001241418 | 0 | 0.001880937 | 0 | 0 | 0 | 0 | 0 | 0 | 0.003489138 | 0 | 0 | 0 | 0 | 0.3770761 | 0 | 0 | 0 | 0 | 0 | 0 | 0 | 0 | 0
2599 | Iron Particle | Metall | Silber | Ductile | 0.3189551 | 0 | 0 | 0.0124471 | 0.236429 | 0.00600489 | 0.04402332 | 0.4989467 | 0 | 0 | 0.004848114 | 3.856169 | 0 | 0.004029907 | 0.004189787 | 0 | 0 | 0 | 0 | 0 | 0 | 0 | 0 | 0.001636415 | 0 | 0 | 0 | 0 | 0 | 0 | 0.02884416 | 0 | 0 | 0 | 0 | 0.002877833 | 0 | 0 | 0 | 0 | 0 | 0.00164582 | 0 | 0 | 0
2600 | Iron Particle | Metall | Silber | Ductile | 0.62109 | 0 | 0 | 0.006399887 | 0.1605238 | 0.006296436 | 0.02467319 | 0.0234882 | 0 | 0.004058121 | 0.01210853 | 4.443925 | 0 | 0.004349666 | 0.006964168 | 0 | 0 | 0 | 0 | 0 | 0 | 0 | 0 | 0.003808897 | 0 | 0 | 0 | 0 | 0 | 0 | 0 | 0 | 0 | 0 | 0 | 0.003691338 | 0 | 0 | 0 | 0 | 0 | 0.001810402 | 0 | 0 | 0
2601 | Iron Particle | Metall | Silber | Ductile | 0.8653202 | 0 | 0 | 0.005830904 | 0.1631995 | 0.003145867 | 0.03067808 | 0.09062353 | 0 | 0.0009780871 | 0.01237656 | 4.384915 | 0 | 0.002003198 | 0.004133358 | 0 | 0 | 0 | 0 | 0 | 0 | 0 | 0 | 0.001222609 | 0 | 0 | 0 | 0 | 0 | 0 | 0.002995392 | 0 | 0 | 0 | 0 | 0 | 0 | 0 | 0 | 0 | 0 | 0 | 0 | 0 | 0
2602 | Iron Particle | Metall | Silber | Ductile | 0.3739725 | 0 | 0 | 0.001913853 | 0.1435155 | 0.004551867 | 0.02243957 | 0.02218095 | 0 | 0.002562776 | 0.01638296 | 4.472849 | 0 | 0.003926455 | 0.00632465 | 0 | 0 | 0 | 0 | 0 | 0 | 0 | 0 | 0.00110505 | 0 | 0 | 0 | 0 | 0 | 0 | 0 | 0 | 0 | 0 | 0 | 0.00148594 | 0 | 0 | 0 | 0 | 0 | 0.002859024 | 0 | 0 | 0
2603 | Copper Bearing Particle | Kupfer | Kupferfarben, silber | Ductile | 0.3447616 | 0 | 0 | 0.1047023 | 0.1998589 | 0.001420107 | 0.00801279 | 0.004951566 | 0 | 0.009263613 | 0.003686636 | 1.716548 | 0.01537196 | 0 | 2.61936 | 0.01003009 | 0 | 0 | 0 | 0 | 0 | 0 | 0 | 0 | 0 | 0 | 0 | 0 | 0 | 0 | 0 | 0 | 0 | 0 | 0 | 0 | 0 | 0 | 0 | 0 | 0 | 0.00505972 | 0.003023606 | 0 | 0
2604 | Iron Particle | Metall | Silber | Ductile | 0.294028 | 0 | 0 | 0.017662 | 0 | 0.05801279 | 0 | 0.1164723 | 0.004711746 | 0.0004091037 | 0.01463839 | 4.031887 | 0.0244992 | 0.001217907 | 0.003216402 | 0 | 0 | 0 | 0 | 0 | 0 | 0.002045519 | 0 | 0.001467131 | 0 | 0 | 0 | 0 | 0 | 0 | 0 | 0 | 0 | 0 | 0 | 0.426098 | 0 | 0 | 0 | 0 | 0 | 0 | 0 | 0 | 0
2605 | Iron Particle | Metall | Silber | Ductile | 1.194498 | 0 | 0 | 0.09506254 | 0.05717107 | 0 | 0 | 0 | 0 | 0 | 0.01327941 | 1.927302 | 0 | 0.01153955 | 0.007528449 | 2.567812 | 0 | 0 | 0 | 0 | 0 | 0 | 0 | 0 | 0 | 0 | 0 | 0 | 0 | 0 | 0 | 0 | 0 | 0 | 0 | 0 | 0 | 0 | 0 | 0 | 0 | 0.01355215 | 0.007725948 | 0 | 0
2606 | Iron Particle | Metall | Silber | Ductile | 0.2421095 | 0 | 0 | 0.002487539 | 0.1059155 | 0.02580175 | 0.02120286 | 0.03742124 | 0 | 0.00154707 | 0.0148641 | 4.488526 | 0 | 0 | 0.002835512 | 0 | 0 | 0 | 0 | 0 | 0 | 0 | 0 | 0.001495345 | 0 | 0 | 0 | 0 | 0 | 0 | 0 | 0 | 0 | 0 | 0 | 0 | 0 | 0 | 0 | 0 | 0 | 0 | 0 | 0 | 0
2607 | Iron Particle | Metall | Silber | Ductile | 0.1941221 | 0 | 0 | 0.002802596 | 0.1161337 | 0 | 0.04389166 | 0.03884605 | 0 | 0.00536067 | 0.0128562 | 4.445519 | 0 | 0.003818302 | 0.004330857 | 0 | 0 | 0 | 0 | 0 | 0 | 0 | 0 | 0.001420107 | 0 | 0 | 0 | 0 | 0 | 0 | 0.007646008 | 0 | 0 | 0 | 0 | 0 | 0 | 0 | 0 | 0 | 0 | 0.0194724 | 0 | 0 | 0
2608 | Iron Particle | Metall | Silber | Ductile | 0.6395467 | 0 | 0 | 0.01657105 | 0.1443948 | 0.02204458 | 0.02238315 | 0.4259052 | 0 | 0 | 0.007716543 | 4.050461 | 0 | 0.003625506 | 0.005196088 | 0 | 0 | 0 | 0 | 0 | 0 | 0 | 0 | 0.001335465 | 0 | 0 | 0 | 0 | 0 | 0 | 0.002464027 | 0 | 0 | 0 | 0 | 0 | 0 | 0 | 0 | 0 | 0 | 0 | 0 | 0 | 0
2609 | Iron Particle | Metall | Silber | Ductile | 0.6197404 | 0 | 0 | 0.02725477 | 0.1132747 | 0.0138578 | 0 | 0.2088028 | 0.01529202 | 0 | 0.01207091 | 4.275261 | 0.01813693 | 0.001532963 | 0.004424904 | 0 | 0 | 0 | 0 | 0 | 0 | 0.001321358 | 0 | 0.002487539 | 0 | 0 | 0 | 0 | 0 | 0 | 0 | 0 | 0 | 0 | 0 | 0.008544155 | 0 | 0 | 0 | 0 | 0 | 0 | 0 | 0 | 0
2610 | Iron Particle | Metall | Silber | Ductile | 0.3893633 | 0 | 0 | 0.07111351 | 0.5168015 | 0.09620521 | 0 | 0.6311013 | 0 | 0 | 0.01703188 | 3.269181 | 0.02363867 | 0.009620991 | 0.01635474 | 0 | 0 | 0 | 0 | 0 | 0 | 0.004565974 | 0 | 0.009117841 | 0 | 0 | 0 | 0 | 0 | 0 | 0 | 0 | 0 | 0 | 0 | 0.03225806 | 0 | 0 | 0 | 0 | 0 | 0.005346563 | 0 | 0 | 0
2611 | Iron Particle | Metall | Silber | Ductile | 0.1377269 | 0 | 0 | 0.02402897 | 0.449083 | 0.07119816 | 0.08256842 | 0.03070629 | 0 | 0.002233612 | 0.009131948 | 4.01232 | 0 | 0.002073733 | 0.003884134 | 0 | 0 | 0 | 0 | 0 | 0 | 0 | 0 | 0.001227311 | 0 | 0 | 0 | 0 | 0 | 0 | 0 | 0 | 0 | 0 | 0 | 0.004062823 | 0 | 0 | 0 | 0 | 0 | 0.009573968 | 0 | 0 | 0
2612 | Iron Particle | Metall | Silber | Ductile | 0.4806875 | 0 | 0 | 3.061013 | 0.2374777 | 0.005308944 | 0.005826201 | 0 | 0 | 0 | 0 | 1.351312 | 0.03953729 | 0.0002727358 | 0.0006066021 | 0 | 0 | 0 | 0 | 0 | 0 | 0 | 0 | 0.0005454716 | 0 | 0 | 0 | 0 | 0 | 0 | 0 | 0 | 0 | 0 | 0 | 0.0004420201 | 0 | 0 | 0 | 0 | 0 | 0 | 0 | 0 | 0
2613 | Iron Particle | Metall | Silber | Ductile | 0.09966143 | 0 | 0 | 0.01101759 | 0.6180053 | 0.01905389 | 0.05919308 | 0.02920154 | 0 | 0.003357472 | 0.02262297 | 3.882559 | 0 | 0.006413994 | 0.01152544 | 0 | 0 | 0 | 0 | 0 | 0 | 0 | 0 | 0.001984388 | 0 | 0 | 0 | 0 | 0 | 0 | 0.03101194 | 0 | 0 | 0 | 0 | 0.00357378 | 0 | 0 | 0 | 0 | 0 | 0.002581586 | 0 | 0 | 0
2614 | Iron Particle | Metall | Silber | Ductile | 0.3525346 | 0 | 0 | 0.0524076 | 0.2181463 | 0.005026803 | 0 | 0.07102887 | 0.003550268 | 0.004001693 | 0.01695664 | 3.947922 | 0.02222327 | 0.01323709 | 0.01279977 | 0 | 0 | 0 | 0 | 0 | 0 | 0.00186683 | 0 | 0.001420107 | 0 | 0 | 0 | 0 | 0 | 0 | 0 | 0 | 0 | 0 | 0 | 0.3317549 | 0 | 0 | 0 | 0 | 0 | 0 | 0 | 0 | 0
2615 | Iron Particle | Metall | Silber | Ductile | 0.3270008 | 0 | 0 | 0.03588357 | 0.1956362 | 0.0670742 | 0 | 0.4262344 | 0.03164206 | 0 | 0.02463557 | 3.863044 | 0.01173705 | 0.001349572 | 0.003235211 | 0 | 0 | 0 | 0 | 0 | 0 | 0.002769679 | 0 | 0.001669331 | 0 | 0 | 0 | 0 | 0 | 0 | 0.004415499 | 0 | 0 | 0 | 0 | 0.03301514 | 0 | 0 | 0 | 0 | 0 | 0 | 0 | 0 | 0
2616 | Iron Particle | Metall | Silber | Ductile | 0.05695006 | 0 | 0 | 0.006404589 | 0.07706668 | 0.00907552 | 0.02858083 | 0.1405765 | 0 | 0 | 0.01470422 | 4.413261 | 0 | 0.003743064 | 0.004495439 | 0 | 0 | 0 | 0 | 0 | 0 | 0 | 0 | 0.002680335 | 0 | 0 | 0 | 0 | 0 | 0 | 0 | 0 | 0 | 0 | 0 | 0 | 0 | 0 | 0 | 0 | 0 | 0.001504749 | 0 | 0 | 0
2617 | Iron Particle | Metall | Silber | Ductile | 0.271311 | 0 | 0 | 0.429178 | 0.3474137 | 0.001904448 | 0.02593812 | 0.3594188 | 0 | 0.0327236 | 0.005529954 | 2.227875 | 0.02641776 | 0 | 0.002379385 | 1.197588 | 0 | 0 | 0 | 0 | 0.00795166 | 0.006122449 | 0 | 0.0007805887 | 0 | 0 | 0 | 0 | 0 | 0 | 0 | 0 | 0 | 0 | 0.008294931 | 0 | 0.01610082 | 0 | 0 | 0 | 0 | 0.001514154 | 0.003785385 | 0 | 0
2618 | Iron Particle | Metall | Silber | Ductile | 0.5246638 | 0 | 0 | 0.01005831 | 0.1354415 | 0.03966425 | 0.02642716 | 0.203207 | 0 | 0 | 0.007514342 | 4.230847 | 0.03726136 | 0.002906047 | 0.001800997 | 0 | 0 | 0 | 0 | 0 | 0 | 0 | 0 | 0.0008793379 | 0 | 0 | 0 | 0 | 0 | 0 | 0 | 0 | 0 | 0 | 0 | 0.002337064 | 0 | 0 | 0 | 0 | 0 | 0.003996991 | 0 | 0 | 0
2619 | Iron Particle | Metall | Silber | Ductile | 0.5217483 | 0 | 0 | 0.002487539 | 0.1001834 | 0.01239067 | 0.01599737 | 0.08300103 | 0 | 0 | 0.007575473 | 4.443149 | 0.03177372 | 0 | 0.002840214 | 0 | 0 | 0 | 0 | 0 | 0 | 0 | 0 | 0.0009874918 | 0 | 0 | 0 | 0 | 0 | 0 | 0 | 0 | 0 | 0 | 0 | 0 | 0 | 0 | 0 | 0 | 0 | 0.001942067 | 0 | 0 | 0
2620 | Iron Particle | Metall | Silber | Ductile | 0.2203329 | 0 | 0 | 0.01845669 | 0 | 0.008064516 | 0 | 0.4739255 | 0.02189881 | 0 | 0.005732155 | 3.854688 | 0.01799586 | 0.002501646 | 0.001227311 | 0 | 0 | 0 | 0 | 0 | 0 | 0.003860623 | 0 | 0.001664629 | 0 | 0 | 0 | 0 | 0 | 0 | 0 | 0 | 0 | 0 | 0 | 0.2923305 | 0 | 0 | 0 | 0 | 0 | 0 | 0 | 0 | 0
2621 | Iron Particle | Metall | Silber | Ductile | 0.1594094 | 0 | 0 | 0.03362645 | 0 | 0.003677231 | 0 | 0.3652168 | 0.01809931 | 0 | 0.01208972 | 3.766195 | 0.02196464 | 0.002703847 | 0.005812094 | 0 | 0 | 0 | 0 | 0 | 0 | 0.001622308 | 0 | 0.001697545 | 0 | 0 | 0 | 0 | 0 | 0 | 0 | 0 | 0 | 0 | 0 | 0.469637 | 0 | 0 | 0 | 0 | 0 | 0 | 0 | 0 | 0
2622 | Iron Particle | Metall | Silber | Ductile | 0.4083137 | 0 | 0.01640177 | 0.09330387 | 0.1583984 | 0 | 0.01823098 | 0.1252798 | 0 | 0.01435625 | 0.0174692 | 1.553701 | 0.02768269 | 0 | 0.007401486 | 2.639674 | 0 | 0 | 0 | 0 | 0.01556005 | 0.005812094 | 0 | 0.003837111 | 0 | 0 | 0 | 0 | 0 | 0 | 0 | 0 | 0.003061224 | 0 | 0 | 0 | 0 | 0 | 0 | 0 | 0 | 0 | 0.00156588 | 0 | 0
2623 | Iron Particle | Metall | Silber | Ductile | 0.3910703 | 0 | 0 | 0.03068278 | 0.2503245 | 0.01342048 | 0 | 0.6298834 | 0.0353334 | 0 | 0.0168673 | 3.687642 | 0.01291733 | 0.002741465 | 0.005534656 | 0 | 0 | 0 | 0 | 0 | 0 | 0.004547164 | 0 | 0.002365278 | 0 | 0 | 0 | 0 | 0 | 0 | 0 | 0 | 0 | 0 | 0 | 0.01008652 | 0 | 0 | 0 | 0 | 0 | 0 | 0 | 0 | 0
2624 | Iron Particle | Metall | Silber | Ductile | 0.1603922 | 0 | 0 | 0.001730462 | 0.1102793 | 0.003743064 | 0.0166604 | 0.02386909 | 0 | 0 | 0.0146666 | 4.513124 | 0 | 0.003870027 | 0.009371767 | 0 | 0 | 0 | 0 | 0 | 0 | 0 | 0 | 0.0008088028 | 0 | 0 | 0 | 0 | 0 | 0 | 0.001782188 | 0 | 0 | 0 | 0 | 0 | 0 | 0 | 0 | 0 | 0 | 0.002181887 | 0 | 0 | 0
2625 | Iron Particle | Metall | Blau, silber | Ductile | 0.4535832 | 0 | 0 | 0.0379573 | 0.1862174 | 0.006202389 | 0 | 0.005346563 | 0 | 0.005807392 | 0.06060848 | 4.340134 | 0.005957867 | 0.01561177 | 0.01877645 | 0 | 0 | 0 | 0 | 0 | 0 | 0.0008558262 | 0.0004467225 | 0.01106931 | 0 | 0 | 0 | 0 | 0 | 0 | 0 | 0 | 0 | 0 | 0 | 0.007345058 | 0 | 0 | 0 | 0 | 0 | 0 | 0 | 0 | 0
2626 | Iron Particle | Metall | Silber | Ductile | 0.1196981 | 0 | 0 | 0.004302643 | 0.223855 | 0.010237 | 0.02847738 | 0.008939152 | 0 | 0.004293238 | 0.01202859 | 4.37045 | 0 | 0 | 0.003827706 | 0 | 0 | 0 | 0 | 0 | 0 | 0 | 0 | 0.00074297 | 0 | 0 | 0 | 0 | 0 | 0 | 0.03123766 | 0 | 0 | 0 | 0 | 0 | 0 | 0 | 0 | 0 | 0 | 0.003691338 | 0 | 0 | 0
2627 | Iron Particle | Metall | Silber | Ductile | 0.1190492 | 0 | 0 | 0.06653814 | 0.1000611 | 0.007683626 | 0 | 0.1268833 | 0.008327847 | 0.005840308 | 0.01049092 | 4.21129 | 0.02009781 | 0 | 0.001758676 | 0 | 0 | 0 | 0 | 0 | 0 | 0.001227311 | 0 | 0.0008652309 | 0 | 0 | 0 | 0 | 0 | 0 | 0 | 0 | 0 | 0 | 0 | 0.1412348 | 0 | 0 | 0 | 0 | 0 | 0 | 0 | 0 | 0
2628 | Iron Particle | Metall | Silber | Ductile | 0.3151039 | 0 | 0 | 0 | 0 | 0.02543967 | 0 | 0.3884134 | 0.02275933 | 0 | 0.01717765 | 4.026427 | 0.01615725 | 0.002144268 | 0.002285338 | 0 | 0 | 0 | 0 | 0 | 0 | 0.001396596 | 0 | 0.002995392 | 0 | 0 | 0 | 0 | 0 | 0 | 0.005741559 | 0 | 0 | 0 | 0 | 0.191169 | 0 | 0 | 0 | 0 | 0 | 0 | 0 | 0 | 0
2629 | Iron Particle | Metall | Silber | Ductile | 0.1509499 | 0 | 0 | 0.02658234 | 0 | 0 | 0 | 0.002120756 | 0 | 0.001354274 | 0.009696229 | 4.060138 | 0.02147559 | 0.007307439 | 0.006216496 | 0 | 0 | 0 | 0 | 0 | 0 | 0.001090943 | 0 | 0.002083137 | 0 | 0 | 0 | 0 | 0 | 0 | 0 | 0 | 0 | 0 | 0 | 0.5642763 | 0 | 0 | 0 | 0 | 0 | 0 | 0 | 0 | 0
2632 | Iron Particle | Metall | Silber | Ductile | 1.321908 | 0 | 0 | 0.006272924 | 0.1521866 | 0.003780683 | 0.02196934 | 0.3067667 | 0 | 0 | 0.01524499 | 4.184115 | 0 | 0.002647418 | 0.004340261 | 0 | 0 | 0 | 0 | 0 | 0 | 0 | 0 | 0.001349572 | 0 | 0 | 0 | 0 | 0 | 0 | 0 | 0 | 0 | 0 | 0 | 0 | 0 | 0 | 0 | 0 | 0 | 0.003258723 | 0 | 0 | 0
2633 | Iron Particle | Metall | Silber | Ductile | 0.4904684 | 0 | 0 | 0.01930311 | 0.1859259 | 0.01833913 | 0.07421706 | 0.3418179 | 0 | 0 | 0.01619487 | 4.036109 | 0 | 0 | 0.003065927 | 0 | 0 | 0 | 0 | 0 | 0 | 0 | 0 | 0.000935766 | 0 | 0 | 0 | 0 | 0 | 0 | 0 | 0 | 0 | 0 | 0 | 0.002717954 | 0 | 0 | 0 | 0 | 0 | 0.003305746 | 0 | 0 | 0
2634 | Iron Particle | Metall | Silber | Ductile | 0.1431816 | 0 | 0 | 0.007039406 | 0.1377739 | 0.01516505 | 0.1052572 | 0.04193548 | 0 | 0.00118499 | 0.01227781 | 4.363237 | 0 | 0.01248472 | 0.003649017 | 0 | 0 | 0 | 0 | 0 | 0 | 0 | 0 | 0.001641117 | 0 | 0 | 0 | 0 | 0 | 0 | 0 | 0 | 0 | 0 | 0 | 0 | 0 | 0 | 0 | 0 | 0 | 0 | 0 | 0 | 0
2635 | Iron Particle | Metall | Silber | Ductile | 0.1946722 | 0 | 0 | 0.02654002 | 0 | 0.001490642 | 0 | 0.002741465 | 0 | 0.002807298 | 0.008191479 | 3.935305 | 0.01958996 | 0 | 0.002882536 | 0 | 0 | 0 | 0 | 0 | 0 | 0.002346469 | 0.0004279131 | 0.003305746 | 0 | 0 | 0 | 0 | 0 | 0 | 0 | 0 | 0 | 0 | 0 | 0.6962052 | 0 | 0 | 0 | 0 | 0 | 0 | 0 | 0 | 0
2636 | Iron Particle | Metall | Silber | Ductile | 0.2766435 | 0 | 0 | 0.004326154 | 0.1409809 | 0.002247719 | 0.01730462 | 0.01352393 | 0 | 0.004641211 | 0.01918555 | 4.489199 | 0 | 0.003832409 | 0.002200696 | 0 | 0 | 0 | 0 | 0 | 0 | 0 | 0 | 0.001100348 | 0 | 0 | 0 | 0 | 0 | 0 | 0.001800997 | 0 | 0 | 0 | 0 | 0 | 0 | 0 | 0 | 0 | 0 | 0.001753973 | 0 | 0 | 0
2637 | Iron Particle | Metall | Silber | Ductile | 0.1283128 | 0 | 0 | 0.002849619 | 0.1687247 | 0.00632465 | 0.04954387 | 0.03158093 | 0 | 0 | 0.01806169 | 4.398049 | 0.01699897 | 0.003498542 | 0.002501646 | 0 | 0 | 0 | 0 | 0 | 0 | 0 | 0 | 0.0008558262 | 0 | 0 | 0 | 0 | 0 | 0 | 0 | 0 | 0 | 0 | 0 | 0.001358977 | 0 | 0 | 0 | 0 | 0 | 0.001998495 | 0 | 0 | 0
2638 | Iron Particle | Metall | Silber | Ductile | 0.294771 | 0 | 0 | 0.0484012 | 0 | 0 | 0 | 0.1153484 | 0.002727358 | 0.0003949967 | 0.01275745 | 4.034858 | 0.013049 | 0.005624001 | 0.009672717 | 0 | 0 | 0 | 0 | 0 | 0 | 0.001692843 | 0 | 0.001796295 | 0 | 0 | 0 | 0 | 0 | 0 | 0 | 0 | 0 | 0 | 0 | 0.4503104 | 0 | 0 | 0 | 0 | 0 | 0.005708643 | 0 | 0 | 0
2639 | Iron Particle | Metall | Silber | Ductile | 0.7821311 | 0 | 0 | 0.01057557 | 0.2435484 | 0.005746262 | 0.03350889 | 0.06709771 | 0 | 0.001659927 | 0.006752563 | 4.321048 | 0 | 0.002849619 | 0.005379479 | 0 | 0 | 0 | 0 | 0 | 0 | 0 | 0 | 0.001090943 | 0 | 0 | 0 | 0 | 0 | 0 | 0 | 0 | 0 | 0 | 0 | 0.001406 | 0 | 0 | 0 | 0 | 0 | 0.001429512 | 0 | 0 | 0
2640 | Iron Particle | Metall | Silber | Ductile | 0.3928242 | 0 | 0 | 0 | 0 | 0.008078623 | 0 | 0.4938728 | 0.01900216 | 0 | 0.01446911 | 3.655337 | 0.0285103 | 0.006569171 | 0.008859212 | 0 | 0 | 0 | 0 | 0 | 0 | 0.002054923 | 0 | 0.002981285 | 0 | 0 | 0 | 0 | 0 | 0 | 0 | 0 | 0 | 0 | 0 | 0.4577777 | 0 | 0 | 0 | 0 | 0 | 0.00483871 | 0 | 0 | 0
2641 | Iron Particle | Metall | Silber | Ductile | 0.1986081 | 0 | 0 | 0.004824603 | 0.1331468 | 0.01200508 | 0.01874353 | 0.01039688 | 0 | 0.001453024 | 0.00445782 | 4.511671 | 0 | 0 | 0.001100348 | 0 | 0 | 0 | 0 | 0 | 0 | 0 | 0 | 0.0009451707 | 0 | 0 | 0 | 0 | 0 | 0 | 0 | 0 | 0 | 0 | 0 | 0.001476535 | 0 | 0 | 0 | 0 | 0 | 0.001862127 | 0 | 0 | 0
2642 | Iron Particle | Metall | Silber | Ductile | 1.002426 | 0 | 0 | 0.01331233 | 0.08868617 | 0.03455751 | 0.0174692 | 0.4724349 | 0 | 0 | 0.009668015 | 4.057862 | 0 | 0 | 0.001622308 | 0 | 0 | 0 | 0 | 0 | 0 | 0 | 0 | 0.001076836 | 0 | 0 | 0 | 0 | 0 | 0 | 0 | 0 | 0 | 0 | 0 | 0.001448321 | 0 | 0 | 0 | 0 | 0 | 0.003949967 | 0 | 0 | 0
2643 | Iron Particle | Metall | Silber | Ductile | 0.2687153 | 0 | 0 | 0.008840403 | 0.1078059 | 0.01463369 | 0.01961817 | 0.2295683 | 0 | 0 | 0.007114643 | 4.298843 | 0 | 0.003940562 | 0.006620897 | 0 | 0 | 0 | 0 | 0 | 0 | 0 | 0 | 0.001692843 | 0 | 0 | 0 | 0 | 0 | 0 | 0 | 0 | 0 | 0 | 0 | 0.001025111 | 0 | 0 | 0 | 0 | 0 | 0.002393492 | 0 | 0 | 0
2644 | Iron Particle | Metall | Silber | Ductile | 0.3201589 | 0 | 0 | 0.04306875 | 0.08950437 | 0.0066256 | 0 | 0.4661761 | 0.03769397 | 0 | 0.01439387 | 3.546544 | 0.02361046 | 0.003921753 | 0.01476065 | 0 | 0.0005078529 | 0 | 0 | 0 | 0 | 0.00445782 | 0 | 0.001739866 | 0 | 0 | 0 | 0 | 0 | 0 | 0.002445218 | 0 | 0 | 0 | 0 | 0.4468918 | 0 | 0 | 0 | 0 | 0 | 0 | 0 | 0 | 0
2645 | Iron Particle | Metall | Silber | Ductile | 0.2450578 | 0 | 0 | 0.00303301 | 0.1571052 | 0.003503245 | 0.02085018 | 0.0254961 | 0 | 0.0003150569 | 0.01642058 | 4.465127 | 0 | 0.003893539 | 0.004989185 | 0 | 0 | 0 | 0 | 0 | 0 | 0 | 0 | 0.001363679 | 0 | 0 | 0 | 0 | 0 | 0 | 0 | 0 | 0 | 0 | 0 | 0 | 0 | 0 | 0 | 0 | 0 | 0 | 0 | 0 | 0
2646 | Iron Particle | Metall | Silber | Ductile | 0.1379009 | 0 | 0 | 0.009230697 | 0.1280918 | 0.005036208 | 0.02775322 | 0.2629502 | 0 | 0 | 0.01152074 | 4.227589 | 0 | 0 | 0.002915452 | 0 | 0 | 0 | 0 | 0 | 0 | 0 | 0.0004608295 | 0.001311953 | 0 | 0 | 0 | 0 | 0 | 0 | 0.02413242 | 0 | 0 | 0 | 0 | 0.00110505 | 0 | 0 | 0 | 0 | 0 | 0 | 0 | 0 | 0
2647 | Iron Particle | Metall | Silber | Ductile | 0.1174974 | 0 | 0 | 0.01446911 | 0.03644785 | 0.009235399 | 0 | 0.003456221 | 0 | 0.002835512 | 0.01618546 | 4.283288 | 0.02069501 | 0.002482836 | 0.004359071 | 0 | 0 | 0 | 0 | 0 | 0 | 0.001800997 | 0 | 0.001542368 | 0 | 0 | 0 | 0 | 0 | 0 | 0 | 0 | 0 | 0 | 0 | 0.3055441 | 0 | 0 | 0 | 0 | 0 | 0 | 0 | 0 | 0
2648 | Iron Particle | Metall | Silber | Ductile | 0.1214098 | 0 | 0 | 0.2757171 | 0.163966 | 0.007627198 | 0.01669802 | 0.08055582 | 0 | 0.01437036 | 0.00365372 | 0.5395467 | 0.01879526 | 0.000385592 | 0.002421706 | 3.558704 | 0 | 0 | 0 | 0 | 0.009921941 | 0.002280636 | 0 | 0.004871626 | 0 | 0 | 0 | 0 | 0 | 0 | 0 | 0 | 0.002816703 | 0 | 0 | 0 | 0 | 0 | 0 | 0 | 0 | 0 | 0 | 0 | 0
2649 | Iron Particle | Metall | Silber | Ductile | 0.2448509 | 0 | 0 | 0.1298411 | 0.09103263 | 0.01734224 | 0 | 0.01723408 | 0 | 0.003437412 | 0.01186401 | 3.921871 | 0.02523277 | 0.003225806 | 0.005012696 | 0 | 0 | 0 | 0 | 0 | 0 | 0.002191291 | 0 | 0.001683438 | 0 | 0 | 0 | 0 | 0 | 0 | 0 | 0 | 0 | 0 | 0 | 0.472369 | 0 | 0 | 0 | 0 | 0 | 0 | 0 | 0 | 0
2650 | Iron Particle | Metall | Silber | Ductile | 0.1107731 | 0 | 0 | 0.001391893 | 0.1270808 | 0.003851218 | 0.01851312 | 0.006418697 | 0 | 0.001109753 | 0.0152591 | 4.502873 | 0 | 0 | 0.003164676 | 0 | 0 | 0 | 0 | 0 | 0 | 0 | 0 | 0.001316656 | 0 | 0 | 0 | 0 | 0 | 0 | 0.01835324 | 0 | 0 | 0 | 0 | 0.001246121 | 0 | 0 | 0 | 0 | 0 | 0.001509452 | 0 | 0 | 0
2651 | Iron Particle | Metall | Silber | Ductile | 0.07328129 | 0 | 0 | 0.008506536 | 0.1331562 | 0.005892034 | 0.01734224 | 0.008036302 | 0 | 0.004580081 | 0.01539547 | 4.500315 | 0 | 0.001377786 | 0.004406094 | 0 | 0 | 0 | 0 | 0 | 0 | 0 | 0 | 0.001363679 | 0 | 0 | 0 | 0 | 0 | 0 | 0 | 0 | 0 | 0 | 0 | 0 | 0 | 0 | 0 | 0 | 0 | 0.001721057 | 0 | 0 | 0
2652 | Iron Particle | Metall | Silber | Ductile | 0.2036584 | 0 | 0 | 0.08865795 | 0.0987915 | 0.002487539 | 0.09208596 | 0.3564187 | 0.01283269 | 0.01219317 | 0.007251011 | 2.098839 | 0.02363867 | 0 | 0.0006677325 | 1.84407 | 0 | 0 | 0 | 0 | 0.01352864 | 0.004119251 | 0 | 0.003348067 | 0 | 0 | 0 | 0 | 0 | 0 | 0 | 0 | 0 | 0 | 0.01373084 | 0 | 0.02103828 | 0 | 0 | 0 | 0 | 0.002487539 | 0.004998589 | 0 | 0
2653 | Iron Particle | Metall | Silber | Ductile | 0.4105803 | 0 | 0 | 0.0002351171 | 0.06607731 | 0.002177184 | 0.01509452 | 0.006733753 | 0 | 0.001067432 | 0.0142669 | 4.586589 | 0 | 0.002553372 | 0.003451519 | 0 | 0 | 0 | 0 | 0 | 0 | 0 | 0 | 0.001800997 | 0 | 0 | 0 | 0 | 0 | 0 | 0 | 0 | 0 | 0 | 0 | 0 | 0 | 0 | 0 | 0 | 0 | 0.002050221 | 0 | 0 | 0
2654 | Iron Particle | Metall | Silber | Ductile | 0.3705351 | 0 | 0 | 0 | 0 | 0 | 0 | 0.0004796389 | 0 | 0.006658516 | 0.01060378 | 4.296459 | 0.01835324 | 0 | 0.003061224 | 0 | 0 | 0 | 0 | 0 | 0 | 0.00142481 | 0 | 0.001354274 | 0 | 0 | 0 | 0 | 0 | 0 | 0 | 0 | 0 | 0 | 0 | 0.3617135 | 0 | 0 | 0 | 0 | 0 | 0 | 0 | 0 | 0
2655 | Iron Particle | Metall | Silber | Ductile | 0.2318443 | 0 | 0.0178689 | 0.05887332 | 0.1942443 | 0 | 0.007979874 | 0.2731967 | 0 | 0.0226841 | 0.005633405 | 2.690177 | 0.0269021 | 0 | 0.002078435 | 1.346483 | 0 | 0 | 0 | 0 | 0.01518386 | 0.006098937 | 0 | 0.001137967 | 0 | 0 | 0 | 0 | 0 | 0 | 0 | 0 | 0.001368381 | 0 | 0.006211793 | 0 | 0.0186824 | 0 | 0 | 0 | 0 | 0 | 0.007533152 | 0 | 0
2656 | Iron Particle | Metall | Silber | Cast | 0.2048246 | 0 | 0 | 0.001641117 | 0.1644174 | 0.003305746 | 0.01848961 | 0.006136556 | 0 | 0.01129502 | 0.02192232 | 4.439518 | 0 | 0.005821499 | 0.02593812 | 0 | 0 | 0 | 0 | 0 | 0 | 0 | 0 | 0.001824509 | 0 | 0 | 0 | 0 | 0 | 0 | 0 | 0 | 0 | 0 | 0 | 0 | 0 | 0 | 0 | 0 | 0 | 0.001772783 | 0 | 0 | 0
2657 | Iron Particle | Metall | Silber | Ductile | 0.1523136 | 0 | 0 | 0.03101665 | 0.1473808 | 0.02259945 | 0 | 0.7868052 | 0.02793661 | 0 | 0.0120568 | 3.632258 | 0.0184802 | 0.002981285 | 0.003371579 | 0 | 0 | 0 | 0 | 0 | 0 | 0.009409386 | 0 | 0.002318254 | 0 | 0 | 0 | 0 | 0 | 0 | 0 | 0 | 0 | 0 | 0 | 0.005732155 | 0 | 0 | 0 | 0 | 0 | 0 | 0 | 0 | 0
2658 | Iron Particle | Metall | Silber | Ductile | 0.3292674 | 0 | 0 | 0.004763472 | 0.1467883 | 0.01006771 | 0.05005173 | 0.1800103 | 0 | 0.0004326154 | 0.01843788 | 4.277048 | 0 | 0.0020079 | 0.004189787 | 0 | 0 | 0 | 0 | 0 | 0 | 0 | 0 | 0.0009639801 | 0 | 0 | 0 | 0 | 0 | 0 | 0.003094141 | 0 | 0 | 0 | 0 | 0.002402897 | 0 | 0 | 0 | 0 | 0 | 0.001838616 | 0 | 0 | 0
2660 | Iron Particle | Metall | Silber | Ductile | 0.07243957 | 0 | 0 | 0.02084548 | 0 | 0.01477006 | 0 | 0.2909527 | 0.01331703 | 0 | 0.01529672 | 3.83191 | 0.02291921 | 0.001993793 | 0.004801091 | 0 | 0 | 0 | 0 | 0 | 0 | 0.002873131 | 0 | 0.002713251 | 0 | 0 | 0 | 0 | 0 | 0 | 0 | 0 | 0 | 0 | 0 | 0.4798693 | 0 | 0 | 0 | 0 | 0 | 0 | 0 | 0 | 0
2661 | Iron Particle | Metall | Silber | Ductile | 0.200094 | 0 | 0 | 0.003766576 | 0.1293144 | 0.003178783 | 0.01750682 | 0.02785197 | 0 | 0.003672529 | 0.01469012 | 4.468175 | 0 | 0.005699238 | 0.02371391 | 0 | 0 | 0 | 0 | 0 | 0 | 0 | 0 | 0.001086241 | 0 | 0 | 0 | 0 | 0 | 0 | 0.001457726 | 0 | 0 | 0 | 0 | 0 | 0 | 0 | 0 | 0 | 0 | 0.001984388 | 0 | 0 | 0
2662 | Iron Particle | Metall | Silber | Ductile | 0.07640835 | 0 | 0 | 0.003042415 | 0.1364479 | 0.002755572 | 0.02879244 | 0.06925609 | 0 | 0 | 0.01157717 | 4.438409 | 0 | 0.002144268 | 0.004490736 | 0 | 0 | 0 | 0 | 0 | 0 | 0 | 0 | 0.001838616 | 0 | 0 | 0 | 0 | 0 | 0 | 0 | 0 | 0 | 0 | 0 | 0 | 0 | 0 | 0 | 0 | 0 | 0.003343365 | 0 | 0 | 0
2663 | Iron Particle | Metall | Silber | Ductile | 0.05941879 | 0 | 0 | 0.007852911 | 0.2270103 | 0.006658516 | 0.02832691 | 0.007189881 | 0 | 0.001081539 | 0.01759146 | 4.370206 | 0 | 0.00869463 | 0.02339415 | 0 | 0 | 0 | 0 | 0 | 0 | 0 | 0 | 0.001824509 | 0 | 0 | 0 | 0 | 0 | 0 | 0 | 0 | 0 | 0 | 0 | 0 | 0 | 0 | 0 | 0 | 0 | 0.002266529 | 0 | 0 | 0
2664 | Iron Particle | Metall | Silber | Ductile | 0.2818396 | 0 | 0 | 0.003686636 | 0.0943854 | 0.01976394 | 0.05856296 | 0.06500047 | 0 | 0 | 0.01346751 | 4.431346 | 0.004965673 | 0.00291075 | 0.002144268 | 0 | 0 | 0 | 0 | 0 | 0 | 0 | 0 | 0.001909151 | 0 | 0 | 0 | 0 | 0 | 0 | 0 | 0 | 0 | 0 | 0 | 0.00110505 | 0 | 0 | 0 | 0 | 0 | 0.002995392 | 0 | 0 | 0
2665 | Iron Particle | Metall | Silber | Ductile | 0.2578388 | 0 | 0 | 0.001467131 | 0.1041051 | 0.0252986 | 0.02798834 | 0.007514342 | 0.0002821405 | 0.002374683 | 0.01259757 | 4.512551 | 0 | 0.002205398 | 0.002675632 | 0 | 0 | 0 | 0 | 0 | 0 | 0 | 0 | 0.001067432 | 0 | 0 | 0 | 0 | 0 | 0 | 0 | 0 | 0 | 0 | 0 | 0 | 0 | 0 | 0 | 0 | 0 | 0.001970281 | 0 | 0 | 0
2666 | Iron Particle | Metall | Silber | Ductile | 0.169684 | 0 | 0 | 0.01198157 | 0 | 0 | 0 | 0.002031412 | 0 | 0.002769679 | 0.009456409 | 4.389843 | 0.01154425 | 0 | 0.004664723 | 0 | 0 | 0 | 0 | 0 | 0 | 0.0008511239 | 0 | 0.002732061 | 0 | 0 | 0 | 0 | 0 | 0 | 0 | 0 | 0 | 0 | 0 | 0.2664676 | 0 | 0 | 0 | 0 | 0 | 0 | 0 | 0 | 0
2667 | Iron Particle | Metall | Silber | Ductile | 0.06274805 | 0 | 0.02097715 | 0.1243064 | 0.2704129 | 0 | 0.1190304 | 0.7310496 | 0.05137308 | 0.01392363 | 0.007298034 | 1.866397 | 0.02417474 | 0 | 0.001993793 | 1.439232 | 0 | 0 | 0 | 0 | 0.007946958 | 0.005953165 | 0 | 0.001688141 | 0 | 0 | 0 | 0 | 0 | 0 | 0 | 0 | 0 | 0 | 0.01207561 | 0 | 0 | 0 | 0 | 0 | 0 | 0 | 0.003691338 | 0 | 0
2668 | Iron Particle | Metall | Silber | Ductile | 0.1414323 | 0 | 0 | 0.02737703 | 0 | 0 | 0 | 0.02172482 | 0 | 0.008271419 | 0.01210853 | 3.902238 | 0.02303207 | 0.006870121 | 0.02037525 | 0 | 0 | 0 | 0 | 0 | 0 | 0.002779084 | 0.0004420201 | 0.002567479 | 0 | 0 | 0 | 0 | 0 | 0 | 0 | 0 | 0 | 0 | 0 | 0.6745556 | 0 | 0 | 0 | 0 | 0 | 0 | 0 | 0 | 0
2669 | Iron Particle | Metall | Silber | Ductile | 0.2056992 | 0 | 0 | 0.007646008 | 0.100663 | 0.003719552 | 0.01424339 | 0.303729 | 0 | 0 | 0.01209442 | 4.250687 | 0 | 0.003503245 | 0.003743064 | 0 | 0 | 0 | 0 | 0 | 0 | 0 | 0.001189692 | 0.0008840403 | 0 | 0 | 0 | 0 | 0 | 0 | 0 | 0 | 0 | 0 | 0 | 0 | 0 | 0 | 0 | 0 | 0 | 0 | 0 | 0 | 0
2670 | Iron Particle | Metall | Silber | Ductile | 0.2294273 | 0 | 0 | 0.104392 | 0.1628938 | 0 | 0.02079846 | 0.4172764 | 0 | 0.01851312 | 0.002261826 | 0.7518433 | 0.02050691 | 0.0004655318 | 0.003832409 | 3.168729 | 0 | 0 | 0 | 0 | 0.01272924 | 0.003597291 | 0 | 0.005624001 | 0 | 0 | 0 | 0 | 0 | 0 | 0 | 0 | 0.002252422 | 0 | 0 | 0 | 0 | 0 | 0 | 0 | 0 | 0 | 0.006301138 | 0 | 0
2671 | Iron Particle | Metall | Silber | Ductile | 0.1875059 | 0 | 0 | 0.02985047 | 0.2212781 | 0.01740807 | 0 | 0.4112715 | 0.04166275 | 0 | 0.01755854 | 3.918231 | 0.01914794 | 0.003329258 | 0.01334525 | 0 | 0 | 0 | 0 | 0 | 0 | 0.002050221 | 0 | 0.001697545 | 0 | 0 | 0 | 0 | 0 | 0 | 0 | 0 | 0 | 0 | 0 | 0.005520549 | 0 | 0 | 0 | 0 | 0 | 0 | 0 | 0 | 0
2672 | Iron Particle | Metall | Silber | Ductile | 0.3840497 | 0 | 0 | 0.07214333 | 0.07477664 | 0.001749271 | 0 | 0.02876893 | 0.001203799 | 0.005845011 | 0.01067432 | 4.053395 | 0.01201919 | 0.002318254 | 0.004255619 | 0 | 0 | 0 | 0 | 0 | 0 | 0.001410703 | 0.0006160068 | 0.001744569 | 0 | 0 | 0 | 0 | 0 | 0 | 0 | 0 | 0 | 0 | 0 | 0.4313411 | 0 | 0 | 0 | 0 | 0 | 0 | 0 | 0 | 0
2673 | Iron Particle | Metall | Silber | Ductile | 0.2620662 | 0 | 0 | 0.03749177 | 0.1844917 | 0.006860717 | 0 | 0.2808568 | 0.03027368 | 0.001373084 | 0.02070441 | 4.102553 | 0.01372143 | 0.007194583 | 0.005379479 | 0 | 0 | 0 | 0 | 0 | 0 | 0.004109847 | 0 | 0.002421706 | 0 | 0 | 0 | 0 | 0 | 0 | 0 | 0 | 0 | 0 | 0 | 0.004904542 | 0 | 0 | 0 | 0 | 0 | 0 | 0 | 0 | 0
2674 | Iron Particle | Metall | Silber | Ductile | 0.05933415 | 0 | 0 | 0.110806 | 0.164187 | 0.01835794 | 0 | 0.1435531 | 0.01051444 | 0.002059626 | 0.02034703 | 4.02827 | 0.02147089 | 0.002779084 | 0.004683532 | 0 | 0 | 0 | 0 | 0 | 0 | 0.002064328 | 0 | 0.002341766 | 0 | 0 | 0 | 0 | 0 | 0 | 0 | 0 | 0 | 0 | 0 | 0.1708972 | 0 | 0 | 0 | 0 | 0 | 0 | 0 | 0 | 0
2675 | Iron Particle | Metall | Silber | Ductile | 0.2259334 | 0 | 0 | 0.02192232 | 0 | 0.02321546 | 0 | 0.008887426 | 0.003108248 | 0.003357472 | 0.01261168 | 3.757566 | 0.02135804 | 0 | 0.001387191 | 0 | 0 | 0 | 0 | 0 | 0 | 0.00238879 | 0 | 0.003014201 | 0 | 0 | 0 | 0 | 0 | 0 | 0 | 0 | 0 | 0 | 0 | 0.8435296 | 0 | 0 | 0 | 0 | 0 | 0 | 0 | 0 | 0
2676 | Iron Particle | Metall | Silber | Ductile | 0.06903508 | 0 | 0 | 0.03079093 | 0.1991771 | 0.009541051 | 0.03021255 | 0.5968918 | 0 | 0 | 0.006982978 | 3.803169 | 0.01458666 | 0.001876234 | 0.003037713 | 0 | 0 | 0 | 0 | 0 | 0 | 0 | 0 | 0.001406 | 0 | 0 | 0 | 0 | 0 | 0 | 0 | 0 | 0 | 0 | 0 | 0.001382488 | 0 | 0 | 0 | 0 | 0 | 0.003282235 | 0 | 0 | 0
2677 | Iron Particle | Metall | Silber | Ductile | 0.2579987 | 0 | 0 | 0.03046647 | 0 | 0 | 0 | 0.002877833 | 0.0008041004 | 0.005666322 | 0.009550456 | 3.961897 | 0.02281576 | 0.007918744 | 0.008360764 | 0 | 0 | 0 | 0 | 0 | 0 | 0.001739866 | 0 | 0.001909151 | 0 | 0 | 0 | 0 | 0 | 0 | 0 | 0 | 0 | 0 | 0 | 0.6483307 | 0 | 0 | 0 | 0 | 0 | 0 | 0 | 0 | 0
2678 | Iron Particle | Metall | Silber | Ductile | 0.2607354 | 0 | 0 | 0.01588451 | 0.1499577 | 0.009282423 | 0.02098185 | 0.3662607 | 0 | 0.007410891 | 0.01012884 | 4.091367 | 0.0192796 | 0.003489138 | 0.006122449 | 0 | 0 | 0 | 0 | 0 | 0 | 0 | 0 | 0.00104392 | 0 | 0 | 0 | 0 | 0 | 0 | 0 | 0 | 0 | 0 | 0 | 0.001133264 | 0 | 0 | 0 | 0 | 0 | 0 | 0 | 0 | 0
2680 | Iron Particle | Metall | Silber | Ductile | 0.1234365 | 0 | 0 | 0.002083137 | 0.07922976 | 0.008920342 | 0.01783128 | 0.06008652 | 0 | 0 | 0.01735164 | 4.5113 | 0 | 0 | 0.00148594 | 0 | 0 | 0 | 0 | 0 | 0 | 0 | 0 | 0.0008558262 | 0 | 0 | 0 | 0 | 0 | 0 | 0 | 0 | 0 | 0 | 0 | 0 | 0 | 0 | 0 | 0 | 0 | 0.002948368 | 0 | 0 | 0
2681 | Iron Particle | Metall | Silber | Ductile | 0.6298317 | 0 | 0 | 0.001283739 | 0.06207561 | 0.006522148 | 0.01964168 | 0.03778332 | 0 | 0.003804194 | 0.02732531 | 4.533156 | 0 | 0.002647418 | 0.003813599 | 0 | 0 | 0 | 0 | 0 | 0 | 0 | 0 | 0.001203799 | 0 | 0 | 0 | 0 | 0 | 0 | 0 | 0 | 0 | 0 | 0 | 0.00126493 | 0 | 0 | 0 | 0 | 0 | 0.00156588 | 0 | 0 | 0
2682 | Iron Particle | Metall | Silber | Ductile | 0.3025487 | 0 | 0 | 0.01657105 | 0.09828835 | 0.004645914 | 0.01342519 | 0.5259898 | 0 | 0 | 0.007095834 | 4.027085 | 0 | 0.003329258 | 0.001979686 | 0 | 0 | 0 | 0 | 0 | 0 | 0 | 0 | 0.001509452 | 0 | 0 | 0 | 0 | 0 | 0 | 0 | 0 | 0 | 0 | 0 | 0 | 0 | 0 | 0 | 0 | 0 | 0.002177184 | 0 | 0 | 0
2685 | Iron Particle | Metall | Silber | Ductile | 0.4061083 | 0 | 0 | 0.02295683 | 0.3388319 | 0.003098843 | 0.05528543 | 0.1966425 | 0 | 0 | 0.0102417 | 4.054999 | 0.01313834 | 0.001782188 | 0.00216778 | 0 | 0 | 0 | 0 | 0 | 0 | 0 | 0 | 0.0009968965 | 0 | 0 | 0 | 0 | 0 | 0 | 0 | 0 | 0 | 0 | 0 | 0 | 0 | 0 | 0 | 0 | 0 | 0.002195994 | 0 | 0 | 0
2686 | Iron Particle | Metall | Silber | Ductile | 0.9814634 | 0 | 0 | 0.01074485 | 0.1261356 | 0 | 0.01992852 | 0.005266623 | 0 | 0.00556287 | 0.02845857 | 4.482672 | 0 | 0.003221104 | 0.007702436 | 0 | 0 | 0 | 0 | 0 | 0 | 0 | 0 | 0.003639613 | 0 | 0 | 0 | 0 | 0 | 0 | 0.006287031 | 0 | 0 | 0 | 0 | 0 | 0 | 0 | 0 | 0 | 0 | 0.002468729 | 0 | 0 | 0
2688 | Iron Particle | Metall | Silber | Ductile | 1.226785 | 0 | 0 | 0.04020032 | 0.3319712 | 0.01824979 | 0 | 0.1944559 | 0.0556193 | 0.001076836 | 0.02112292 | 3.983114 | 0.0267093 | 0 | 0.005934355 | 0 | 0 | 0 | 0 | 0 | 0 | 0.002407599 | 0 | 0.003244616 | 0 | 0 | 0 | 0 | 0 | 0 | 0.005243111 | 0 | 0 | 0 | 0 | 0.007095834 | 0 | 0 | 0 | 0 | 0 | 0.005901439 | 0 | 0 | 0
2689 | Iron Particle | Metall | Silber | Ductile | 6.172087 | 0 | 0 | 0.02070911 | 0.13436 | 0.02237844 | 0 | 0.5696276 | 0.01072604 | 0 | 0.01413994 | 3.905742 | 0.01199097 | 0.002924857 | 0.0040158 | 0 | 0 | 0 | 0 | 0 | 0 | 0 | 0 | 0.001354274 | 0 | 0 | 0 | 0 | 0 | 0 | 0 | 0 | 0 | 0 | 0 | 0.004373178 | 0 | 0 | 0 | 0 | 0 | 0 | 0 | 0 | 0
2690 | Iron Particle | Metall | Silber | Ductile | 0.9161714 | 0 | 0 | 0.003465626 | 0.1702201 | 0.004227405 | 0.02306969 | 0.007768269 | 0 | 0.004189787 | 0.01938305 | 4.456005 | 0 | 0.00407693 | 0.002562776 | 0 | 0 | 0 | 0 | 0 | 0 | 0 | 0 | 0.00134487 | 0 | 0 | 0 | 0 | 0 | 0 | 0 | 0 | 0 | 0 | 0 | 0.001086241 | 0 | 0 | 0 | 0 | 0 | 0.004692937 | 0 | 0 | 0
2691 | Iron Particle | Metall | Silber | Ductile | 0.8365983 | 0 | 0 | 3.170324 | 0.2973385 | 0.006954763 | 0.01386721 | 0 | 0 | 0 | 0.008398382 | 1.174631 | 0.02868899 | 0.0003620803 | 0.0009733847 | 0 | 0 | 0 | 0 | 0 | 0 | 0 | 0 | 0.0008041004 | 0 | 0 | 0 | 0 | 0 | 0 | 0 | 0 | 0 | 0 | 0 | 0 | 0 | 0 | 0 | 0 | 0 | 0 | 0 | 0 | 0
2692 | Iron Particle | Metall | Silber | Ductile | 1.105826 | 0 | 0 | 0.01874824 | 0.3507618 | 0.01016646 | 0.04847174 | 0.3198392 | 0 | 0.0004044014 | 0.01022759 | 3.921753 | 0 | 0.004631807 | 0.0106367 | 0 | 0 | 0 | 0 | 0 | 0 | 0 | 0 | 0.001119157 | 0 | 0 | 0 | 0 | 0 | 0 | 0 | 0 | 0 | 0 | 0 | 0 | 0 | 0 | 0 | 0 | 0 | 0.00534186 | 0 | 0 | 0
2693 | Iron Particle | Metall | Silber | Ductile | 0.9154143 | 0 | 0 | 0.006145961 | 0.1501082 | 0.007265118 | 0.03580833 | 0.07916863 | 0 | 0.002407599 | 0.01199567 | 4.379846 | 0 | 0.005158469 | 0.006098937 | 0 | 0 | 0 | 0 | 0 | 0 | 0 | 0 | 0.001354274 | 0 | 0 | 0 | 0 | 0 | 0 | 0 | 0 | 0 | 0 | 0 | 0.0152685 | 0 | 0 | 0 | 0 | 0 | 0.001471833 | 0 | 0 | 0
2694 | Iron Particle | Metall | Silber | Ductile | 0.4851265 | 0 | 0 | 0.005741559 | 0.116825 | 0.005097338 | 0.01997085 | 0.1402144 | 0 | 0.0002539265 | 0.008144456 | 4.394258 | 0 | 0.003728957 | 0.005473526 | 0 | 0 | 0 | 0 | 0 | 0 | 0 | 0 | 0.001015706 | 0 | 0 | 0 | 0 | 0 | 0 | 0 | 0 | 0 | 0 | 0 | 0.001368381 | 0 | 0 | 0 | 0 | 0 | 0 | 0 | 0 | 0
2695 | Iron Particle | Metall | Silber | Ductile | 0.3234976 | 0 | 0 | 0.0007006489 | 0.07575473 | 0 | 0.01791122 | 0.008139754 | 0 | 0.003973479 | 0.04144174 | 4.540069 | 0 | 0.004185084 | 0.005525252 | 0 | 0 | 0 | 0 | 0 | 0 | 0 | 0 | 0.003404495 | 0 | 0 | 0 | 0 | 0 | 0 | 0 | 0 | 0 | 0 | 0 | 0.0009921941 | 0 | 0 | 0 | 0 | 0 | 0 | 0 | 0 | 0
2696 | Iron Particle | Metall | Silber | Ductile | 0.4094517 | 0 | 0 | 0.002962475 | 0.1839086 | 0.02577354 | 0.02498824 | 0.009522242 | 0 | 0.001688141 | 0.01249882 | 4.427579 | 0 | 0.003028308 | 0.004942161 | 0 | 0 | 0 | 0 | 0 | 0 | 0 | 0 | 0.002464027 | 0 | 0 | 0 | 0 | 0 | 0 | 0 | 0 | 0 | 0 | 0 | 0 | 0 | 0 | 0 | 0 | 0 | 0.002746168 | 0 | 0 | 0
2697 | Iron Particle | Metall | Silber | Ductile | 0.4374965 | 0 | 0 | 0 | 0.1360905 | 0 | 0 | 0.01487351 | 0 | 0.02199755 | 0.01754914 | 4.477485 | 0.01524499 | 0.004603593 | 0.007829399 | 0 | 0 | 0 | 0 | 0 | 0 | 0 | 0 | 0.006667921 | 0 | 0 | 0 | 0 | 0 | 0 | 0 | 0 | 0 | 0 | 0 | 0 | 0 | 0 | 0 | 0 | 0 | 0 | 0 | 0 | 0
2698 | Iron Particle | Metall | Silber | Ductile | 0.7643186 | 0 | 0 | 0 | 0.04302643 | 0 | 0.01543779 | 0.002708549 | 0 | 0.00505972 | 0.01765259 | 4.612522 | 0 | 0.003145867 | 0.002543967 | 0 | 0 | 0 | 0 | 0 | 0 | 0 | 0 | 0 | 0 | 0 | 0 | 0 | 0 | 0 | 0 | 0 | 0 | 0 | 0 | 0 | 0 | 0 | 0 | 0 | 0 | 0 | 0 | 0 | 0
2699 | Iron Particle | Metall | Silber | Ductile | 0.8503151 | 0 | 0 | 0.03309978 | 0 | 0 | 0 | 0.06803348 | 0.01182639 | 0.006569171 | 0.01359917 | 4.169708 | 0.01577165 | 0.002924857 | 0.004443713 | 0 | 0 | 0 | 0 | 0 | 0 | 0.0008652309 | 0 | 0.002525158 | 0 | 0 | 0 | 0 | 0 | 0 | 0 | 0 | 0 | 0 | 0 | 0.3720728 | 0 | 0 | 0 | 0 | 0 | 0 | 0 | 0 | 0
2700 | Iron Particle | Metall | Silber | Ductile | 0.3585959 | 0 | 0 | 0.002821405 | 0.1042603 | 0.09754068 | 0.03186777 | 0.005388884 | 0 | 0.003601994 | 0.0138578 | 4.432065 | 0 | 0 | 0.002689739 | 0 | 0 | 0 | 0 | 0 | 0 | 0 | 0 | 0.002543967 | 0 | 0 | 0 | 0 | 0 | 0 | 0 | 0 | 0 | 0 | 0 | 0.001970281 | 0 | 0 | 0 | 0 | 0 | 0.003479733 | 0 | 0 | 0
2701 | Iron Particle | Metall | Silber | Ductile | 0.2185272 | 0 | 0 | 0.0002116054 | 0.0447757 | 0.06232954 | 0.004580081 | 0.00259099 | 0 | 0.000949873 | 0.01854604 | 4.521607 | 0.03900592 | 0 | 0.001904448 | 0 | 0 | 0 | 0 | 0 | 0 | 0 | 0 | 0.0008323145 | 0 | 0 | 0 | 0 | 0 | 0 | 0 | 0 | 0 | 0 | 0 | 0.001330763 | 0 | 0 | 0 | 0 | 0 | 0.003677231 | 0 | 0 | 0
2702 | Iron Particle | Metall | Silber | Ductile | 0.3344729 | 0 | 0 | 0.0007476723 | 0.08625976 | 0.02576413 | 0.02473432 | 0.01218377 | 0 | 0.001302549 | 0.01002069 | 4.534971 | 0 | 0 | 0.003000094 | 0 | 0 | 0 | 0 | 0 | 0 | 0 | 0 | 0.001180288 | 0 | 0 | 0 | 0 | 0 | 0 | 0 | 0 | 0 | 0 | 0 | 0 | 0 | 0 | 0 | 0 | 0 | 0.001918555 | 0 | 0 | 0
2704 | Iron Particle | Metall | Silber | Sheet | 0.2272642 | 0 | 0 | 0.001170883 | 0.1446393 | 0.01033575 | 0.002083137 | 0.004815198 | 0.0006113044 | 0.002506348 | 0.01736575 | 4.513491 | 0 | 0 | 0.002492241 | 0 | 0 | 0 | 0 | 0 | 0 | 0 | 0 | 0.001048622 | 0 | 0 | 0 | 0 | 0 | 0 | 0.001514154 | 0 | 0 | 0 | 0 | 0 | 0 | 0 | 0 | 0 | 0 | 0 | 0 | 0 | 0
2705 | Iron Particle | Metall | Silber | Ductile | 0.4537854 | 0 | 0 | 0.003310449 | 0.08957021 | 0.03852629 | 0.0513966 | 0.09017681 | 0 | 0 | 0.007899934 | 4.414399 | 0 | 0 | 0.002699144 | 0 | 0 | 0 | 0 | 0 | 0 | 0 | 0 | 0.001072134 | 0 | 0 | 0 | 0 | 0 | 0 | 0 | 0 | 0 | 0 | 0 | 0.003047117 | 0 | 0 | 0 | 0 | 0 | 0 | 0 | 0 | 0
2706 | Iron Particle | Metall | Silber | Ductile | 0.8211041 | 0 | 0 | 0.04041663 | 0 | 0 | 0 | 0.005299539 | 0 | 0.007109941 | 0.01571993 | 4.215781 | 0.02641776 | 0 | 0.001387191 | 0 | 0 | 0 | 0 | 0 | 0 | 0.000935766 | 0 | 0.003870027 | 0 | 0 | 0 | 0 | 0 | 0 | 0.006761967 | 0 | 0 | 0 | 0 | 0.378642 | 0 | 0 | 0 | 0 | 0 | 0 | 0 | 0 | 0
2707 | Iron Particle | Metall | Silber | Ductile | 0.3766952 | 0 | 0 | 0.002929559 | 0.04935108 | 0 | 0.009376469 | 0.1799962 | 0 | 0.001307251 | 0.007472021 | 4.441381 | 0 | 0.003404495 | 0.002708549 | 0 | 0 | 0 | 0 | 0 | 0 | 0 | 0 | 0.001293144 | 0 | 0 | 0 | 0 | 0 | 0 | 0.002877833 | 0 | 0 | 0 | 0 | 0 | 0 | 0 | 0 | 0 | 0 | 0 | 0 | 0 | 0
2709 | Iron Particle | Metall | Silber | Ductile | 0.05215837 | 0 | 0 | 0.009837299 | 0.5506442 | 0.01143139 | 0.0405671 | 0.0226888 | 0 | 0.001763378 | 0.01620427 | 3.984087 | 0 | 0.01508511 | 0.04442773 | 0 | 0 | 0 | 0 | 0 | 0 | 0 | 0 | 0.001438917 | 0 | 0 | 0 | 0 | 0 | 0 | 0 | 0 | 0 | 0 | 0 | 0.001166181 | 0 | 0 | 0 | 0 | 0 | 0.002755572 | 0 | 0 | 0
2710 | Iron Particle | Metall | Silber | Ductile | 0.7690586 | 0 | 0 | 0.02107119 | 0 | 0.01099878 | 0 | 0.01620427 | 0 | 0.002195994 | 0.01373554 | 4.398956 | 0.0146572 | 0 | 0.00758958 | 0 | 0 | 0 | 0 | 0 | 0 | 0.000921659 | 0 | 0.002191291 | 0 | 0 | 0 | 0 | 0 | 0 | 0 | 0 | 0 | 0 | 0 | 0.2137402 | 0 | 0 | 0 | 0 | 0 | 0 | 0 | 0 | 0
2711 | Iron Particle | Metall | Silber | Sheet | 0.2271842 | 0 | 0 | 0.001406 | 0.150743 | 0.008901533 | 0.008224396 | 0.009447005 | 0 | 0.003197592 | 0.01581868 | 4.499229 | 0 | 0.001556475 | 0.002341766 | 0 | 0 | 0 | 0 | 0 | 0 | 0 | 0 | 0.001180288 | 0 | 0 | 0 | 0 | 0 | 0 | 0 | 0 | 0 | 0 | 0 | 0 | 0 | 0 | 0 | 0 | 0 | 0 | 0 | 0 | 0
2712 | Iron Particle | Metall | Silber | Ductile | 0.3497179 | 0 | 0 | 0.004034609 | 0.1779601 | 0.01279037 | 0.03679112 | 0.1460877 | 0 | 0.001025111 | 0.008736951 | 4.305224 | 0 | 0.002384087 | 0.003282235 | 0 | 0 | 0 | 0 | 0 | 0 | 0 | 0 | 0.0008276122 | 0 | 0 | 0 | 0 | 0 | 0 | 0 | 0 | 0 | 0 | 0 | 0.001255525 | 0 | 0 | 0 | 0 | 0 | 0.001702248 | 0 | 0 | 0
2713 | Iron Particle | Metall | Silber | Ductile | 0.3908775 | 0 | 0 | 0.04167215 | 0.1290417 | 0.03343365 | 0 | 0.007420295 | 0 | 0.003851218 | 0.02160726 | 4.074814 | 0.02165428 | 0.0062259 | 0.007448509 | 0 | 0 | 0 | 0 | 0 | 0 | 0.001819806 | 0 | 0.001641117 | 0 | 0 | 0 | 0 | 0 | 0 | 0 | 0 | 0 | 0 | 0 | 0.3517164 | 0 | 0 | 0 | 0 | 0 | 0 | 0 | 0 | 0
2714 | Iron Particle | Metall | Silber | Ductile | 0.5262908 | 0 | 0 | 0.03290699 | 0.1033387 | 0.006837205 | 0 | 0.5013637 | 0.02343647 | 0 | 0.01458196 | 3.990892 | 0.0150616 | 0.002050221 | 0.003606696 | 0 | 0 | 0 | 0 | 0 | 0 | 0 | 0 | 0.001321358 | 0 | 0 | 0 | 0 | 0 | 0 | 0 | 0 | 0 | 0 | 0 | 0.006945359 | 0 | 0 | 0 | 0 | 0 | 0 | 0 | 0 | 0
2715 | Iron Particle | Metall | Silber | Ductile | 0.2851265 | 0 | 0 | 0.000385592 | 0.05473056 | 0.004213298 | 0.007283927 | 0.004335559 | 0 | 0.0007147559 | 0.03095552 | 4.589857 | 0 | 0.003211699 | 0.002586288 | 0 | 0 | 0 | 0 | 0 | 0 | 0 | 0 | 0.002101947 | 0 | 0 | 0 | 0 | 0 | 0 | 0 | 0 | 0 | 0 | 0 | 0 | 0 | 0 | 0 | 0 | 0 | 0.001721057 | 0 | 0 | 0
2716 | Iron Particle | Metall | Silber | Ductile | 0.2788018 | 0 | 0 | 0.004344964 | 0.2275651 | 0.004109847 | 0.02792251 | 0.02596163 | 0 | 0.002783786 | 0.01240478 | 4.38049 | 0 | 0.003507947 | 0.00357378 | 0 | 0 | 0 | 0 | 0 | 0 | 0 | 0 | 0.003959372 | 0 | 0 | 0 | 0 | 0 | 0 | 0 | 0 | 0 | 0 | 0 | 0 | 0 | 0 | 0 | 0 | 0 | 0.005464121 | 0 | 0 | 0
2717 | Iron Particle | Metall | Silber | Ductile | 0.2023277 | 0 | 0 | 0.04124424 | 0.2482695 | 0.01250353 | 0 | 0.3526427 | 0.0206762 | 0 | 0.02074203 | 3.94739 | 0.02202107 | 0.006884228 | 0.01197216 | 0 | 0 | 0 | 0 | 0 | 0 | 0.0007664817 | 0 | 0.001946769 | 0 | 0 | 0 | 0 | 0 | 0 | 0 | 0 | 0 | 0 | 0 | 0.008088028 | 0 | 0 | 0 | 0 | 0 | 0.007194583 | 0 | 0 | 0
2718 | Iron Particle | Metall | Silber | Ductile | 0.2740948 | 0 | 0 | 0.03423305 | 0.1212593 | 0.004053419 | 0.001815104 | 0.3828882 | 0 | 0.01314775 | 0.004490736 | 2.605892 | 0.02039876 | 0 | 0.002543967 | 1.459955 | 0 | 0 | 0 | 0 | 0.01349102 | 0.005473526 | 0 | 0.001509452 | 0 | 0 | 0 | 0 | 0 | 0 | 0 | 0 | 0.001401298 | 0 | 0.009385874 | 0 | 0.02040816 | 0 | 0 | 0 | 0 | 0 | 0 | 0 | 0
2719 | Iron Particle | Metall | Silber | Ductile | 0.0706903 | 0 | 0 | 0.001015706 | 0.1606273 | 0 | 0.01512273 | 0.008356061 | 0 | 0.005877927 | 0.01332173 | 4.484473 | 0 | 0.002059626 | 0.007707138 | 0 | 0 | 0 | 0 | 0 | 0 | 0 | 0 | 0.001622308 | 0 | 0 | 0 | 0 | 0 | 0 | 0 | 0 | 0 | 0 | 0 | 0 | 0 | 0 | 0 | 0 | 0 | 0.001923258 | 0 | 0 | 0
2720 | Iron Particle | Metall | Silber | Ductile | 0.4481943 | 0 | 0 | 0.05892975 | 0.1869134 | 0.01092354 | 0 | 1.27686 | 0.05539359 | 0 | 0.01139848 | 3.054397 | 0.01928901 | 0.001833913 | 0.003949967 | 0 | 0 | 0 | 0 | 0 | 0 | 0.001453024 | 0 | 0.002967178 | 0 | 0 | 0 | 0 | 0 | 0 | 0.00959748 | 0 | 0 | 0 | 0 | 0.008426596 | 0 | 0 | 0 | 0 | 0 | 0 | 0 | 0 | 0
2721 | Iron Particle | Metall | Silber | Sheet | 0.2295401 | 0 | 0 | 0.001448321 | 0.1434637 | 0.008910938 | 0.009630396 | 0.04827424 | 0 | 0.001918555 | 0.01542368 | 4.465189 | 0 | 0.00184802 | 0.002266529 | 0 | 0 | 0 | 0 | 0 | 0 | 0 | 0 | 0.001664629 | 0 | 0 | 0 | 0 | 0 | 0 | 0.002050221 | 0 | 0 | 0 | 0 | 0 | 0 | 0 | 0 | 0 | 0 | 0 | 0 | 0 | 0
2722 | Iron Particle | Metall | Silber | Sheet | 0.07740995 | 0 | 0 | 0.0006959466 | 0.1499718 | 0.005290134 | 0.008807486 | 0.001396596 | 0 | 0 | 0.009193078 | 4.522049 | 0 | 0 | 0.003837111 | 0 | 0 | 0 | 0 | 0 | 0 | 0 | 0 | 0.0008276122 | 0 | 0 | 0 | 0 | 0 | 0 | 0 | 0 | 0 | 0 | 0 | 0 | 0 | 0 | 0 | 0 | 0 | 0 | 0 | 0 | 0
2723 | Iron Particle | Metall | Silber | Ductile | 0.1624518 | 0 | 0 | 0.08801373 | 0.3779836 | 0 | 0 | 0.7559485 | 0.09589956 | 0 | 0.017662 | 3.330354 | 0.02583937 | 0.001368381 | 0.002539265 | 0 | 0 | 0 | 0 | 0 | 0 | 0.001340167 | 0 | 0.00186683 | 0 | 0 | 0 | 0 | 0 | 0 | 0 | 0 | 0 | 0 | 0 | 0.003522054 | 0 | 0 | 0 | 0 | 0 | 0 | 0 | 0 | 0
2724 | Iron Particle | Metall | Silber | Ductile | 0.4654378 | 0 | 0 | 0.005986081 | 0.1615019 | 0.02860434 | 0.1308144 | 0.07109941 | 0 | 0 | 0.008167968 | 4.289213 | 0 | 0.001739866 | 0.003380984 | 0 | 0 | 0 | 0 | 0 | 0 | 0 | 0.0005078529 | 0.001076836 | 0 | 0 | 0 | 0 | 0 | 0 | 0 | 0 | 0 | 0 | 0 | 0 | 0 | 0 | 0 | 0 | 0 | 0 | 0 | 0 | 0
2725 | Iron Particle | Metall | Silber | Ductile | 0.2259334 | 0 | 0 | 0.03730368 | 0.21564 | 0.01116336 | 0 | 0.8879573 | 0.07226089 | 0 | 0.02123578 | 3.419162 | 0.02262297 | 0.002341766 | 0.004185084 | 0 | 0 | 0 | 0 | 0 | 0 | 0.001072134 | 0 | 0.00118499 | 0 | 0 | 0 | 0 | 0 | 0 | 0 | 0 | 0 | 0 | 0 | 0.006211793 | 0 | 0 | 0 | 0 | 0 | 0 | 0 | 0 | 0
2726 | Iron Particle | Metall | Silber | Ductile | 0.08656071 | 0 | 0 | 0 | 0.08154801 | 0.02705727 | 0 | 0.4931299 | 0.03455751 | 0 | 0.008243205 | 4.022745 | 0.02405248 | 0 | 0.003249318 | 0 | 0 | 0 | 0 | 0 | 0 | 0 | 0 | 0.002614502 | 0 | 0 | 0 | 0 | 0 | 0 | 0 | 0 | 0 | 0 | 0 | 0.00513966 | 0 | 0 | 0 | 0 | 0 | 0 | 0 | 0 | 0
2727 | Iron Particle | Metall | Silber | Ductile | 0.1726982 | 0 | 0.01468541 | 0.06719646 | 0.2495533 | 0 | 0.01628421 | 0.2652732 | 0 | 0.01491583 | 0.007721245 | 2.281793 | 0.02863726 | 0 | 0.002699144 | 1.71824 | 0 | 0 | 0 | 0 | 0.009404684 | 0.005671024 | 0 | 0.001514154 | 0 | 0 | 0 | 0 | 0 | 0 | 0 | 0 | 0 | 0 | 0.01135145 | 0 | 0 | 0 | 0 | 0 | 0 | 0.003912348 | 0.002172482 | 0 | 0
2728 | Iron Particle | Metall | Silber | Ductile | 0.1228158 | 0 | 0 | 0.05404401 | 0.1312753 | 0.003564375 | 0 | 0.3958996 | 0.01251763 | 0 | 0.01229662 | 3.6906 | 0.01572933 | 0.001909151 | 0.005769773 | 0 | 0 | 0 | 0 | 0 | 0 | 0.001688141 | 0 | 0.002050221 | 0 | 0 | 0 | 0 | 0 | 0 | 0.003733659 | 0 | 0 | 0 | 0 | 0.3712687 | 0 | 0 | 0 | 0 | 0 | 0 | 0 | 0 | 0
2729 | Iron Particle | Metall | Silber | Ductile | 0.08565786 | 0 | 0 | 0.05590614 | 0.4771466 | 0.002600395 | 0.08159503 | 0.2945829 | 0 | 0.0007053513 | 0.00773065 | 3.725096 | 0.05067714 | 0.001119157 | 0.002022007 | 0 | 0 | 0 | 0 | 0 | 0 | 0 | 0 | 0.001119157 | 0 | 0 | 0 | 0 | 0 | 0 | 0 | 0 | 0 | 0 | 0 | 0 | 0 | 0 | 0 | 0 | 0 | 0.002045519 | 0 | 0 | 0
2730 | Iron Particle | Metall | Silber | Ductile | 0.05024452 | 0 | 0 | 0.01513684 | 0.1052008 | 0.006395185 | 0 | 0.4197216 | 0.03480203 | 0 | 0.009103734 | 4.089396 | 0.01722938 | 0 | 0.001951472 | 0 | 0.0001269632 | 0 | 0 | 0 | 0 | 0.0007476723 | 0 | 0.0007805887 | 0 | 0 | 0 | 0 | 0 | 0 | 0 | 0 | 0 | 0 | 0 | 0.001749271 | 0 | 0 | 0 | 0 | 0 | 0 | 0 | 0 | 0
2731 | Iron Particle | Metall | Silber | Ductile | 0.07999154 | 0 | 0 | 0.001570582 | 0.06556945 | 0.02766858 | 0.02091131 | 0.004716449 | 0 | 0.0004702342 | 0.009376469 | 4.563609 | 0 | 0.001716355 | 0.002186589 | 0 | 0 | 0 | 0 | 0 | 0 | 0 | 0 | 0.0008182075 | 0 | 0 | 0 | 0 | 0 | 0 | 0 | 0 | 0 | 0 | 0 | 0 | 0 | 0 | 0 | 0 | 0 | 0.003479733 | 0 | 0 | 0
2732 | Iron Particle | Metall | Silber | Ductile | 0.09462993 | 0 | 0 | 0.03396972 | 0.1157622 | 0.01215085 | 0 | 0.3458478 | 0.01736105 | 0.0009686824 | 0.01431393 | 4.13808 | 0.01573874 | 0.001993793 | 0.001942067 | 0 | 0 | 0 | 0 | 0 | 0 | 0.0009310637 | 0 | 0.001189692 | 0 | 0 | 0 | 0 | 0 | 0 | 0 | 0 | 0 | 0 | 0 | 0.002101947 | 0 | 0 | 0 | 0 | 0 | 0 | 0 | 0 | 0
2733 | Iron Particle | Metall | Silber | Ductile | 0.03948556 | 0 | 0 | 0.01056146 | 0.2669284 | 0.01247061 | 0.03864384 | 0.1445171 | 0 | 0 | 0.01307721 | 4.202915 | 0.005252516 | 0.00214897 | 0.002957773 | 0 | 0 | 0 | 0 | 0 | 0 | 0 | 0 | 0.001387191 | 0 | 0 | 0 | 0 | 0 | 0 | 0 | 0 | 0 | 0 | 0 | 0 | 0 | 0 | 0 | 0 | 0 | 0.001481238 | 0 | 0 | 0
2734 | Iron Particle | Metall | Silber | Ductile | 0.04380702 | 0 | 0 | 0.01252704 | 0.19763 | 0.01026991 | 0.02752751 | 0.4310072 | 0 | 0 | 0.006912442 | 4.004204 | 0 | 0.003108248 | 0.00349384 | 0 | 0 | 0 | 0 | 0 | 0 | 0 | 0 | 0.001462428 | 0 | 0 | 0 | 0 | 0 | 0 | 0 | 0 | 0 | 0 | 0 | 0 | 0 | 0 | 0 | 0 | 0 | 0.003949967 | 0 | 0 | 0
2735 | Iron Particle | Metall | Silber | Ductile | 0.04292298 | 0 | 0 | 0.02014483 | 0.0965861 | 0.003324556 | 0 | 0.3136744 | 0.03268128 | 0.008219693 | 0.02405248 | 4.154994 | 0.01921377 | 0.00720869 | 0.01774194 | 0 | 0 | 0 | 0 | 0 | 0 | 0 | 0 | 0.00184802 | 0 | 0 | 0 | 0 | 0 | 0 | 0.002543967 | 0 | 0 | 0 | 0 | 0 | 0 | 0 | 0 | 0 | 0 | 0 | 0 | 0 | 0
2736 | Iron Particle | Metall | Silber | Ductile | 0.06114455 | 0 | 0 | 0.00291075 | 0.1408775 | 0.01377316 | 0.00415687 | 0.06055676 | 0 | 0.004269726 | 0.0160726 | 4.432888 | 0.02155553 | 0.002097244 | 0.002144268 | 0 | 0 | 0 | 0 | 0 | 0 | 0 | 0 | 0.001048622 | 0 | 0 | 0 | 0 | 0 | 0 | 0 | 0 | 0 | 0 | 0 | 0 | 0 | 0 | 0 | 0 | 0 | 0 | 0 | 0 | 0
2737 | Iron Particle | Metall | Silber | Ductile | 0.112085 | 0 | 0 | 0.01112104 | 0.1114972 | 0.003357472 | 0.08703564 | 0.3251481 | 0 | 0 | 0.01366501 | 4.123145 | 0.01721998 | 0.00142481 | 0.003216402 | 0 | 0 | 0 | 0 | 0 | 0 | 0 | 0 | 0.001076836 | 0 | 0 | 0 | 0 | 0 | 0 | 0.002346469 | 0 | 0 | 0 | 0 | 0 | 0 | 0 | 0 | 0 | 0 | 0.002092542 | 0 | 0 | 0
2739 | Iron Particle | Metall | Silber | Ductile | 0.04248096 | 0 | 0 | 0.003310449 | 0.2153343 | 0.01234365 | 0.04203894 | 0.0532164 | 0 | 0 | 0.00811154 | 4.327128 | 0.03325026 | 0.002163077 | 0.001420107 | 0 | 0 | 0 | 0 | 0 | 0 | 0 | 0 | 0.001293144 | 0 | 0 | 0 | 0 | 0 | 0 | 0 | 0 | 0 | 0 | 0 | 0 | 0 | 0 | 0 | 0 | 0 | 0.002727358 | 0 | 0 | 0
2740 | Iron Particle | Metall | Silber | Ductile | 0.03647607 | 0 | 0 | 0.002896643 | 0.1125835 | 0.01241418 | 0.03953729 | 0.07854321 | 0 | 0.00313176 | 0.02632371 | 4.409922 | 0 | 0 | 0.01498166 | 0 | 0 | 0 | 0 | 0 | 0 | 0 | 0 | 0.001758676 | 0 | 0 | 0 | 0 | 0 | 0 | 0 | 0 | 0 | 0 | 0 | 0 | 0 | 0 | 0 | 0 | 0 | 0 | 0 | 0 | 0
2741 | Iron Particle | Metall | Silber | Ductile | 0.05278379 | 0 | 0 | 0.07135804 | 0.005609894 | 0 | 0 | 0.09757829 | 0.004636509 | 0.004768175 | 0.01186401 | 3.812682 | 0.0277203 | 0.001260228 | 0.006399887 | 0 | 0 | 0 | 0 | 0 | 0 | 0.00244992 | 0.000550174 | 0.002181887 | 0 | 0 | 0 | 0 | 0 | 0 | 0 | 0 | 0 | 0 | 0 | 0.6532822 | 0 | 0 | 0 | 0 | 0 | 0 | 0 | 0 | 0
2742 | Iron Particle | Metall | Silber | Ductile | 0.04922411 | 0 | 0 | 0.05664441 | 0.1033387 | 0.05666792 | 0 | 0.09069407 | 0.006155365 | 0 | 0.01193925 | 4.030335 | 0.0192702 | 0.002172482 | 0.003296342 | 0 | 0 | 0 | 0 | 0 | 0 | 0.001876234 | 0 | 0.001796295 | 0 | 0 | 0 | 0 | 0 | 0 | 0 | 0 | 0 | 0 | 0 | 0.3181604 | 0 | 0 | 0 | 0 | 0 | 0 | 0 | 0 | 0
2743 | Iron Particle | Metall | Silber | Ductile | 0.06693313 | 0 | 0 | 0.01452553 | 0.2667027 | 0.002454622 | 0.05718518 | 0.1336641 | 0 | 0.03336311 | 0.008483025 | 4.156376 | 0.027109 | 0 | 0.001589392 | 0 | 0 | 0 | 0 | 0 | 0 | 0 | 0 | 0.0008699332 | 0 | 0 | 0 | 0 | 0 | 0 | 0 | 0 | 0 | 0 | 0 | 0 | 0 | 0 | 0 | 0 | 0 | 0 | 0 | 0 | 0
2744 | Iron Particle | Metall | Silber | Ductile | 0.06681087 | 0 | 0 | 0.03003386 | 0.1141776 | 0.007232202 | 0 | 0.4209066 | 0.02046929 | 0 | 0.01550362 | 3.948072 | 0.02616383 | 0 | 0.003159974 | 0 | 0 | 0 | 0 | 0 | 0 | 0 | 0 | 0.002623907 | 0 | 0 | 0 | 0 | 0 | 0 | 0.1092166 | 0 | 0 | 0 | 0 | 0.004782282 | 0 | 0 | 0 | 0 | 0 | 0 | 0 | 0 | 0
2745 | Iron Particle | Metall | Silber | Ductile | 0.03924574 | 0 | 0 | 0.01331703 | 0.3345622 | 0.00951754 | 0.05648923 | 0.0873413 | 0 | 0.003907646 | 0.01643939 | 4.161173 | 0 | 0.007185178 | 0.00483871 | 0 | 0 | 0 | 0 | 0 | 0 | 0 | 0 | 0.001664629 | 0 | 0 | 0 | 0 | 0 | 0 | 0.002402897 | 0 | 0 | 0 | 0 | 0 | 0 | 0 | 0 | 0 | 0 | 0.003258723 | 0 | 0 | 0
2746 | Iron Particle | Metall | Silber | Ductile | 0.08261544 | 0 | 0 | 0.01438917 | 0.1708455 | 0.02274052 | 0.1733377 | 0.3548622 | 0 | 0 | 0.01158187 | 3.941747 | 0 | 0 | 0.003009499 | 0 | 0 | 0 | 0 | 0 | 0 | 0 | 0 | 0.00104392 | 0 | 0 | 0 | 0 | 0 | 0 | 0 | 0 | 0 | 0 | 0 | 0.004359071 | 0 | 0 | 0 | 0 | 0 | 0.002355873 | 0 | 0 | 0
2747 | Iron Particle | Metall | Silber | Sheet | 0.0403555 | 0 | 0 | 0.0003338663 | 0.1130067 | 0 | 0.004490736 | 0.007255713 | 0 | 0.001909151 | 0.01310543 | 4.557566 | 0 | 0 | 0.001763378 | 0 | 0 | 0 | 0 | 0 | 0 | 0 | 0 | 0.0005830904 | 0 | 0 | 0 | 0 | 0 | 0 | 0 | 0 | 0 | 0 | 0 | 0 | 0 | 0 | 0 | 0 | 0 | 0.002064328 | 0 | 0 | 0
2748 | Iron Particle | Metall | Silber | Ductile | 3.111859 | 0 | 0 | 2.168979 | 0.2804194 | 0 | 0.01770902 | 0.005576977 | 0 | 0.00216778 | 0 | 2.223131 | 0 | 0 | 0.001735164 | 0 | 0 | 0 | 0 | 0 | 0 | 0 | 0 | 0.002337064 | 0 | 0 | 0 | 0 | 0 | 0 | 0 | 0 | 0 | 0 | 0 | 0 | 0 | 0 | 0 | 0 | 0 | 0 | 0 | 0 | 0
2749 | Iron Particle | Metall | Silber | Ductile | 3.225567 | 0 | 0 | 0 | 0 | 0 | 0 | 0.00313176 | 0.002938964 | 0.002351171 | 0.01431393 | 4.346826 | 0.01116806 | 0.002755572 | 0.002473432 | 0 | 0 | 0 | 0 | 0 | 0 | 0 | 0 | 0.001852723 | 0 | 0 | 0 | 0 | 0 | 0 | 0 | 0 | 0 | 0 | 0 | 0.3145349 | 0 | 0 | 0 | 0 | 0 | 0 | 0 | 0 | 0
2751 | Iron Particle | Metall | Silber | Ductile | 2.895533 | 0 | 0 | 0 | 0 | 0 | 0 | 0.003178783 | 0.002186589 | 0.005529954 | 0.01237656 | 4.386796 | 0.01928901 | 0.006409292 | 0.004852817 | 0 | 0 | 0 | 0 | 0 | 0 | 0.001090943 | 0 | 0.002948368 | 0 | 0 | 0 | 0 | 0 | 0 | 0 | 0 | 0 | 0 | 0 | 0.2576789 | 0 | 0 | 0 | 0 | 0 | 0 | 0 | 0 | 0
2753 | Iron Particle | Metall | Silber | Ductile | 3.711243 | 0 | 0.01811812 | 0.08984764 | 0.1727546 | 0.005873225 | 0.02517164 | 0.066256 | 0 | 0.01444089 | 0.01097527 | 2.693854 | 0.02451801 | 0 | 0.002661525 | 1.534313 | 0 | 0 | 0 | 0 | 0.01114455 | 0.004669425 | 0 | 0.002732061 | 0 | 0 | 0 | 0 | 0 | 0 | 0 | 0 | 0 | 0 | 0.006888931 | 0 | 0.01813223 | 0 | 0 | 0 | 0 | 0 | 0 | 0 | 0
2754 | Iron Particle | Metall | Silber | Ductile | 3.611182 | 0 | 0 | 0.06022759 | 0.2150428 | 0.01464779 | 0 | 0.9606978 | 0.1390577 | 0 | 0.03211699 | 3.234021 | 0.03095081 | 0 | 0.004782282 | 0 | 0 | 0 | 0 | 0 | 0 | 0.005087934 | 0.001669331 | 0.004048716 | 0 | 0 | 0 | 0 | 0 | 0 | 0 | 0 | 0 | 0 | 0 | 0 | 0 | 0 | 0 | 0 | 0 | 0 | 0 | 0 | 0
2755 | Iron Particle | Metall | Silber | Ductile | 12.03503 | 0 | 0 | 0.001871532 | 0.1128139 | 0.003846516 | 0.02964356 | 0.00845481 | 0 | 0 | 0.008403085 | 4.522835 | 0 | 0.00230885 | 0.002294743 | 0 | 0 | 0 | 0 | 0 | 0 | 0 | 0.0005924951 | 0.001086241 | 0 | 0 | 0 | 0 | 0 | 0 | 0.002769679 | 0 | 0 | 0 | 0 | 0.002675632 | 0 | 0 | 0 | 0 | 0 | 0.002492241 | 0 | 0 | 0
2756 | Iron Particle | Metall | Silber | Ductile | 3.54345 | 0 | 0 | 0 | 0 | 0 | 0 | 0.006277626 | 0 | 0.01342519 | 0.0230885 | 4.300898 | 0.01625129 | 0.01358977 | 0.008026897 | 0 | 0 | 0 | 0 | 0 | 0 | 0.002628609 | 0 | 0.0108342 | 0 | 0 | 0 | 0 | 0 | 0 | 0 | 0 | 0 | 0 | 0 | 0.3002962 | 0 | 0 | 0 | 0 | 0 | 0.007034703 | 0 | 0 | 0
2757 | Iron Particle | Metall | Silber | Ductile | 1.544837 | 0 | 0.03056992 | 0.06336406 | 0.1542932 | 0 | 0.02083608 | 0 | 0 | 0.01293144 | 0.01355215 | 2.788968 | 0.02316844 | 0 | 0.001989091 | 1.552497 | 0 | 0 | 0 | 0 | 0.008920342 | 0.002534562 | 0 | 0.001053325 | 0 | 0 | 0 | 0 | 0 | 0 | 0 | 0 | 0 | 0 | 0.005158469 | 0 | 0.0206762 | 0 | 0 | 0 | 0 | 0 | 0 | 0 | 0
2759 | Iron Particle | Metall | Silber | Ductile | 4.517352 | 0 | 0 | 0.09563152 | 0.08202765 | 0.05370074 | 0.0453729 | 0.07298034 | 0.004730556 | 0.01072134 | 0.01411173 | 2.024941 | 0.02685507 | 0.003973479 | 0.003023606 | 2.193177 | 0 | 0 | 0 | 0 | 0.01756795 | 0.005083231 | 0 | 0.003870027 | 0 | 0 | 0 | 0 | 0 | 0 | 0 | 0 | 0.002572181 | 0 | 0 | 0 | 0.02800245 | 0 | 0 | 0 | 0 | 0.002703847 | 0.009084924 | 0 | 0
2760 | Iron Particle | Metall | Silber | Ductile | 11.29319 | 0 | 0 | 0.02475783 | 0 | 0 | 0 | 0.00319289 | 0.002210101 | 0.00505972 | 0.01025581 | 4.115118 | 0.01926549 | 0.001923258 | 0.005896737 | 0 | 0.0004984482 | 0 | 0 | 0 | 0 | 0.001377786 | 0 | 0.002172482 | 0 | 0 | 0 | 0 | 0 | 0 | 0 | 0 | 0 | 0 | 0 | 0.5106038 | 0 | 0 | 0 | 0 | 0 | 0 | 0 | 0 | 0
2761 | Iron Particle | Metall | Silber | Ductile | 2.191917 | 0 | 0.01620427 | 0.05390765 | 0.1574297 | 0 | 0.007302737 | 0 | 0 | 0.01011944 | 0.006390482 | 2.910585 | 0.02344588 | 0 | 0.003150569 | 1.467836 | 0 | 0 | 0 | 0 | 0.01494874 | 0.004391987 | 0 | 0.001062729 | 0 | 0 | 0 | 0 | 0 | 0 | 0 | 0 | 0 | 0 | 0.003235211 | 0 | 0.02085018 | 0 | 0 | 0 | 0 | 0 | 0 | 0 | 0
2764 | Iron Particle | Metall | Silber | Ductile | 9.158511 | 0 | 0 | 0.09725853 | 0.01097527 | 0.001749271 | 0 | 0.03365936 | 0.002031412 | 0.006837205 | 0.01075426 | 3.743901 | 0.02387379 | 0.002134863 | 0.00453776 | 0 | 0 | 0 | 0 | 0 | 0 | 0.003846516 | 0 | 0.003056522 | 0 | 0 | 0 | 0 | 0 | 0 | 0 | 0 | 0 | 0 | 0 | 0.7577071 | 0 | 0 | 0 | 0 | 0 | 0 | 0 | 0 | 0
2766 | Iron Particle | Metall | Silber | Ductile | 13.27354 | 0 | 0 | 0.003028308 | 0.1289758 | 0.004730556 | 0.01775604 | 0.007702436 | 0.0009968965 | 0.004556569 | 0.01711652 | 4.506372 | 0 | 0.002769679 | 0.002990689 | 0 | 0 | 0 | 0 | 0 | 0 | 0 | 0 | 0.001250823 | 0 | 0 | 0 | 0 | 0 | 0 | 0 | 0 | 0 | 0 | 0 | 0.003846516 | 0 | 0 | 0 | 0 | 0 | 0 | 0 | 0 | 0
2767 | Iron Particle | Metall | Silber | Ductile | 48.18019 | 0 | 0 | 0 | 0.01993323 | 0.1681981 | 0 | 0.02820935 | 0.00291075 | 0.005957867 | 0.02118875 | 4.381506 | 0.01829681 | 0 | 0.002638014 | 0 | 0 | 0 | 0 | 0 | 0 | 0 | 0 | 0.002929559 | 0 | 0 | 0 | 0 | 0 | 0 | 0 | 0 | 0 | 0 | 0 | 0.05057369 | 0 | 0 | 0 | 0 | 0 | 0 | 0 | 0 | 0
2768 | Iron Particle | Metall | Silber | Ductile | 5.721852 | 0 | 0 | 0 | 0 | 0 | 0 | 0.01037807 | 0 | 0.01728111 | 0.01790652 | 4.391926 | 0.01494404 | 0 | 0.02009311 | 0 | 0.001354274 | 0 | 0 | 0 | 0 | 0 | 0 | 0.007086429 | 0 | 0 | 0 | 0 | 0 | 0 | 0 | 0 | 0 | 0 | 0 | 0.2213674 | 0 | 0 | 0 | 0 | 0 | 0 | 0 | 0 | 0
2769 | Iron Particle | Metall | Silber | Ductile | 15.69679 | 0 | 0 | 0 | 0.06223549 | 0.005685131 | 0.01102229 | 0.0128609 | 0 | 0.01060848 | 0.01258817 | 4.072783 | 0 | 0.5020925 | 0.004109847 | 0 | 0 | 0 | 0 | 0 | 0 | 0 | 0 | 0.005355967 | 0 | 0 | 0 | 0 | 0 | 0 | 0 | 0 | 0 | 0 | 0 | 0 | 0 | 0 | 0 | 0 | 0 | 0.00275087 | 0 | 0 | 0
2770 | Iron Particle | Metall | Silber | Ductile | 23.85512 | 0 | 0 | 0 | 0.07913571 | 0 | 0 | 0.008280824 | 0 | 0.0118452 | 0.03100724 | 4.537341 | 0.00869463 | 0.004956268 | 0.008135051 | 0 | 0 | 0 | 0 | 0 | 0 | 0 | 0 | 0.003959372 | 0 | 0 | 0 | 0 | 0 | 0 | 0 | 0 | 0 | 0 | 0 | 0.008981473 | 0 | 0 | 0 | 0 | 0 | 0 | 0 | 0 | 0
2771 | Iron Particle | Metall | Silber | Ductile | 7.965922 | 0 | 0 | 0.005765071 | 0.1889025 | 0.03427537 | 0.05536067 | 0.01503809 | 0 | 0.002642716 | 0.008953259 | 4.37211 | 0 | 0.006587981 | 0.002346469 | 0 | 0 | 0 | 0 | 0 | 0 | 0 | 0 | 0.001255525 | 0 | 0 | 0 | 0 | 0 | 0 | 0.001937365 | 0 | 0 | 0 | 0 | 0.003385686 | 0 | 0 | 0 | 0 | 0 | 0.003526756 | 0 | 0 | 0
2772 | Iron Particle | Metall | Silber | Ductile | 8.375463 | 0 | 0 | 0.002985987 | 0.1111069 | 0.0166698 | 0.01971692 | 0.007199285 | 0 | 0.002619204 | 0.02783316 | 4.495923 | 0 | 0.004326154 | 0.006710242 | 0 | 0 | 0 | 0 | 0 | 0 | 0 | 0 | 0.001170883 | 0 | 0 | 0 | 0 | 0 | 0 | 0 | 0 | 0 | 0 | 0 | 0.005835606 | 0 | 0 | 0 | 0 | 0 | 0 | 0 | 0 | 0
2773 | Iron Particle | Metall | Silber | Ductile | 6.012946 | 0 | 0.0415593 | 0.07646478 | 0.1784492 | 0 | 0.02180476 | 0.004203894 | 0 | 0.01332173 | 0.004932757 | 2.151886 | 0.02365748 | 0 | 0.005210195 | 2.12623 | 0 | 0 | 0 | 0 | 0.0108342 | 0.004707044 | 0 | 0.001471833 | 0 | 0 | 0 | 0 | 0 | 0 | 0 | 0 | 0.00467883 | 0 | 0 | 0 | 0.02896643 | 0 | 0 | 0 | 0 | 0.002280636 | 0 | 0 | 0
2775 | Iron Particle | Metall | Silber | Ductile | 13.09687 | 0 | 0 | 0.007566068 | 0 | 0.009249506 | 0 | 0.005243111 | 0.001518856 | 0.003037713 | 0.01249882 | 4.458281 | 0.01177937 | 0.007316844 | 0.003291639 | 0 | 0 | 0 | 0 | 0 | 0 | 0.0006489232 | 0 | 0.001532963 | 0 | 0 | 0 | 0 | 0 | 0 | 0 | 0 | 0 | 0 | 0 | 0.1803724 | 0 | 0 | 0 | 0 | 0 | 0 | 0 | 0 | 0
2776 | Iron Particle | Metall | Silber | Ductile | 5.897338 | 0 | 0 | 0.01267281 | 0 | 0 | 0 | 0.00357378 | 0 | 0.003536161 | 0.01513684 | 4.307651 | 0.01000188 | 0 | 0.00526192 | 0 | 0 | 0 | 0 | 0 | 0 | 0 | 0 | 0.002581586 | 0 | 0 | 0 | 0 | 0 | 0 | 0.00453776 | 0 | 0 | 0 | 0 | 0.3373366 | 0 | 0 | 0 | 0 | 0 | 0 | 0 | 0 | 0
2777 | Iron Particle | Metall | Silber | Ductile | 6.118292 | 0 | 0 | 0.009691526 | 0 | 0.01194865 | 0 | 0.01902097 | 0 | 0.003037713 | 0.03765165 | 4.107232 | 0.01913853 | 0.009715038 | 0.004603593 | 0 | 0 | 0 | 0 | 0 | 0 | 0.001377786 | 0.001504749 | 0.002445218 | 0 | 0 | 0 | 0 | 0 | 0 | 0.003968776 | 0 | 0 | 0 | 0 | 0.4710007 | 0 | 0 | 0 | 0 | 0 | 0 | 0 | 0 | 0
2778 | Iron Particle | Metall | Silber | Ductile | 2.58696 | 0 | 0 | 0.0851453 | 0.2428571 | 0.003569077 | 0 | 0.007326248 | 0 | 0.009023794 | 0.01001129 | 3.909438 | 0.01592213 | 0.009531647 | 0.005384181 | 0 | 0 | 0 | 0 | 0 | 0 | 0.003366877 | 0.0004514248 | 0.001575284 | 0 | 0 | 0 | 0 | 0 | 0 | 0 | 0 | 0 | 0 | 0 | 0.398721 | 0 | 0 | 0 | 0 | 0 | 0 | 0 | 0 | 0
2779 | Iron Particle | Metall | Silber | Ductile | 0.7140882 | 0 | 0 | 2.095617 | 0.2491959 | 0 | 0 | 0.001147371 | 0.0002633311 | 0.004105144 | 0.00333396 | 2.321504 | 0.01925139 | 0.001260228 | 0.002402897 | 0 | 0 | 0 | 0 | 0 | 0 | 0 | 0 | 0.002097244 | 0 | 0 | 0 | 0 | 0 | 0 | 0 | 0 | 0 | 0 | 0 | 0.002163077 | 0 | 0 | 0 | 0 | 0 | 0 | 0 | 0 | 0
2781 | Iron Particle | Metall | Silber | Ductile | 2.875482 | 0 | 0.02160256 | 0.08386156 | 0.1010909 | 0 | 0 | 0.01556005 | 0 | 0.01220258 | 0.007763566 | 1.946177 | 0.02806358 | 0 | 0.004486034 | 2.452257 | 0 | 0 | 0 | 0 | 0.01495815 | 0.003625506 | 0 | 0.002812 | 0 | 0 | 0 | 0 | 0 | 0 | 0 | 0 | 0.003526756 | 0 | 0 | 0 | 0 | 0 | 0 | 0 | 0 | 0.002454622 | 0.001674034 | 0 | 0
2782 | Iron Particle | Metall | Silber | Ductile | 1.788348 | 0 | 0 | 0.02744757 | 0.08802314 | 0.003291639 | 0 | 0.002101947 | 0 | 0.003870027 | 0.008882724 | 4.414516 | 0.01258347 | 0.003018903 | 0.001302549 | 0 | 0 | 0 | 0 | 0 | 0 | 0.0008417192 | 0 | 0.003954669 | 0 | 0 | 0 | 0 | 0 | 0 | 0 | 0 | 0 | 0 | 0 | 0.1324132 | 0 | 0 | 0 | 0 | 0 | 0 | 0 | 0 | 0
2783 | Iron Particle | Metall | Silber | Ductile | 2.441108 | 0 | 0.02243487 | 0.03838992 | 0.1021208 | 0 | 0.01611493 | 0 | 0 | 0.01240478 | 0.01328412 | 2.725543 | 0.01682028 | 0 | 0.006051914 | 1.70514 | 0 | 0 | 0 | 0 | 0.01278096 | 0.003277532 | 0 | 0.001669331 | 0 | 0 | 0 | 0 | 0 | 0 | 0 | 0 | 0 | 0 | 0 | 0 | 0.02280636 | 0 | 0 | 0 | 0 | 0 | 0 | 0 | 0
2784 | Iron Particle | Metall | Silber | Ductile | 14.37807 | 0 | 0 | 0.01918555 | 0 | 0 | 0 | 0.004119251 | 0 | 0.008572369 | 0.01329352 | 3.837501 | 0.02422176 | 0.001119157 | 0.005031506 | 0 | 0 | 0 | 0 | 0 | 0 | 0.00236998 | 0 | 0.002816703 | 0 | 0 | 0 | 0 | 0 | 0 | 0 | 0 | 0 | 0 | 0 | 0.7841014 | 0 | 0 | 0 | 0 | 0 | 0 | 0 | 0 | 0
2785 | Iron Particle | Metall | Silber | Ductile | 3.661535 | 0 | 0 | 0.009127245 | 0 | 0 | 0 | 0.00489984 | 0.001500047 | 0.006127151 | 0.01334525 | 4.424955 | 0.01072134 | 0 | 0.009531647 | 0 | 0 | 0 | 0 | 0 | 0 | 0.001297846 | 0 | 0.002280636 | 0 | 0 | 0 | 0 | 0 | 0 | 0 | 0 | 0 | 0 | 0 | 0.2185554 | 0 | 0 | 0 | 0 | 0 | 0 | 0 | 0 | 0
2786 | Iron Particle | Metall | Silber | Ductile | 2.424429 | 0 | 0.07933791 | 0.1039406 | 0.3515471 | 0 | 0.03707796 | 0.01764789 | 0 | 0.01512743 | 0.01310543 | 2.534962 | 0.02423587 | 0 | 0.008882724 | 1.481985 | 0 | 0 | 0 | 0 | 0.005003292 | 0.006230603 | 0 | 0.001203799 | 0 | 0 | 0 | 0 | 0 | 0 | 0 | 0 | 0 | 0.003996991 | 0 | 0 | 0.01805229 | 0 | 0 | 0 | 0 | 0 | 0 | 0 | 0
2787 | Iron Particle | Metall | Silber | Ductile | 3.635427 | 0 | 0 | 0.01232954 | 0 | 0 | 0 | 0.001504749 | 0 | 0.003117653 | 0.01208032 | 4.12393 | 0.02781435 | 0 | 0.002746168 | 0 | 0 | 0 | 0 | 0 | 0 | 0.001283739 | 0 | 0.002106649 | 0 | 0 | 0 | 0 | 0 | 0 | 0 | 0 | 0 | 0 | 0 | 0.5154284 | 0 | 0 | 0 | 0 | 0 | 0 | 0 | 0 | 0
2788 | Iron Particle | Metall | Silber | Ductile | 8.929973 | 0 | 0 | 0.002717954 | 0.09368476 | 0 | 0.01207561 | 0.003790087 | 0.00192796 | 0.003540863 | 0.06765259 | 4.494494 | 0.009395279 | 0.003263425 | 0.002534562 | 0 | 0 | 0 | 0 | 0 | 0 | 0 | 0.002031412 | 0.0006865419 | 0 | 0 | 0 | 0 | 0 | 0 | 0.001340167 | 0 | 0 | 0 | 0 | 0 | 0 | 0 | 0 | 0 | 0 | 0.003197592 | 0 | 0 | 0
2789 | Iron Particle | Metall | Silber | Ductile | 2.998293 | 0 | 0 | 0.01576225 | 0 | 0 | 0 | 0.006682028 | 0.002553372 | 0.00520079 | 0.01070253 | 3.842636 | 0.02682216 | 0.01208502 | 0.005003292 | 0 | 0 | 0 | 0 | 0 | 0 | 0.001453024 | 0 | 0.003235211 | 0 | 0 | 0 | 0 | 0 | 0 | 0 | 0 | 0 | 0 | 0 | 0.770206 | 0 | 0 | 0 | 0 | 0 | 0 | 0 | 0 | 0
2790 | Iron Particle | Metall | Silber | Ductile | 1.742044 | 0 | 0.6728534 | 0.09589486 | 0.1151462 | 0 | 0 | 0.02122637 | 0 | 0.05623531 | 0.009338851 | 1.964352 | 0.02107119 | 0.006804289 | 0.02393492 | 1.235916 | 0 | 0 | 0 | 0 | 0 | 0 | 0 | 0.01428101 | 0.02374683 | 0.2450155 | 0 | 0 | 0 | 0.1586664 | 0 | 0 | 0 | 0 | 0 | 0 | 0.03785855 | 0 | 0 | 0 | 0 | 0 | 0 | 0 | 0
2791 | Iron Particle | Metall | Silber | Ductile | 1.535047 | 0 | 0 | 0.02989279 | 0 | 0 | 0 | 0.00252986 | 0.0008605285 | 0.004683532 | 0.007199285 | 3.811224 | 0.02518104 | 0 | 0.004086335 | 0 | 0 | 0 | 0 | 0 | 0 | 0.00164582 | 0 | 0.003065927 | 0 | 0 | 0 | 0 | 0 | 0 | 0 | 0 | 0 | 0 | 0 | 0.8110787 | 0 | 0 | 0 | 0 | 0 | 0 | 0 | 0 | 0
2793 | Iron Particle | Metall | Silber | Ductile | 2.023766 | 0 | 0 | 0 | 0.05697828 | 0.01632183 | 0 | 0.02709489 | 0 | 0.009352958 | 0.01255525 | 4.537788 | 0.01812283 | 0.005026803 | 0.005177278 | 0 | 0 | 0 | 0 | 0 | 0 | 0 | 0 | 0.004533057 | 0 | 0 | 0 | 0 | 0 | 0 | 0 | 0 | 0 | 0 | 0 | 0.009385874 | 0 | 0 | 0 | 0 | 0 | 0 | 0 | 0 | 0
2794 | Iron Particle | Metall | Silber | Ductile | 1.802064 | 0 | 0 | 0.100489 | 0 | 0 | 0 | 0.001072134 | 0 | 0.001434214 | 0.01012414 | 4.156673 | 0.0134628 | 0 | 0.002365278 | 0 | 0 | 0 | 0 | 0 | 0 | 0.001321358 | 0 | 0.001608201 | 0 | 0 | 0 | 0 | 0 | 0 | 0 | 0 | 0 | 0 | 0 | 0.4136885 | 0 | 0 | 0 | 0 | 0 | 0 | 0 | 0 | 0
2796 | Iron Particle | Metall | Silber | Ductile | 6.337976 | 0 | 0 | 0.002562776 | 0.1374165 | 0.003098843 | 0.02185648 | 0.006221198 | 0.0002727358 | 0.006211793 | 0.01532963 | 4.498241 | 0 | 0.006390482 | 0.002421706 | 0 | 0 | 0 | 0 | 0 | 0 | 0 | 0 | 0.001034515 | 0 | 0 | 0 | 0 | 0 | 0 | 0 | 0 | 0 | 0 | 0 | 0.001034515 | 0 | 0 | 0 | 0 | 0 | 0 | 0 | 0 | 0
2797 | Copper Bearing Particle | Metall | Silber | Ductile | 3.944968 | 0 | 0 | 0 | 0.03225806 | 0 | 0.007199285 | 0 | 0 | 0.02898053 | 0 | 0.6735164 | 0.01282799 | 3.645293 | 0.3014342 | 0 | 0 | 0 | 0 | 0 | 0 | 0 | 0 | 0 | 0 | 0 | 0 | 0 | 0 | 0 | 0 | 0 | 0 | 0 | 0 | 0 | 0 | 0 | 0 | 0 | 0 | 0.000771184 | 0 | 0 | 0
2800 | Iron Particle | Metall | Silber | Ductile | 2.900607 | 0 | 0.03417662 | 0.04308756 | 0.0831327 | 0 | 0.01216966 | 0 | 0 | 0.01404589 | 0.009945453 | 2.696295 | 0.02332832 | 0 | 0.004391987 | 1.739688 | 0 | 0 | 0 | 0 | 0.007834101 | 0.00238879 | 0 | 0.001373084 | 0 | 0 | 0 | 0 | 0 | 0 | 0 | 0 | 0 | 0.00385592 | 0 | 0 | 0.02552431 | 0 | 0 | 0 | 0 | 0 | 0 | 0 | 0
2801 | Iron Particle | Metall | Silber | Ductile | 9.824226 | 0 | 0 | 0 | 0.0648594 | 0 | 0 | 0.01193925 | 0 | 0.007782376 | 0.02774852 | 4.529775 | 0.01534374 | 0 | 0.02763566 | 0 | 0 | 0 | 0 | 0 | 0 | 0 | 0 | 0.005849713 | 0 | 0 | 0 | 0 | 0 | 0 | 0 | 0 | 0 | 0 | 0 | 0.01140788 | 0 | 0 | 0 | 0 | 0 | 0 | 0 | 0 | 0
2802 | Iron Particle | Metall | Silber | Ductile | 23.85827 | 0 | 0 | 0.001203799 | 0.07207279 | 0 | 0.01559767 | 0.01476065 | 0 | 0.005050315 | 0.01414464 | 4.563237 | 0 | 0.003785385 | 0.005741559 | 0 | 0 | 0 | 0 | 0 | 0 | 0 | 0 | 0.002431111 | 0 | 0 | 0 | 0 | 0 | 0 | 0 | 0 | 0 | 0 | 0 | 0.001998495 | 0 | 0 | 0 | 0 | 0 | 0.00206903 | 0 | 0 | 0
2803 | Iron Particle | Metall | Silber | Ductile | 6.150348 | 0 | 0 | 0 | 0 | 0 | 0 | 0.01140318 | 0 | 0.02306028 | 0.01589392 | 4.333626 | 0.01342519 | 0.03281294 | 0.008073921 | 0 | 0 | 0 | 0 | 0 | 0 | 0 | 0 | 0.005506442 | 0 | 0 | 0 | 0 | 0 | 0 | 0 | 0 | 0 | 0 | 0 | 0.2512132 | 0 | 0 | 0 | 0 | 0 | 0.007326248 | 0 | 0 | 0
2804 | Iron Particle | Metall | Silber | Ductile | 8.174076 | 0 | 0 | 0.002633311 | 0.1466049 | 0.0060237 | 0.02677984 | 0.01629832 | 0 | 0.01718236 | 0.02290981 | 4.434487 | 0 | 0.007533152 | 0.01155836 | 0 | 0 | 0 | 0 | 0 | 0 | 0 | 0 | 0.003070629 | 0 | 0 | 0 | 0 | 0 | 0 | 0.005144362 | 0 | 0 | 0 | 0 | 0 | 0 | 0 | 0 | 0 | 0 | 0.00186683 | 0 | 0 | 0
2806 | Iron Particle | Metall | Silber | Ductile | 7.944164 | 0 | 0 | 0.0009263613 | 0.04420201 | 0.07708549 | 0.01292204 | 0.00451895 | 0.0008135051 | 0.001490642 | 0.01734224 | 4.53144 | 0 | 0.001730462 | 0.003197592 | 0 | 0 | 0 | 0 | 0 | 0 | 0 | 0 | 0.001532963 | 0 | 0 | 0 | 0 | 0 | 0 | 0 | 0 | 0 | 0 | 0 | 0.002318254 | 0 | 0 | 0 | 0 | 0 | 0.002576883 | 0 | 0 | 0
2808 | Iron Particle | Metall | Silber | Ductile | 1.996821 | 0 | 0.02083608 | 0.1402238 | 0.08328318 | 0 | 0.01389542 | 0 | 0 | 0.01268222 | 0.004960971 | 2.495439 | 0.02843036 | 0 | 0.003700743 | 1.858502 | 0 | 0 | 0 | 0 | 0.01162889 | 0.00283081 | 0 | 0.001537666 | 0 | 0 | 0 | 0 | 0 | 0 | 0 | 0 | 0 | 0 | 0.004603593 | 0 | 0.01870592 | 0 | 0 | 0 | 0 | 0 | 0 | 0 | 0
2810 | Iron Particle | Metall | Silber | Ductile | 2.781858 | 0 | 0.2338381 | 0.09756419 | 0.3042086 | 0 | 0.04168156 | 0.02194113 | 0 | 0.03116712 | 0.01061789 | 2.349549 | 0.02733001 | 0 | 0.00749083 | 1.523013 | 0 | 0 | 0 | 0 | 0 | 0.006677325 | 0 | 0.002322957 | 0 | 0 | 0 | 0 | 0 | 0.03738362 | 0 | 0 | 0 | 0.006258817 | 0 | 0 | 0 | 0 | 0 | 0 | 0 | 0 | 0 | 0 | 0
2811 | Iron Particle | Metall | Gold, silber | Ductile | 1.431445 | 0 | 0 | 0.03070159 | 0.06583749 | 0.002440515 | 0.007222797 | 0.0006865419 | 0.001194395 | 0.7081586 | 0.01234835 | 3.851843 | 0 | 0.006413994 | 0.00184802 | 0 | 0 | 0 | 0 | 0 | 0 | 0.001354274 | 0 | 0.0005219599 | 0 | 0 | 0 | 0 | 0 | 0 | 0 | 0 | 0 | 0 | 0 | 0.009926643 | 0 | 0 | 0 | 0 | 0 | 0.001838616 | 0 | 0 | 0
2812 | Iron Particle | Metall | Silber | Ductile | 3.206607 | 0 | 0 | 0.003987586 | 0.1284633 | 0.004594188 | 0.03572369 | 0.05324462 | 0 | 0.002797893 | 0.01036866 | 4.446074 | 0 | 0.008059814 | 0.006334054 | 0 | 0 | 0 | 0 | 0 | 0 | 0 | 0 | 0.00244992 | 0 | 0 | 0 | 0 | 0 | 0 | 0 | 0 | 0 | 0 | 0 | 0 | 0 | 0 | 0 | 0 | 0 | 0 | 0 | 0 | 0
2813 | Iron Particle | Metall | Silber | Ductile | 2.695998 | 0 | 0 | 0.02471551 | 0.1095646 | 0.005224302 | 0 | 0.00206903 | 0 | 0.003996991 | 0.01457256 | 4.363736 | 0.008407787 | 0 | 0.01094235 | 0 | 0 | 0 | 0 | 0 | 0 | 0.00110505 | 0 | 0.0007382677 | 0 | 0 | 0 | 0 | 0 | 0 | 0.001222609 | 0 | 0 | 0 | 0 | 0.1512132 | 0 | 0 | 0 | 0 | 0 | 0.004843412 | 0 | 0 | 0
2814 | Iron Particle | Metall | Silber | Ductile | 1.145265 | 0 | 0 | 0.03581774 | 0 | 0 | 0 | 0.02311201 | 0 | 0 | 0.01036866 | 3.971904 | 0.0180805 | 0.007772971 | 0.002219505 | 0 | 0 | 0 | 0 | 0 | 0 | 0.0009310637 | 0 | 0.004109847 | 0 | 0 | 0 | 0 | 0 | 0 | 0.00564281 | 0 | 0 | 0 | 0 | 0.6223831 | 0 | 0 | 0 | 0 | 0 | 0 | 0 | 0 | 0
2815 | Iron Particle | Metall | Silber | Ductile | 0.9639142 | 0 | 0.03344305 | 0.08569077 | 0.1954434 | 0.003672529 | 0.033744 | 0.003216402 | 0 | 0.012259 | 0.02040816 | 2.143685 | 0.0248942 | 0 | 0.003357472 | 2.084858 | 0 | 0 | 0 | 0 | 0.01076836 | 0.004641211 | 0.0006630302 | 0.00178689 | 0 | 0 | 0 | 0 | 0 | 0 | 0 | 0 | 0 | 0 | 0.004227405 | 0 | 0.02967178 | 0 | 0 | 0 | 0 | 0.001575284 | 0.003395091 | 0 | 0
2817 | Iron Particle | Metall | Silber | Ductile | 1.289754 | 0 | 0 | 0.01361798 | 0 | 0.002153673 | 0 | 0.02226089 | 0 | 0.004105144 | 0.01374965 | 4.358441 | 0.01800997 | 0.004391987 | 0.004631807 | 0 | 0 | 0 | 0 | 0 | 0 | 0.001180288 | 0 | 0.001885639 | 0 | 0 | 0 | 0 | 0 | 0 | 0 | 0 | 0 | 0 | 0 | 0.2516035 | 0 | 0 | 0 | 0 | 0 | 0.006310543 | 0 | 0 | 0
2818 | Iron Particle | Metall | Silber | Ductile | 1.843017 | 0 | 0 | 0.04286185 | 0.1144785 | 0.003728957 | 0 | 0.002083137 | 0 | 0.002689739 | 0.01370733 | 4.372806 | 0.01181228 | 0.002496943 | 0.00594376 | 0 | 0 | 0 | 0 | 0 | 0 | 0.0007664817 | 0 | 0.00132606 | 0 | 0 | 0 | 0 | 0 | 0 | 0 | 0 | 0 | 0 | 0 | 0.1276451 | 0 | 0 | 0 | 0 | 0 | 0 | 0 | 0 | 0
2819 | Iron Particle | Metall | Silber | Ductile | 1.884195 | 0 | 0 | 0.0046177 | 0.1405013 | 0.003667827 | 0.06352393 | 0.09140412 | 0 | 0 | 0.01694254 | 4.355459 | 0.02082197 | 0 | 0.002012602 | 0 | 0 | 0 | 0 | 0 | 0 | 0 | 0 | 0.0007194583 | 0 | 0 | 0 | 0 | 0 | 0 | 0 | 0 | 0 | 0 | 0 | 0 | 0 | 0 | 0 | 0 | 0 | 0.002656823 | 0 | 0 | 0
2820 | Iron Particle | Metall | Silber | Ductile | 0.3348302 | 0 | 0 | 0.03504185 | 0 | 0 | 0 | 0.006141258 | 0 | 0.001965579 | 0.008464215 | 3.836344 | 0.01964168 | 0 | 0.003512649 | 0 | 0 | 0 | 0 | 0 | 0 | 0.003159974 | 0 | 0.002642716 | 0 | 0 | 0 | 0 | 0 | 0 | 0.003536161 | 0 | 0 | 0 | 0 | 0.7814493 | 0 | 0 | 0 | 0 | 0 | 0 | 0 | 0 | 0
2821 | Iron Particle | Metall | Silber | Ductile | 0.3219646 | 0 | 0 | 0.01917145 | 0 | 0 | 0 | 0.001062729 | 0 | 0.005233706 | 0.009428195 | 3.789707 | 0.01837205 | 0.01254115 | 0.004166275 | 0 | 0 | 0 | 0 | 0 | 0 | 0.002355873 | 0.000578388 | 0.003625506 | 0 | 0 | 0 | 0 | 0 | 0 | 0 | 0 | 0 | 0 | 0 | 0.8359635 | 0 | 0 | 0 | 0 | 0 | 0 | 0 | 0 | 0
2822 | Iron Particle | Metall | Silber | Ductile | 0.3742829 | 0 | 0 | 0.00216778 | 0.09054359 | 0.001805699 | 0.01194865 | 0.001974984 | 0 | 0.004029907 | 0.01637826 | 4.539655 | 0.02192702 | 0.004965673 | 0.004523653 | 0 | 0 | 0 | 0 | 0 | 0 | 0 | 0 | 0.00110505 | 0 | 0 | 0 | 0 | 0 | 0 | 0 | 0 | 0 | 0 | 0 | 0.001321358 | 0 | 0 | 0 | 0 | 0 | 0 | 0 | 0 | 0
2823 | Iron Particle | Metall | Silber | Ductile | 0.16635 | 0 | 0 | 0.003456221 | 0.1706245 | 0.007142857 | 0.02937553 | 0.003348067 | 0 | 0.0333349 | 0.0172764 | 4.426267 | 0 | 0.001942067 | 0.003512649 | 0 | 0 | 0 | 0 | 0 | 0 | 0 | 0 | 0.002078435 | 0 | 0 | 0 | 0 | 0 | 0 | 0 | 0 | 0 | 0 | 0 | 0 | 0 | 0 | 0 | 0 | 0 | 0.003738362 | 0 | 0 | 0
2824 | Iron Particle | Metall | Silber | Ductile | 0.2901721 | 0 | 0 | 0.0319195 | 0 | 0 | 0 | 0.0040158 | 0 | 0.002543967 | 0.01251293 | 3.813223 | 0.02720305 | 0.001970281 | 0.005036208 | 0 | 0.0002774382 | 0 | 0 | 0 | 0 | 0.003127057 | 0 | 0.00297188 | 0 | 0 | 0 | 0 | 0 | 0 | 0 | 0 | 0 | 0 | 0 | 0.7975407 | 0 | 0 | 0 | 0 | 0 | 0 | 0 | 0 | 0
2825 | Iron Particle | Metall | Silber | Ductile | 0.1736669 | 0 | 0 | 3.515913 | 0.2292486 | 0.001523559 | 0.001777485 | 0.003244616 | 0 | 0 | 0 | 0.9106273 | 0.03791498 | 0.0005877927 | 0.0006865419 | 0 | 0 | 0 | 0 | 0 | 0 | 0 | 0 | 0.0004326154 | 0 | 0 | 0 | 0 | 0 | 0 | 0 | 0 | 0 | 0 | 0 | 0.000385592 | 0 | 0 | 0 | 0 | 0 | 0 | 0 | 0 | 0
2827 | Iron Particle | Metall | Silber | Ductile | 0.659099 | 0 | 0 | 0 | 0 | 0 | 0 | 0.0006724349 | 0.001377786 | 0.01206621 | 0.009395279 | 3.931412 | 0.02394903 | 0.003103546 | 0.00987962 | 0 | 0 | 0 | 0 | 0 | 0 | 0.001236716 | 0 | 0.002849619 | 0 | 0 | 0 | 0 | 0 | 0 | 0 | 0 | 0 | 0 | 0 | 0.7064093 | 0 | 0 | 0 | 0 | 0 | 0 | 0 | 0 | 0
2828 | Iron Particle | Metall | Silber | Ductile | 0.571485 | 0 | 0 | 0.00847362 | 0 | 0.06503339 | 0 | 0.001758676 | 0.000536067 | 0.002341766 | 0.01394715 | 4.158342 | 0.01616195 | 0.005431205 | 0.003620803 | 0 | 0 | 0 | 0 | 0 | 0 | 0.001523559 | 0 | 0.001683438 | 0 | 0 | 0 | 0 | 0 | 0 | 0 | 0 | 0 | 0 | 0 | 0.4234929 | 0 | 0 | 0 | 0 | 0 | 0 | 0 | 0 | 0
2829 | Iron Particle | Metall | Silber | Ductile | 0.6097433 | 0 | 0 | 0.08404025 | 0 | 0 | 0 | 0.00126493 | 0 | 0.006348161 | 0.01025581 | 3.81738 | 0.01969341 | 0.001899746 | 0.005158469 | 0 | 0 | 0 | 0 | 0 | 0 | 0.001805699 | 0 | 0.002934261 | 0 | 0 | 0 | 0 | 0 | 0 | 0 | 0 | 0 | 0 | 0 | 0.7515659 | 0 | 0 | 0 | 0 | 0 | 0 | 0 | 0 | 0
2830 | Iron Particle | Metall | Silber | Ductile | 0.2849337 | 0 | 0 | 0.02973761 | 0 | 0 | 0 | 0.003188188 | 0 | 0 | 0.01090943 | 3.72591 | 0.02254303 | 0.002116054 | 0.004189787 | 0 | 0 | 0 | 0 | 0 | 0 | 0 | 0 | 0.003404495 | 0 | 0 | 0 | 0 | 0 | 0 | 0 | 0 | 0 | 0 | 0 | 0.900348 | 0 | 0 | 0 | 0 | 0 | 0 | 0 | 0 | 0
2831 | Iron Particle | Metall | Silber | Ductile | 0.8821405 | 0 | 0 | 0.02772501 | 0.08328788 | 0.001880937 | 0 | 0.01864949 | 0.001532963 | 0.00178689 | 0.02156494 | 4.381694 | 0.01336406 | 0.002012602 | 0.003804194 | 0 | 0.0001598796 | 0 | 0 | 0 | 0 | 0.001189692 | 0 | 0.001166181 | 0 | 0 | 0 | 0 | 0 | 0 | 0 | 0 | 0 | 0 | 0 | 0.1425186 | 0 | 0 | 0 | 0 | 0 | 0 | 0 | 0 | 0
2832 | Iron Particle | Metall | Silber | Ductile | 0.5017211 | 0 | 0 | 0.001490642 | 0.1252234 | 0.005656917 | 0.02767328 | 0.007185178 | 0 | 0.001039218 | 0.02746638 | 4.48309 | 0 | 0.00275087 | 0.01357566 | 0 | 0 | 0 | 0 | 0 | 0 | 0 | 0 | 0.001810402 | 0 | 0 | 0 | 0 | 0 | 0 | 0.003310449 | 0 | 0 | 0 | 0 | 0 | 0 | 0 | 0 | 0 | 0 | 0.001824509 | 0 | 0 | 0
2833 | Iron Particle | Metall | Silber | Ductile | 0.3454293 | 0 | 0 | 0.007895232 | 0.1177937 | 0.01015706 | 0.03664535 | 0.1307157 | 0 | 0.001909151 | 0.01715885 | 4.375139 | 0 | 0 | 0.001871532 | 0 | 0 | 0 | 0 | 0 | 0 | 0 | 0 | 0.001570582 | 0 | 0 | 0 | 0 | 0 | 0 | 0 | 0 | 0 | 0 | 0 | 0.001241418 | 0 | 0 | 0 | 0 | 0 | 0 | 0 | 0 | 0
2834 | Iron Particle | Metall | Silber | Ductile | 0.2576648 | 0 | 0 | 0.1066679 | 0.199558 | 0.004998589 | 0.01774664 | 0.01539076 | 0.003743064 | 0.6603404 | 0.02516223 | 3.645998 | 0 | 0.006808991 | 0.007246309 | 0 | 0 | 0 | 0 | 0 | 0 | 0.001048622 | 0 | 0.001039218 | 0 | 0 | 0 | 0 | 0 | 0 | 0 | 0 | 0 | 0 | 0 | 0.005520549 | 0 | 0 | 0 | 0 | 0 | 0.001072134 | 0 | 0 | 0
2835 | Iron Particle | Metall | Silber | Ductile | 0.1203282 | 0 | 0 | 0 | 0.02844447 | 0 | 0.006319947 | 0.001462428 | 0.00216778 | 0.008417192 | 0.0235023 | 4.6218 | 0 | 0.005266623 | 0.001857425 | 0 | 0 | 0 | 0 | 0 | 0 | 0 | 0 | 0.001020408 | 0 | 0 | 0 | 0 | 0 | 0 | 0 | 0 | 0 | 0 | 0 | 0 | 0 | 0 | 0 | 0 | 0 | 0.001838616 | 0 | 0 | 0
2836 | Iron Particle | Metall | Silber | Ductile | 0.2922788 | 0 | 0 | 0 | 0 | 0 | 0 | 0.001852723 | 0 | 0.003423305 | 0.008967366 | 4.351147 | 0.02012602 | 0 | 0.001843318 | 0 | 0 | 0 | 0 | 0 | 0 | 0.001420107 | 0 | 0.00244992 | 0 | 0 | 0 | 0 | 0 | 0 | 0 | 0 | 0 | 0 | 0 | 0.3111116 | 0 | 0 | 0 | 0 | 0 | 0 | 0 | 0 | 0
2837 | Iron Particle | Metall | Silber | Ductile | 0.3098608 | 0 | 0 | 0.03953259 | 0.4578529 | 0.02120756 | 0.4377598 | 0.09585253 | 0 | 0.005544061 | 0.01856485 | 3.560665 | 0 | 0.0182733 | 0.0184708 | 0 | 0 | 0 | 0 | 0 | 0 | 0 | 0 | 0.001537666 | 0 | 0 | 0 | 0 | 0 | 0 | 0.003376281 | 0 | 0 | 0 | 0 | 0.01153484 | 0 | 0 | 0 | 0 | 0 | 0.01192514 | 0 | 0 | 0
2838 | Iron Particle | Metall | Silber | Ductile | 0.1323521 | 0 | 0 | 0.005638108 | 0.1696793 | 0.02081256 | 0.01218377 | 0.156635 | 0 | 0.006456315 | 0.006338757 | 4.279705 | 0 | 0.009588075 | 0.02905107 | 0 | 0 | 0 | 0 | 0 | 0 | 0 | 0 | 0.002083137 | 0 | 0 | 0 | 0 | 0 | 0 | 0.002097244 | 0 | 0 | 0 | 0 | 0 | 0 | 0 | 0 | 0 | 0 | 0.001815104 | 0 | 0 | 0
2839 | Iron Particle | Metall | Silber | Ductile | 0.1998871 | 0 | 0.02719364 | 0.05780589 | 0.2197922 | 0 | 0.009385874 | 0 | 0 | 0.009968965 | 0.006061319 | 2.748321 | 0.02623436 | 0 | 0.00134487 | 1.537976 | 0 | 0 | 0 | 0 | 0.01352393 | 0.004274429 | 0 | 0.001532963 | 0 | 0 | 0 | 0 | 0 | 0 | 0 | 0 | 0.003380984 | 0 | 0.008417192 | 0 | 0.02713721 | 0 | 0 | 0 | 0 | 0 | 0 | 0 | 0
2840 | Iron Particle | Metall | Silber | Ductile | 0.04478981 | 0 | 0 | 0.001603499 | 0.1282046 | 0 | 0.01596915 | 0.002459325 | 0 | 0.03341484 | 0.008943854 | 4.500343 | 0 | 0 | 0.005732155 | 0 | 0 | 0 | 0 | 0 | 0 | 0 | 0 | 0.00283081 | 0 | 0 | 0 | 0 | 0 | 0 | 0 | 0 | 0 | 0 | 0 | 0 | 0 | 0 | 0 | 0 | 0 | 0.002572181 | 0 | 0 | 0
2841 | Iron Particle | Metall | Silber | Ductile | 0.4539688 | 0 | 0 | 0.09634628 | 0 | 0 | 0 | 0.001918555 | 0.0007993981 | 0.005299539 | 0.007119345 | 3.877457 | 0.01797705 | 0 | 0.001739866 | 0 | 0 | 0 | 0 | 0 | 0 | 0.001467131 | 0 | 0.003155271 | 0 | 0 | 0 | 0 | 0 | 0 | 0 | 0 | 0 | 0 | 0 | 0.6890624 | 0 | 0 | 0 | 0 | 0 | 0 | 0 | 0 | 0
2842 | Iron Particle | Metall | Silber | Ductile | 0.1875388 | 0 | 0 | 0.0263049 | 0 | 0 | 0 | 0.007166369 | 0 | 0.001443619 | 0.008407787 | 3.820954 | 0.02271231 | 0.01270103 | 0.002821405 | 0 | 0 | 0 | 0 | 0 | 0 | 0.002017305 | 0 | 0.004749365 | 0 | 0 | 0 | 0 | 0 | 0 | 0 | 0 | 0 | 0 | 0 | 0.7930593 | 0 | 0 | 0 | 0 | 0 | 0 | 0 | 0 | 0
2843 | Iron Particle | Metall | Silber | Ductile | 0.3334054 | 0 | 0 | 0.01090943 | 0.02437694 | 0.002374683 | 0 | 0.001246121 | 0 | 0.02134393 | 0.009117841 | 4.265471 | 0.01705539 | 0.0007852911 | 0.002656823 | 0 | 0 | 0 | 0 | 0 | 0 | 0.00164582 | 0 | 0.001683438 | 0 | 0 | 0 | 0 | 0 | 0 | 0 | 0 | 0 | 0 | 0 | 0.3436754 | 0 | 0 | 0 | 0 | 0 | 0 | 0 | 0 | 0
2844 | Iron Particle | Metall | Silber | Ductile | 0.5109471 | 0 | 0 | 0.05331045 | 0.04290417 | 0 | 0 | 0.07366218 | 0.004975078 | 0.001650522 | 0.01126211 | 4.129465 | 0.02219035 | 0.002868428 | 0.006192984 | 0 | 0 | 0 | 0 | 0 | 0 | 0.00162701 | 0 | 0.002920154 | 0 | 0 | 0 | 0 | 0 | 0 | 0 | 0 | 0 | 0 | 0 | 0.3493182 | 0 | 0 | 0 | 0 | 0 | 0 | 0 | 0 | 0
2845 | Iron Particle | Metall | Silber | Ductile | 0.1144221 | 0 | 0 | 0.002040816 | 0.1841719 | 0 | 0.008450108 | 0.08407317 | 0 | 0.02878303 | 0.01228722 | 4.347099 | 0.02968588 | 0 | 0.001500047 | 0 | 0 | 0 | 0 | 0 | 0 | 0 | 0 | 0.0008323145 | 0 | 0 | 0 | 0 | 0 | 0 | 0 | 0 | 0 | 0 | 0 | 0 | 0 | 0 | 0 | 0 | 0 | 0.003409198 | 0 | 0 | 0
2846 | Iron Particle | Metall | Silber | Ductile | 0.5139189 | 0 | 0 | 0.01033104 | 0 | 0.0216966 | 0 | 0.004410797 | 0 | 0.002807298 | 0.01129032 | 4.125275 | 0.01852723 | 0.004011098 | 0.002576883 | 0 | 0 | 0 | 0 | 0 | 0 | 0.002116054 | 0 | 0.002322957 | 0 | 0 | 0 | 0 | 0 | 0 | 0 | 0 | 0 | 0 | 0 | 0.4969576 | 0 | 0 | 0 | 0 | 0 | 0 | 0 | 0 | 0
2847 | Iron Particle | Metall | Silber | Ductile | 0.2519374 | 0 | 0 | 0.03040534 | 0 | 0 | 0 | 0.001246121 | 0 | 0.005388884 | 0.007782376 | 3.820178 | 0.01799116 | 0 | 0.002882536 | 0 | 0 | 0 | 0 | 0 | 0 | 0.002285338 | 0 | 0.003376281 | 0 | 0 | 0 | 0 | 0 | 0 | 0 | 0 | 0 | 0 | 0 | 0.8101288 | 0 | 0 | 0 | 0 | 0 | 0 | 0 | 0 | 0
2848 | Iron Particle | Metall | Silber | Ductile | 0.2917286 | 0 | 0 | 0 | 0 | 0 | 0 | 0.002304147 | 0 | 0.00259099 | 0.006376375 | 4.124965 | 0.0166651 | 0.002346469 | 0.003601994 | 0 | 0 | 0 | 0 | 0 | 0 | 0.001307251 | 0 | 0.002054923 | 0 | 0 | 0 | 0 | 0 | 0 | 0 | 0 | 0 | 0 | 0 | 0.5401298 | 0 | 0 | 0 | 0 | 0 | 0 | 0 | 0 | 0
2849 | Iron Particle | Metall | Silber | Ductile | 0.499953 | 0 | 0.0584266 | 0.1650851 | 0.3020032 | 0.002967178 | 0.05336217 | 0.1412348 | 0.002445218 | 0.01653814 | 0.006207091 | 1.067234 | 0.01895514 | 0 | 0.004476629 | 2.850127 | 0 | 0 | 0 | 0 | 0.006169472 | 0.004194489 | 0 | 0.002083137 | 0 | 0 | 0 | 0 | 0 | 0 | 0 | 0 | 0 | 0 | 0 | 0 | 0 | 0 | 0 | 0 | 0 | 0 | 0 | 0 | 0
2850 | Iron Particle | Verbund (Metall & Textil) | Silber | Ductile | 5.789467 | 0 | 0.04114549 | 0.04449826 | 0.03786796 | 0 | 0.01909621 | 0.002365278 | 0 | 0.01619016 | 0.002492241 | 0.959621 | 0.03048998 | 0 | 0.006390482 | 3.53017 | 0 | 0 | 0 | 0 | 0.008008088 | 0.002365278 | 0 | 0.001109753 | 0 | 0 | 0 | 0 | 0 | 0 | 0 | 0 | 0 | 0 | 0 | 0 | 0 | 0 | 0 | 0 | 0 | 0 | 0 | 0 | 0
2860 | Iron Particle | Metall | Silber | Ductile | 10.69938 | 0 | 0 | 0.03249788 | 0.0542227 | 0 | 0.009484623 | 0.005586382 | 0.002482836 | 0.7727264 | 0.02956362 | 3.762969 | 0 | 0.01090473 | 0.00684661 | 0 | 0 | 0 | 0 | 0 | 0 | 0 | 0 | 0.001730462 | 0 | 0 | 0 | 0 | 0 | 0 | 0 | 0 | 0 | 0 | 0 | 0.01211323 | 0 | 0 | 0 | 0 | 0 | 0.001208502 | 0 | 0 | 0
2863 | Iron Particle | Metall | Silber | Ductile | 4.297997 | 0 | 0 | 0 | 0 | 0 | 0 | 0.07906047 | 0.03847926 | 0.02834572 | 0.008407787 | 0.7443948 | 0 | 0.005464121 | 0.01343929 | 0 | 0 | 0 | 0 | 0 | 0.02410891 | 0.01845199 | 0.02473432 | 0.07356814 | 0.1754867 | 0.5856108 | 0.2013966 | 0.2741136 | 0.1485564 | 0.6508041 | 0.7520549 | 0.4938211 | 0.2211793 | 0 | 0 | 0 | 0 | 0 | 0.02386438 | 0 | 0.09654378 | 0 | 0.01978275 | 0 | 0
2865 | Iron Particle | Metall | Silber | Ductile | 0.4288959 | 0 | 0 | 0.01644879 | 0 | 0.02788018 | 0 | 0.003263425 | 0.0008981473 | 0.005374777 | 0.01002069 | 3.950141 | 0.01809461 | 0.004410797 | 0.001772783 | 0 | 0 | 0 | 0 | 0 | 0 | 0.002059626 | 0 | 0.002506348 | 0 | 0 | 0 | 0 | 0 | 0 | 0 | 0 | 0 | 0 | 0 | 0.6594705 | 0 | 0 | 0 | 0 | 0 | 0 | 0 | 0 | 0
2866 | Iron Particle | Metall | Silber | Ductile | 0.6380843 | 0 | 0 | 0.03103546 | 0 | 0 | 0 | 0.002130161 | 0 | 0.000921659 | 0.008436001 | 4.251237 | 0.02327659 | 0.004725853 | 0.002816703 | 0 | 0 | 0 | 0 | 0 | 0 | 0.001481238 | 0 | 0.001594094 | 0 | 0 | 0 | 0 | 0 | 0 | 0 | 0 | 0 | 0 | 0 | 0.3746826 | 0 | 0 | 0 | 0 | 0 | 0 | 0 | 0 | 0
2867 | Iron Particle | Metall | Silber | Ductile | 0.2338381 | 0 | 0 | 0.00536067 | 0.2876705 | 0.03308568 | 0.03101665 | 0.0062259 | 0 | 0.0009639801 | 0.01056616 | 4.295124 | 0 | 0.003733659 | 0.005732155 | 0 | 0 | 0 | 0 | 0 | 0 | 0 | 0 | 0.0009874918 | 0 | 0 | 0 | 0 | 0 | 0 | 0.01756325 | 0 | 0 | 0 | 0 | 0.002073733 | 0 | 0 | 0 | 0 | 0 | 0.001989091 | 0 | 0 | 0
2868 | Iron Particle | Metall | Silber | Ductile | 0.2113656 | 0 | 0 | 0.08158563 | 0.1401768 | 0.005177278 | 0 | 0.01609612 | 0 | 0.003183485 | 0.007707138 | 3.867935 | 0.01555064 | 0.007735352 | 0.008045707 | 0 | 0 | 0 | 0 | 0 | 0 | 0.003583184 | 0 | 0.002313552 | 0 | 0 | 0 | 0 | 0 | 0 | 0 | 0 | 0 | 0 | 0 | 0.5430687 | 0 | 0 | 0 | 0 | 0 | 0 | 0 | 0 | 0
2869 | Iron Particle | Metall | Silber | Ductile | 0.4015142 | 0 | 0.0477993 | 0.07013543 | 0.09924763 | 0 | 0.01059908 | 0 | 0 | 0.01250353 | 0.00580269 | 1.260909 | 0.02672341 | 0 | 0.00586382 | 3.150005 | 0 | 0 | 0 | 0 | 0.008609988 | 0.002374683 | 0 | 0.00118499 | 0 | 0 | 0 | 0 | 0 | 0 | 0 | 0 | 0 | 0 | 0 | 0 | 0 | 0 | 0 | 0 | 0 | 0 | 0 | 0 | 0
2870 | Iron Particle | Metall | Silber | Ductile | 0.5925938 | 0 | 0.0194818 | 0.09577259 | 0.2648077 | 0 | 0.02504937 | 0.01351453 | 0 | 0.01200038 | 0.00712875 | 2.396812 | 0.02584407 | 0 | 0.001584689 | 1.781788 | 0 | 0 | 0 | 0 | 0.01139848 | 0.005868523 | 0 | 0.001655224 | 0 | 0 | 0 | 0 | 0 | 0 | 0 | 0 | 0.004053419 | 0 | 0.01002539 | 0 | 0.02555253 | 0 | 0 | 0 | 0 | 0 | 0 | 0 | 0
2871 | Iron Particle | Metall | Silber | Ductile | 0.6051491 | 0 | 0 | 0.0204787 | 0 | 0 | 0 | 0.0006959466 | 0 | 0.004119251 | 0.007664817 | 3.735352 | 0.02918273 | 0 | 0.003832409 | 0 | 0 | 0 | 0 | 0 | 0 | 0.002478134 | 0 | 0.003423305 | 0 | 0 | 0 | 0 | 0 | 0 | 0 | 0 | 0 | 0 | 0 | 0.8951143 | 0 | 0 | 0 | 0 | 0 | 0 | 0 | 0 | 0
2872 | Iron Particle | Metall | Silber | Ductile | 0.3617888 | 0 | 0 | 0.003268128 | 0.07460735 | 0.002144268 | 0.1066068 | 0.0441785 | 0 | 0.001279037 | 0.01652873 | 4.432818 | 0.01367911 | 0.001984388 | 0.001297846 | 0 | 0 | 0 | 0 | 0 | 0 | 0 | 0 | 0.001001599 | 0 | 0 | 0 | 0 | 0 | 0 | 0 | 0 | 0 | 0 | 0 | 0 | 0 | 0 | 0 | 0 | 0 | 0.002943666 | 0 | 0 | 0
2873 | Iron Particle | Metall | Silber | Ductile | 0.6473479 | 0 | 0 | 0.02780495 | 0 | 0 | 0 | 0.0007946958 | 0 | 0.004382583 | 0.009715038 | 4.143802 | 0.02259005 | 0.001260228 | 0.003973479 | 0 | 0 | 0 | 0 | 0 | 0 | 0.001570582 | 0 | 0.001608201 | 0 | 0 | 0 | 0 | 0 | 0 | 0 | 0 | 0 | 0 | 0 | 0.4848349 | 0 | 0 | 0 | 0 | 0 | 0 | 0 | 0 | 0
2874 | Iron Particle | Metall | Silber | Ductile | 1.21193 | 0 | 0 | 0.01683438 | 0 | 0.01624659 | 0 | 0.006818396 | 0.001109753 | 0.00467883 | 0.01343929 | 3.825167 | 0.01981567 | 0.002050221 | 0.003169378 | 0 | 0 | 0 | 0 | 0 | 0 | 0.001913853 | 0 | 0.002887238 | 0 | 0 | 0 | 0 | 0 | 0 | 0 | 0 | 0 | 0 | 0 | 0.7882206 | 0 | 0 | 0 | 0 | 0 | 0 | 0 | 0 | 0
2875 | Iron Particle | Metall | Silber | Ductile | 1.292227 | 0 | 0 | 0.03468447 | 0 | 0 | 0 | 0.00690774 | 0.0008887426 | 0.007467319 | 0.01177937 | 3.914591 | 0.0258958 | 0.01097527 | 0.01730932 | 0 | 0 | 0 | 0 | 0 | 0 | 0.001081539 | 0 | 0.002285338 | 0 | 0 | 0 | 0 | 0 | 0 | 0 | 0 | 0 | 0 | 0 | 0.5384416 | 0 | 0 | 0 | 0 | 0 | 0.1300386 | 0 | 0 | 0
2876 | Iron Particle | Metall | Silber | Ductile | 0.6555958 | 0 | 0 | 0.03033481 | 0 | 0.01199567 | 0 | 0.00513966 | 0 | 0.004034609 | 0.01163359 | 4.109174 | 0.01722468 | 0.001532963 | 0.003550268 | 0 | 0 | 0 | 0 | 0 | 0 | 0.002186589 | 0.0009263613 | 0.001739866 | 0 | 0 | 0 | 0 | 0 | 0 | 0 | 0 | 0 | 0 | 0 | 0.5028684 | 0 | 0 | 0 | 0 | 0 | 0 | 0 | 0 | 0
2877 | Iron Particle | Metall | Silber | Ductile | 0.9660961 | 0 | 0.02069501 | 0.1216684 | 0.2077495 | 0 | 0.02821405 | 0.005830904 | 0 | 0.01355215 | 0.00855356 | 2.313345 | 0.019068 | 0.001678736 | 0.00275087 | 1.913331 | 0 | 0 | 0 | 0 | 0.01404589 | 0.003719552 | 0 | 0.001833913 | 0 | 0 | 0 | 0 | 0 | 0 | 0 | 0 | 0 | 0.004862221 | 0.01502868 | 0 | 0 | 0 | 0 | 0 | 0 | 0.002760275 | 0.002365278 | 0 | 0
2878 | Iron Particle | Metall | Silber | Ductile | 0.6942349 | 0 | 0 | 0.008642904 | 0 | 0 | 0 | 0.002172482 | 0.001415405 | 0.004170977 | 0.009794978 | 4.345006 | 0.01571052 | 0.005116148 | 0.0008323145 | 0 | 0 | 0 | 0 | 0 | 0 | 0.001020408 | 0 | 0.00162701 | 0 | 0 | 0 | 0 | 0 | 0 | 0 | 0 | 0 | 0 | 0 | 0.3068325 | 0 | 0 | 0 | 0 | 0 | 0 | 0 | 0 | 0
2879 | Iron Particle | Metall | Silber | Ductile | 0.2636697 | 0 | 0 | 0.05163641 | 0.1230744 | 0 | 0.005144362 | 0 | 0 | 0.01017117 | 0.005487633 | 2.909739 | 0.02780495 | 0 | 0.001246121 | 1.507627 | 0 | 0 | 0 | 0 | 0.01941127 | 0.00512085 | 0 | 0.001768081 | 0 | 0 | 0 | 0 | 0 | 0 | 0 | 0 | 0 | 0 | 0.008972068 | 0 | 0.0236998 | 0 | 0 | 0 | 0 | 0 | 0 | 0 | 0
2880 | Iron Particle | Metall | Silber | Ductile | 1.005436 | 0 | 0 | 0.003338663 | 0.1939904 | 0.008878021 | 0.01521678 | 0.006771372 | 0.0009733847 | 0.04478981 | 0.01370262 | 4.403108 | 0 | 0.002826107 | 0.003428007 | 0 | 0 | 0 | 0 | 0 | 0 | 0 | 0 | 0.001504749 | 0 | 0 | 0 | 0 | 0 | 0 | 0 | 0 | 0 | 0 | 0 | 0.001420107 | 0 | 0 | 0 | 0 | 0 | 0.002139566 | 0 | 0 | 0
2882 | Iron Particle | Metall | Silber | Ductile | 0.9919825 | 0 | 0 | 0.02456503 | 0 | 0 | 0 | 0.001500047 | 0.0008793379 | 0.004232108 | 0.01000188 | 4.175421 | 0.02100066 | 0.001335465 | 0.003620803 | 0 | 0 | 0 | 0 | 0 | 0 | 0.001438917 | 0 | 0.002619204 | 0 | 0 | 0 | 0 | 0 | 0 | 0 | 0 | 0 | 0 | 0 | 0.4557322 | 0 | 0 | 0 | 0 | 0 | 0 | 0 | 0 | 0
2884 | Iron Particle | Metall | Silber | Ductile | 0.3658939 | 0 | 0 | 0.006776074 | 0 | 0 | 0 | 0.0009686824 | 0 | 0.004913947 | 0.01535785 | 4.257058 | 0.02455563 | 0.007815292 | 0.001998495 | 0 | 0 | 0 | 0 | 0 | 0 | 0.001579987 | 0 | 0.001438917 | 0 | 0 | 0 | 0 | 0 | 0 | 0 | 0 | 0 | 0 | 0 | 0.379874 | 0 | 0 | 0 | 0 | 0 | 0 | 0 | 0 | 0
2885 | Iron Particle | Metall | Silber | Ductile | 0.2091696 | 0 | 0 | 0.03928336 | 0.05495157 | 0.01438917 | 0 | 0.01195806 | 0 | 0.001913853 | 0.01340167 | 4.016298 | 0.02097715 | 0.006051914 | 0.005271325 | 0 | 0.0002351171 | 0 | 0 | 0 | 0 | 0.002435813 | 0 | 0.002243017 | 0 | 0 | 0 | 0 | 0 | 0 | 0 | 0 | 0 | 0 | 0 | 0.5129314 | 0 | 0 | 0 | 0 | 0 | 0 | 0 | 0 | 0
2886 | Iron Particle | Metall | Silber | Ductile | 0.3350795 | 0 | 0 | 0.05336217 | 0.1179441 | 0 | 0.00208784 | 0 | 0 | 0.009221292 | 0.006794884 | 2.963656 | 0.02849149 | 0 | 0.001579987 | 1.477626 | 0 | 0 | 0 | 0 | 0.01201448 | 0.003343365 | 0 | 0.001095646 | 0 | 0 | 0 | 0 | 0 | 0 | 0 | 0 | 0 | 0 | 0.003587887 | 0 | 0.02082667 | 0 | 0 | 0 | 0 | 0 | 0 | 0 | 0
2887 | Iron Particle | Metall | Silber | Ductile | 0.2733659 | 0 | 0 | 0.007373272 | 0 | 0 | 0 | 0.000907552 | 0 | 0.003564375 | 0.0118452 | 4.265692 | 0.01944418 | 0.00229004 | 0.002835512 | 0 | 0 | 0 | 0 | 0 | 0 | 0.001232014 | 0 | 0.001735164 | 0 | 0 | 0 | 0 | 0 | 0 | 0 | 0 | 0 | 0 | 0 | 0.3854227 | 0 | 0 | 0 | 0 | 0 | 0 | 0 | 0 | 0
2888 | Iron Particle | Metall | Silber | Ductile | 0.2848161 | 0 | 0 | 0.02362457 | 0.1012696 | 0 | 0 | 0.002656823 | 0 | 0.004401392 | 0.0104392 | 4.269529 | 0.0204787 | 0.002877833 | 0.002826107 | 0 | 0 | 0 | 0 | 0 | 0 | 0.001438917 | 0 | 0.001152074 | 0 | 0 | 0 | 0 | 0 | 0 | 0 | 0 | 0 | 0 | 0 | 0.2609235 | 0 | 0 | 0 | 0 | 0 | 0 | 0 | 0 | 0
2889 | Iron Particle | Metall | Silber | Ductile | 1.302685 | 0 | 0 | 0.02301326 | 0 | 0.01903508 | 0 | 0.01268222 | 0 | 0.004213298 | 0.01100348 | 4.283532 | 0.02083137 | 0.002064328 | 0.003070629 | 0 | 0 | 0 | 0 | 0 | 0 | 0.001382488 | 0 | 0.002078435 | 0 | 0 | 0 | 0 | 0 | 0 | 0 | 0 | 0 | 0 | 0 | 0.3194348 | 0 | 0 | 0 | 0 | 0 | 0 | 0 | 0 | 0
2890 | Iron Particle | Metall | Silber | Ductile | 0.4723878 | 0 | 0 | 0.009131948 | 0 | 0 | 0 | 0.002036114 | 0.0002680335 | 0.01422458 | 0.01512743 | 4.378736 | 0.01670272 | 0.007946958 | 0.004584783 | 0 | 0.0002116054 | 0 | 0 | 0 | 0 | 0.001377786 | 0 | 0.0009874918 | 0 | 0 | 0 | 0 | 0 | 0 | 0 | 0 | 0 | 0 | 0 | 0.2503574 | 0 | 0 | 0 | 0 | 0 | 0 | 0 | 0 | 0
2893 | Iron Particle | Metall | Silber | Ductile | 1.67196 | 0 | 0 | 0 | 0.1133688 | 0 | 0.008769867 | 0 | 0 | 0.006282329 | 0.001133264 | 1.071386 | 0.01539547 | 2.611667 | 0.8517963 | 0 | 0 | 0 | 0 | 0 | 0 | 0 | 0 | 0 | 0 | 0 | 0 | 0 | 0 | 0 | 0 | 0 | 0.002332362 | 0.01429982 | 0 | 0 | 0 | 0 | 0 | 0 | 0 | 0.002407599 | 0.002238315 | 0 | 0
2894 | Iron Particle | Metall | Silber | Ductile | 0.5998166 | 0 | 0 | 0.06378256 | 0.5839556 | 0.006145961 | 0.02606978 | 0.01126681 | 0 | 0.002440515 | 0.008017493 | 3.977551 | 0 | 0.003028308 | 0.007011192 | 0 | 0 | 0 | 0 | 0 | 0 | 0 | 0 | 0.001114455 | 0 | 0 | 0 | 0 | 0 | 0 | 0 | 0 | 0 | 0 | 0 | 0.008562964 | 0 | 0 | 0 | 0 | 0 | 0.003150569 | 0 | 0 | 0
2895 | Iron Particle | Metall | Silber | Ductile | 2.39186 | 0 | 0.02023418 | 0.08322204 | 0.1029954 | 0.03570018 | 0.01563999 | 0.05412395 | 0 | 0.01348161 | 0.02238785 | 1.704528 | 0.03142105 | 0 | 0.003244616 | 2.588625 | 0 | 0 | 0 | 0 | 0.01302549 | 0.003465626 | 0.0008605285 | 0.002572181 | 0 | 0 | 0 | 0 | 0 | 0 | 0 | 0 | 0.003832409 | 0 | 0 | 0 | 0 | 0 | 0 | 0 | 0 | 0.001612903 | 0.001358977 | 0 | 0
2896 | Iron Particle | Metall | Silber | Ductile | 0.1661714 | 0 | 0 | 0.001579987 | 0.1430829 | 0.005976676 | 0.005219599 | 0.001871532 | 0.001608201 | 0.002558074 | 0.004692937 | 4.525722 | 0.008483025 | 0 | 0.001528261 | 0 | 0 | 0 | 0 | 0 | 0 | 0 | 0 | 0 | 0 | 0 | 0 | 0 | 0 | 0 | 0 | 0 | 0 | 0 | 0 | 0 | 0 | 0 | 0 | 0 | 0 | 0 | 0 | 0 | 0
2897 | Iron Particle | Metall | Silber | Ductile | 0.1393492 | 0 | 0 | 0.001048622 | 0.1056287 | 0.003865325 | 0.01343459 | 0.002835512 | 0 | 0.0269115 | 0.005473526 | 4.526977 | 0 | 0.003498542 | 0.006037807 | 0 | 0 | 0 | 0 | 0 | 0 | 0 | 0 | 0.001711652 | 0 | 0 | 0 | 0 | 0 | 0 | 0.00303301 | 0 | 0 | 0 | 0 | 0 | 0 | 0 | 0 | 0 | 0 | 0.001641117 | 0 | 0 | 0
2898 | Iron Particle | Metall | Silber | Ductile | 0.2226183 | 0 | 0.02235964 | 0.05820088 | 0.08886485 | 0.002266529 | 0.01588451 | 0 | 0 | 0.01403179 | 0.007218095 | 2.472661 | 0.02969529 | 0 | 0.001777485 | 1.940341 | 0 | 0 | 0 | 0 | 0.01040628 | 0.002882536 | 0 | 0.001598796 | 0 | 0 | 0 | 0 | 0 | 0 | 0 | 0 | 0 | 0 | 0.005511145 | 0 | 0.0277062 | 0 | 0 | 0 | 0 | 0 | 0 | 0 | 0
2899 | Iron Particle | Metall | Silber | Ductile | 0.3609988 | 0 | 0 | 0.02265118 | 0 | 0 | 0 | 0.002482836 | 0.0007335653 | 0.004547164 | 0.005624001 | 3.841225 | 0.02653061 | 0.02045048 | 0.002322957 | 0 | 0 | 0 | 0 | 0 | 0 | 0.001081539 | 0 | 0.002929559 | 0 | 0 | 0 | 0 | 0 | 0 | 0 | 0 | 0 | 0 | 0 | 0.7717671 | 0 | 0 | 0 | 0 | 0 | 0 | 0 | 0 | 0
2900 | Iron Particle | Metall | Silber | Ductile | 0.5681793 | 0 | 0 | 0.02431111 | 0.1639754 | 0.01240948 | 0 | 0.05229474 | 0.01393304 | 0.002985987 | 0.01377316 | 4.355892 | 0.02158845 | 0.008403085 | 0.01474654 | 0 | 0 | 0 | 0 | 0 | 0 | 0.001594094 | 0 | 0.003221104 | 0 | 0 | 0 | 0 | 0 | 0 | 0.004965673 | 0 | 0 | 0 | 0 | 0.008247907 | 0 | 0 | 0 | 0 | 0 | 0 | 0 | 0 | 0
2902 | Iron Particle | Metall | Silber | Ductile | 0.8005831 | 0 | 0 | 0.0692702 | 0.1131524 | 0 | 0.01090943 | 0.004213298 | 0 | 0.6509687 | 0.02256654 | 3.805521 | 0 | 0.01038277 | 0.005619298 | 0 | 0 | 0 | 0 | 0 | 0 | 0.001311953 | 0 | 0.00222891 | 0 | 0 | 0 | 0 | 0 | 0 | 0 | 0 | 0 | 0 | 0 | 0.004697639 | 0 | 0 | 0 | 0 | 0 | 0.001500047 | 0 | 0 | 0
2903 | Iron Particle | Metall | Silber | Ductile | 0.5321311 | 0 | 0 | 0.01177937 | 0 | 0.01239537 | 0 | 0.002266529 | 0 | 0.005727452 | 0.0088357 | 3.971979 | 0.0194724 | 0.1744287 | 0.002374683 | 0 | 0 | 0 | 0 | 0 | 0 | 0.001133264 | 0 | 0.002064328 | 0 | 0 | 0 | 0 | 0 | 0 | 0 | 0 | 0 | 0 | 0 | 0.4896313 | 0 | 0 | 0 | 0 | 0 | 0 | 0 | 0 | 0
2907 | Iron Particle | Metall | Silber | Ductile | 0.2468212 | 0 | 0 | 0.00787172 | 0 | 0 | 0 | 0.001109753 | 0.0006301138 | 0.006018997 | 0.01453024 | 4.365706 | 0.01532023 | 0.002454622 | 0.00305182 | 0 | 0 | 0 | 0 | 0 | 0 | 0.00126493 | 0 | 0.001100348 | 0 | 0 | 0 | 0 | 0 | 0 | 0 | 0 | 0 | 0 | 0 | 0.2813599 | 0 | 0 | 0 | 0 | 0 | 0 | 0 | 0 | 0
2908 | Iron Particle | Metall | Silber | Ductile | 1.272877 | 0 | 0 | 0.04599831 | 0.06941127 | 0 | 0.00319289 | 0 | 0 | 0.0094376 | 0.007608389 | 2.95687 | 0.02682686 | 0 | 0.002699144 | 1.516928 | 0 | 0 | 0 | 0 | 0.02004608 | 0.004904542 | 0 | 0.001932662 | 0 | 0 | 0 | 0 | 0 | 0 | 0 | 0 | 0 | 0 | 0.004161572 | 0 | 0.02280166 | 0 | 0 | 0 | 0 | 0 | 0.008191479 | 0 | 0
2909 | Iron Particle | Metall | Silber | Ductile | 0.770568 | 0 | 0 | 0.0112386 | 0.04665664 | 0.003211699 | 0 | 0.005529954 | 0 | 0 | 0.01216496 | 4.351458 | 0.01357566 | 0.02742406 | 0.009898429 | 0 | 0 | 0 | 0 | 0 | 0 | 0.001335465 | 0 | 0.001382488 | 0 | 0 | 0 | 0 | 0 | 0 | 0 | 0 | 0 | 0 | 0 | 0.2083278 | 0 | 0 | 0 | 0 | 0 | 0.009964262 | 0 | 0 | 0
2910 | Iron Particle | Metall | Silber | Ductile | 0.7172529 | 0 | 0 | 3.605431 | 0.21872 | 0.001213204 | 0.006653814 | 0 | 0 | 0 | 0 | 0.8495909 | 0.01940186 | 0.0003150569 | 0.0003338663 | 0 | 0 | 0 | 0 | 0 | 0 | 0 | 0 | 0.0006818396 | 0 | 0 | 0 | 0 | 0 | 0 | 0 | 0 | 0 | 0 | 0 | 0 | 0 | 0 | 0 | 0 | 0 | 0 | 0 | 0 | 0
2911 | Iron Particle | Metall | Silber | Ductile | 1.791475 | 0 | 0 | 0.04214239 | 0.08478792 | 0 | 0 | 0.00148594 | 0 | 0.002031412 | 0.02182357 | 4.520248 | 0.007523747 | 0 | 0.008802784 | 0 | 0 | 0 | 0 | 0 | 0 | 0.001297846 | 0 | 0.004871626 | 0 | 0 | 0 | 0 | 0 | 0 | 0 | 0 | 0 | 0 | 0 | 0.007316844 | 0 | 0 | 0 | 0 | 0 | 0 | 0 | 0 | 0
2913 | Iron Particle | Metall | Silber | Ductile | 0.4985329 | 0 | 0 | 1.394042 | 0.3472538 | 0.002520455 | 0.07150851 | 0.004255619 | 0 | 0.002243017 | 0.007034703 | 2.783241 | 0.02350701 | 0.003940562 | 0.02736763 | 0 | 0 | 0 | 0 | 0 | 0 | 0 | 0 | 0.0008699332 | 0 | 0 | 0 | 0 | 0 | 0 | 0 | 0 | 0 | 0 | 0 | 0.0005548763 | 0 | 0 | 0 | 0 | 0 | 0.03400263 | 0 | 0 | 0
2915 | Iron Particle | Metall | Silber | Ductile | 1.43808 | 0 | 0 | 0.02412772 | 0.02075614 | 0.001072134 | 0 | 0.002243017 | 0.0005078529 | 0.004528355 | 0.01931252 | 4.361652 | 0.01577165 | 0.03214521 | 0.005605191 | 0 | 0 | 0 | 0 | 0 | 0 | 0.0008934449 | 0 | 0.002078435 | 0 | 0 | 0 | 0 | 0 | 0 | 0.002586288 | 0 | 0 | 0 | 0 | 0.2090614 | 0 | 0 | 0 | 0 | 0 | 0 | 0 | 0 | 0
2916 | Iron Particle | Metall | Silber | Ductile | 0.524739 | 0 | 0.01583749 | 0.06957585 | 0.09635098 | 0 | 0.01555535 | 0.003959372 | 0 | 0.01014765 | 0.005487633 | 2.168377 | 0.02802125 | 0 | 0.003611398 | 2.215518 | 0 | 0 | 0 | 0 | 0.01675444 | 0.004363773 | 0 | 0.002962475 | 0 | 0 | 0 | 0 | 0 | 0 | 0 | 0 | 0 | 0 | 0.007923446 | 0 | 0.03055582 | 0 | 0 | 0 | 0 | 0.003489138 | 0.002332362 | 0 | 0
2918 | Iron Particle | Metall | Silber | Ductile | 0.333302 | 0 | 0 | 0.001255525 | 0.1171494 | 0.009117841 | 0.01689551 | 0.005544061 | 0 | 0.01312894 | 0.01234835 | 4.519736 | 0 | 0.001293144 | 0.001697545 | 0 | 0 | 0 | 0 | 0 | 0 | 0 | 0 | 0.0007100536 | 0 | 0 | 0 | 0 | 0 | 0 | 0 | 0 | 0 | 0 | 0 | 0 | 0 | 0 | 0 | 0 | 0 | 0.003216402 | 0 | 0 | 0
2919 | Iron Particle | Metall | Silber | Ductile | 0.3011615 | 0 | 0 | 0.005835606 | 0.201232 | 0.008214991 | 0.0249083 | 0.005675727 | 0 | 0.0235023 | 0.01749741 | 4.377918 | 0 | 0.01704599 | 0.01732813 | 0 | 0 | 0 | 0 | 0 | 0 | 0 | 0 | 0.0009780871 | 0 | 0 | 0 | 0 | 0 | 0 | 0 | 0 | 0 | 0 | 0 | 0 | 0 | 0 | 0 | 0 | 0 | 0.001467131 | 0 | 0 | 0
2920 | Iron Particle | Metall | Silber | Ductile | 0.229084 | 0 | 0 | 0.07508699 | 0.03824885 | 0 | 0 | 0 | 0 | 0 | 0.005017399 | 1.077828 | 0 | 0.0009592777 | 0.0006207091 | 3.495537 | 0 | 0 | 0 | 0 | 0 | 0 | 0 | 0 | 0 | 0 | 0 | 0 | 0 | 0 | 0.001363679 | 0 | 0 | 0 | 0 | 0 | 0 | 0 | 0 | 0 | 0 | 0.003206997 | 0.004467225 | 0 | 0
2921 | Iron Particle | Metall | Schwarz, silber | Ductile | 0.7925421 | 0 | 0 | 0.01895984 | 0.08210289 | 0.003136462 | 0.009019092 | 0.003512649 | 0.001415405 | 0.7067196 | 0.03378162 | 3.815353 | 0 | 0.01111634 | 0.004547164 | 0 | 0 | 0 | 0 | 0 | 0 | 0 | 0.0005971974 | 0.002722656 | 0 | 0 | 0 | 0 | 0 | 0 | 0.002440515 | 0 | 0 | 0 | 0 | 0.00572275 | 0 | 0 | 0 | 0 | 0 | 0.001194395 | 0 | 0 | 0
2922 | Iron Particle | Metall | Silber | Ductile | 0.6598655 | 0 | 0 | 0 | 0.03347127 | 0.001702248 | 0.001904448 | 0 | 0.002736763 | 0.7340026 | 0.01541898 | 3.884905 | 0 | 0.00949873 | 0.01295965 | 0 | 0 | 0 | 0 | 0 | 0 | 0 | 0.0004373178 | 0.0006066021 | 0 | 0 | 0 | 0 | 0 | 0 | 0 | 0 | 0 | 0 | 0 | 0 | 0 | 0 | 0 | 0 | 0 | 0.00216778 | 0 | 0 | 0
2924 | Iron Particle | Metall | Silber | Ductile | 1.0406 | 0 | 0 | 0 | 0.04870686 | 0 | 0 | 0.003282235 | 0 | 0.00497978 | 0.01729051 | 4.552671 | 0.01765259 | 0.007410891 | 0.006992382 | 0 | 0 | 0 | 0 | 0 | 0 | 0 | 0 | 0.003898241 | 0 | 0 | 0 | 0 | 0 | 0 | 0.006413994 | 0 | 0 | 0 | 0 | 0.03304806 | 0 | 0 | 0 | 0 | 0 | 0 | 0 | 0 | 0
2925 | Iron Particle | Metall | Silber | Ductile | 0.9034609 | 0 | 0 | 0.02780965 | 0 | 0 | 0 | 0.001542368 | 0 | 0.003465626 | 0.008388978 | 4.028482 | 0.01575284 | 0.002322957 | 0.005534656 | 0 | 0 | 0 | 0 | 0 | 0 | 0.001768081 | 0 | 0.002417004 | 0 | 0 | 0 | 0 | 0 | 0 | 0.002299445 | 0 | 0 | 0 | 0 | 0.6025581 | 0 | 0 | 0 | 0 | 0 | 0 | 0 | 0 | 0
2926 | Iron Particle | Metall | Silber | Ductile | 2.698843 | 0 | 0 | 0.004354368 | 0.1510298 | 0.08708737 | 0.07368099 | 0.03821593 | 0 | 0 | 0.0174786 | 4.321353 | 0 | 0.001448321 | 0.001406 | 0 | 0 | 0 | 0 | 0 | 0 | 0 | 0 | 0.001011003 | 0 | 0 | 0 | 0 | 0 | 0 | 0 | 0 | 0 | 0 | 0 | 0.003380984 | 0 | 0 | 0 | 0 | 0 | 0.00164582 | 0 | 0 | 0
2927 | Iron Particle | Metall | Silber | Ductile | 0.2402285 | 0 | 0 | 0.006277626 | 0.3098655 | 0.007575473 | 0.05125553 | 0.009235399 | 0 | 0.01876234 | 0.01152544 | 4.268311 | 0 | 0.003583184 | 0.01049563 | 0 | 0 | 0 | 0 | 0 | 0 | 0 | 0 | 0.00118499 | 0 | 0 | 0 | 0 | 0 | 0 | 0 | 0 | 0 | 0 | 0 | 0.001951472 | 0 | 0 | 0 | 0 | 0 | 0.002073733 | 0 | 0 | 0
2928 | Iron Particle | Metall | Silber | Ductile | 0.406508 | 0 | 0 | 0.02595693 | 0 | 0 | 0 | 0.002040816 | 0 | 0.001974984 | 0.009305934 | 3.955394 | 0.0156541 | 0.004100442 | 0.01730932 | 0 | 0 | 0 | 0 | 0 | 0 | 0.002337064 | 0 | 0.002144268 | 0 | 0 | 0 | 0 | 0 | 0 | 0 | 0 | 0 | 0 | 0 | 0.6661149 | 0 | 0 | 0 | 0 | 0 | 0 | 0 | 0 | 0
2931 | Iron Particle | Metall | Silber | Ductile | 0.4919825 | 0 | 0 | 0.05916486 | 0.1113091 | 0 | 0.00749083 | 0 | 0 | 0.01059908 | 0.005323051 | 2.709814 | 0.03180664 | 0 | 0.003103546 | 1.712344 | 0 | 0 | 0 | 0 | 0.01508041 | 0.004199191 | 0 | 0.001744569 | 0 | 0 | 0 | 0 | 0 | 0 | 0 | 0 | 0.00178689 | 0 | 0.003202295 | 0 | 0.02537854 | 0 | 0 | 0 | 0 | 0 | 0 | 0 | 0
2932 | Iron Particle | Metall | Silber | Ductile | 0.3096022 | 0 | 0 | 0.07205869 | 0.1371062 | 0 | 0 | 0 | 0 | 0 | 0.01253644 | 2.471222 | 0 | 0.006964168 | 0.004984482 | 1.970027 | 0 | 0 | 0 | 0 | 0 | 0 | 0 | 0 | 0 | 0 | 0 | 0 | 0 | 0 | 0.001363679 | 0 | 0 | 0 | 0 | 0 | 0 | 0 | 0 | 0 | 0 | 0.01158187 | 0.01448791 | 0 | 0
2933 | Iron Particle | Metall | Silber | Ductile | 0.3198956 | 0 | 0 | 0.01046741 | 0.3148641 | 0.01056146 | 0.04063294 | 0.007815292 | 0 | 0.01594094 | 0.01421048 | 4.272943 | 0 | 0.002722656 | 0.005299539 | 0 | 0 | 0 | 0 | 0 | 0 | 0 | 0 | 0.0008135051 | 0 | 0 | 0 | 0 | 0 | 0 | 0.001462428 | 0 | 0 | 0 | 0 | 0.001269632 | 0 | 0 | 0 | 0 | 0 | 0.003089439 | 0 | 0 | 0
2934 | Iron Particle | Metall | Silber | Ductile | 0.4249459 | 0 | 0 | 0.001876234 | 0.09891846 | 0 | 0.02196934 | 0.0104392 | 0 | 0.004834007 | 0.01725759 | 4.507999 | 0 | 0.003122355 | 0.004984482 | 0 | 0 | 0 | 0 | 0 | 0 | 0 | 0 | 0.003014201 | 0 | 0 | 0 | 0 | 0 | 0 | 0.02768269 | 0 | 0 | 0 | 0 | 0 | 0 | 0 | 0 | 0 | 0 | 0 | 0 | 0 | 0
2935 | Iron Particle | Metall | Silber | Ductile | 0.8581962 | 0 | 0 | 0 | 0 | 0 | 0 | 0.0006254115 | 0 | 0.01130443 | 0.01203799 | 4.228924 | 0.01819336 | 0 | 0.001316656 | 0 | 0 | 0 | 0 | 0 | 0 | 0.001076836 | 0 | 0.00216778 | 0 | 0 | 0 | 0 | 0 | 0 | 0 | 0 | 0 | 0 | 0 | 0.4216496 | 0 | 0 | 0 | 0 | 0 | 0 | 0 | 0 | 0
2936 | Iron Particle | Metall | Silber | Ductile | 0.6883335 | 0 | 0 | 0.06725289 | 0 | 0 | 0 | 0.002656823 | 0 | 0.002779084 | 0.005567573 | 3.805032 | 0.02024828 | 0.00164582 | 0.004128656 | 0 | 0 | 0 | 0 | 0 | 0 | 0.002694442 | 0.0004279131 | 0.003310449 | 0 | 0 | 0 | 0 | 0 | 0 | 0 | 0 | 0 | 0 | 0 | 0.786603 | 0 | 0 | 0 | 0 | 0 | 0 | 0 | 0 | 0
2937 | Iron Particle | Metall | Silber | Ductile | 0.2489467 | 0 | 0 | 0.0003197592 | 0.07115584 | 0.004208596 | 0.008515941 | 0.001448321 | 0 | 0.02069971 | 0.009710336 | 4.58404 | 0 | 0 | 0.0009592777 | 0 | 0 | 0 | 0 | 0 | 0 | 0 | 0 | 0.001034515 | 0 | 0 | 0 | 0 | 0 | 0 | 0 | 0 | 0 | 0 | 0 | 0 | 0 | 0 | 0 | 0 | 0 | 0 | 0 | 0 | 0
2938 | Iron Particle | Metall | Silber | Ductile | 0.3367582 | 0 | 0 | 0.04902662 | 0 | 0 | 0 | 0.004330857 | 0 | 0.004100442 | 0.009968965 | 4.039105 | 0.02557604 | 0.02918273 | 0.005003292 | 0 | 0 | 0 | 0 | 0 | 0 | 0.002210101 | 0.0005125553 | 0.00186683 | 0 | 0 | 0 | 0 | 0 | 0 | 0 | 0 | 0 | 0 | 0 | 0.5309931 | 0 | 0 | 0 | 0 | 0 | 0 | 0 | 0 | 0
2939 | Iron Particle | Metall | Silber | Ductile | 11.0505 | 0 | 0 | 0 | 0 | 0 | 0 | 0.007848208 | 0.0005924951 | 0.004429606 | 0.03079564 | 4.456701 | 0.01713063 | 0.003404495 | 0.004448415 | 0 | 0 | 0 | 0 | 0 | 0 | 0.0007993981 | 0.002468729 | 0.002525158 | 0 | 0 | 0 | 0 | 0 | 0 | 0 | 0 | 0 | 0 | 0 | 0.1711888 | 0 | 0 | 0 | 0 | 0 | 0 | 0 | 0 | 0
2941 | Iron Particle | Metall | Silber | Ductile | 3.123436 | 0 | 0 | 0.02347409 | 0 | 0 | 0 | 0.004942161 | 0.000757077 | 0.003870027 | 0.01028872 | 3.891747 | 0.02154143 | 0.01172764 | 0.004424904 | 0 | 0 | 0 | 0 | 0 | 0 | 0.001960877 | 0 | 0.003968776 | 0 | 0 | 0 | 0 | 0 | 0 | 0 | 0 | 0 | 0 | 0 | 0.7236293 | 0 | 0 | 0 | 0 | 0 | 0 | 0 | 0 | 0
2943 | Iron Particle | Metall | Silber | Ductile | 3.233862 | 0 | 0 | 0 | 0 | 0 | 0 | 0.01881407 | 0 | 0.002873131 | 0.01347691 | 3.939471 | 0.02316374 | 0.002619204 | 0.005069124 | 0 | 0 | 0 | 0 | 0 | 0 | 0.001170883 | 0 | 0.003244616 | 0 | 0 | 0 | 0 | 0 | 0 | 0 | 0 | 0 | 0 | 0 | 0.6924339 | 0 | 0 | 0 | 0 | 0 | 0 | 0 | 0 | 0
2944 | Iron Particle | Metall | Silber | Ductile | 4.591804 | 0 | 0 | 0 | 0 | 0 | 0 | 0.01602088 | 0 | 0.01374965 | 0.01763378 | 4.136152 | 0.03236152 | 0.01423399 | 0.01201448 | 0 | 0.001960877 | 0 | 0 | 0 | 0 | 0.004142763 | 0 | 0.01439857 | 0 | 0 | 0 | 0 | 0 | 0 | 0.02598514 | 0 | 0 | 0 | 0 | 0.4136791 | 0 | 0 | 0 | 0 | 0 | 0 | 0 | 0 | 0
2945 | Iron Particle | Metall | Silber | Ductile | 3.477984 | 0 | 0 | 0.0895514 | 0.08869087 | 0.003211699 | 0.006935954 | 0.004429606 | 0.004429606 | 0.6986739 | 0.02617323 | 3.758521 | 0 | 0.005962569 | 0.004269726 | 0 | 0 | 0 | 0 | 0 | 0 | 0.0008558262 | 0 | 0.0007617794 | 0 | 0 | 0 | 0 | 0 | 0 | 0 | 0 | 0 | 0 | 0 | 0.008689928 | 0 | 0 | 0 | 0 | 0 | 0.001189692 | 0 | 0 | 0
2946 | Iron Particle | Metall | Silber | Ductile | 3.600221 | 0 | 0 | 0.01281858 | 0.314549 | 0.0164582 | 0.03886956 | 0.01176526 | 0 | 0.004476629 | 0.01453964 | 4.254937 | 0 | 0.008459513 | 0.01037807 | 0 | 0 | 0 | 0 | 0 | 0 | 0 | 0 | 0.00236998 | 0 | 0 | 0 | 0 | 0 | 0 | 0 | 0 | 0 | 0 | 0 | 0.006498636 | 0 | 0 | 0 | 0 | 0 | 0.005967272 | 0 | 0 | 0
2947 | Iron Particle | Metall | Silber | Ductile | 1.674015 | 0 | 0 | 0.07562776 | 0.07587699 | 0.03936801 | 0.005595787 | 0.03422364 | 0 | 0.02149911 | 0.04667074 | 2.09005 | 0.02531741 | 0 | 0.001434214 | 2.205539 | 0 | 0 | 0 | 0 | 0.01893633 | 0.005078529 | 0 | 0.003286937 | 0 | 0 | 0 | 0 | 0 | 0 | 0 | 0 | 0 | 0 | 0.01061319 | 0 | 0.0363491 | 0 | 0 | 0 | 0 | 0.001518856 | 0.003907646 | 0 | 0
2948 | Iron Particle | Metall | Silber | Ductile | 1.651566 | 0 | 0 | 0 | 0.01110223 | 0 | 0 | 0 | 0 | 0 | 0.003907646 | 0.8852017 | 0 | 0.0009122543 | 0.001293144 | 3.798331 | 0 | 0 | 0 | 0 | 0 | 0 | 0 | 0 | 0 | 0 | 0 | 0 | 0 | 0 | 0 | 0 | 0 | 0 | 0 | 0 | 0 | 0 | 0 | 0 | 0 | 0 | 0 | 0 | 0
2949 | Iron Particle | Metall | Silber | Ductile | 2.775148 | 0 | 0 | 0.009042603 | 0 | 0.0188658 | 0 | 0.007457914 | 0.0009686824 | 0.004471927 | 0.01809461 | 3.704655 | 0.02293332 | 0.0008323145 | 0.003996991 | 0 | 0 | 0 | 0 | 0 | 0 | 0.001909151 | 0 | 0.003559673 | 0 | 0 | 0 | 0 | 0 | 0 | 0 | 0 | 0 | 0 | 0 | 0.9055488 | 0 | 0 | 0 | 0 | 0 | 0 | 0 | 0 | 0
2950 | Iron Particle | Metall | Silber | Ductile | 3.757383 | 0 | 0 | 0.03405906 | 0.1289758 | 0.07727358 | 0.03569077 | 0.1312471 | 0 | 0 | 0.01872472 | 4.261493 | 0 | 0.003738362 | 0.006287031 | 0 | 0 | 0 | 0 | 0 | 0 | 0 | 0 | 0.0009028496 | 0 | 0 | 0 | 0 | 0 | 0 | 0 | 0 | 0 | 0 | 0 | 0.003700743 | 0 | 0 | 0 | 0 | 0 | 0 | 0 | 0 | 0
2952 | Iron Particle | Metall | Silber | Ductile | 1.71548 | 0 | 0 | 0.03591178 | 0.05500329 | 0 | 0 | 0.003526756 | 0 | 0.7848726 | 0.0140647 | 3.735583 | 0 | 0.01054735 | 0.005760369 | 0 | 0 | 0 | 0 | 0 | 0 | 0.0009310637 | 0 | 0.0522148 | 0 | 0 | 0 | 0 | 0 | 0 | 0 | 0 | 0 | 0 | 0 | 0.003926455 | 0 | 0 | 0 | 0 | 0 | 0 | 0 | 0 | 0
2953 | Iron Particle | Metall | Silber | Ductile | 2.33143 | 0 | 0 | 0.09904542 | 0.07346939 | 0 | 0 | 0.00489984 | 0 | 0.5772736 | 0.04679771 | 3.860684 | 0 | 0.009352958 | 0.01836264 | 0 | 0 | 0 | 0 | 0 | 0 | 0 | 0 | 0.0124518 | 0 | 0 | 0 | 0 | 0 | 0 | 0 | 0 | 0 | 0 | 0 | 0 | 0 | 0 | 0 | 0 | 0 | 0 | 0 | 0 | 0
2954 | Iron Particle | Metall | Silber | Ductile | 2.462188 | 0 | 0 | 0.009371767 | 0 | 0.02621556 | 0 | 0.002106649 | 0 | 0.005050315 | 0.01331703 | 4.432841 | 0.01801467 | 0.001960877 | 0.003512649 | 0 | 0 | 0 | 0 | 0 | 0 | 0.001081539 | 0 | 0.0009122543 | 0 | 0 | 0 | 0 | 0 | 0 | 0 | 0 | 0 | 0 | 0 | 0.1878444 | 0 | 0 | 0 | 0 | 0 | 0 | 0 | 0 | 0
2955 | Iron Particle | Metall | Silber | Ductile | 3.528247 | 0 | 0 | 0.01190633 | 0 | 0 | 0 | 0.003225806 | 0.0003620803 | 0.01396125 | 0.007260416 | 3.838042 | 0.0180711 | 0.1155883 | 0.00154707 | 0 | 0 | 0 | 0 | 0 | 0 | 0.00186683 | 0 | 0.002459325 | 0 | 0 | 0 | 0 | 0 | 0 | 0 | 0 | 0 | 0 | 0 | 0.6880513 | 0 | 0 | 0 | 0 | 0 | 0 | 0 | 0 | 0
2957 | Iron Particle | Metall | Silber | Ductile | 5.870521 | 0 | 0 | 0.005539359 | 0.0628421 | 0.002628609 | 0.0361422 | 0.001758676 | 0.000564281 | 0.006696135 | 0.02292392 | 4.514784 | 0.01560237 | 0.006498636 | 0.01279977 | 0 | 0 | 0 | 0 | 0 | 0 | 0 | 0 | 0.0009921941 | 0 | 0 | 0 | 0 | 0 | 0 | 0 | 0 | 0 | 0 | 0 | 0 | 0 | 0 | 0 | 0 | 0 | 0.01256466 | 0 | 0 | 0
2959 | Iron Particle | Metall | Silber | Ductile | 2.320027 | 0 | 0 | 0 | 0.00526192 | 0 | 0 | 0 | 0 | 0 | 0.00528073 | 1.404256 | 0 | 0.001279037 | 0.001015706 | 3.28065 | 0 | 0 | 0 | 0 | 0 | 0 | 0 | 0 | 0 | 0 | 0 | 0 | 0 | 0 | 0 | 0 | 0 | 0 | 0 | 0 | 0 | 0 | 0 | 0 | 0 | 0.003225806 | 0 | 0 | 0
2960 | Iron Particle | Metall | Silber | Ductile | 1.750536 | 0 | 0 | 0.01658046 | 0 | 0 | 0 | 0.0002445218 | 0 | 0.005318349 | 0.009254209 | 3.798862 | 0.02275463 | 0.001880937 | 0.003832409 | 0 | 0 | 0 | 0 | 0 | 0 | 0.002689739 | 0 | 0.003446817 | 0 | 0 | 0 | 0 | 0 | 0 | 0 | 0 | 0 | 0 | 0 | 0.837473 | 0 | 0 | 0 | 0 | 0 | 0 | 0 | 0 | 0
2961 | Iron Particle | Metall | Silber | Ductile | 4.452318 | 0 | 0 | 0.003625506 | 0.1308568 | 0.002938964 | 0.01579517 | 0.002929559 | 0 | 0.002623907 | 0.02466378 | 4.499088 | 0 | 0.007697733 | 0.005901439 | 0 | 0 | 0 | 0 | 0 | 0 | 0 | 0 | 0.001058027 | 0 | 0 | 0 | 0 | 0 | 0 | 0.002233612 | 0 | 0 | 0 | 0 | 0 | 0 | 0 | 0 | 0 | 0 | 0.002689739 | 0 | 0 | 0
2962 | Iron Particle | Metall | Silber | Ductile | 4.015066 | 0 | 0 | 0.006663218 | 0.1593906 | 0.005591084 | 0.02343177 | 0.008769867 | 0 | 0.02973291 | 0.01130443 | 4.411003 | 0 | 0.02276874 | 0.009273018 | 0 | 0 | 0 | 0 | 0 | 0 | 0 | 0 | 0.003197592 | 0 | 0 | 0 | 0 | 0 | 0 | 0 | 0 | 0 | 0 | 0 | 0.00929653 | 0 | 0 | 0 | 0 | 0 | 0.001669331 | 0 | 0 | 0
2963 | Iron Particle | Metall | Silber | Ductile | 3.766524 | 0 | 0 | 0.002120756 | 0.08749647 | 0 | 0.01854604 | 0.005055017 | 0.00134487 | 0.003451519 | 0.01259757 | 4.53397 | 0 | 0.003851218 | 0.00238879 | 0 | 0 | 0 | 0 | 0 | 0 | 0 | 0 | 0.001114455 | 0 | 0 | 0 | 0 | 0 | 0 | 0 | 0 | 0 | 0 | 0 | 0.02812941 | 0 | 0 | 0 | 0 | 0 | 0.002022007 | 0 | 0 | 0
2964 | Iron Particle | Metall | Silber | Ductile | 2.356569 | 0 | 0 | 0.2391564 | 0.06571993 | 0 | 0.004062823 | 0.002727358 | 0 | 0.0106367 | 0.008120944 | 2.346671 | 0.02251011 | 0 | 0.003362174 | 1.94091 | 0 | 0 | 0 | 0 | 0.0126446 | 0.003804194 | 0 | 0.001829211 | 0 | 0 | 0 | 0 | 0 | 0 | 0 | 0 | 0.003954669 | 0 | 0.006738456 | 0 | 0.02466848 | 0 | 0 | 0 | 0 | 0.00214897 | 0.002675632 | 0 | 0
2965 | Iron Particle | Metall | Silber | Ductile | 7.07235 | 0 | 0 | 0.02661055 | 0.0747061 | 0 | 0.00929653 | 0.0005736857 | 0 | 0.002402897 | 0.00357378 | 2.836476 | 0 | 1.674852 | 0.06469482 | 0 | 0 | 0 | 0 | 0 | 0 | 0 | 0 | 0 | 0 | 0 | 0 | 0 | 0 | 0 | 0 | 0 | 0 | 0 | 0 | 0.008727546 | 0 | 0 | 0 | 0 | 0 | 0 | 0 | 0 | 0
2966 | Iron Particle | Metall | Silber | Ductile | 2.27543 | 0 | 0 | 0.03881783 | 0 | 0 | 0 | 0.002990689 | 0 | 0.004072228 | 0.01856485 | 4.464384 | 0.02243017 | 0.00674786 | 0.008407787 | 0 | 0 | 0 | 0 | 0 | 0 | 0 | 0 | 0.003512649 | 0 | 0 | 0 | 0 | 0 | 0 | 0.00919778 | 0 | 0 | 0 | 0 | 0.1174128 | 0 | 0 | 0 | 0 | 0 | 0.005760369 | 0 | 0 | 0
2967 | Iron Particle | Metall | Gelb, silber | Ductile | 1.422176 | 0 | 0 | 0.01914323 | 0.06860717 | 0 | 0 | 0.00453776 | 0 | 0.008139754 | 0.01761497 | 4.518513 | 0.01340638 | 0 | 0.006639707 | 0 | 0 | 0 | 0 | 0 | 0 | 0 | 0 | 0.003700743 | 0 | 0 | 0 | 0 | 0 | 0 | 0.03322675 | 0 | 0 | 0 | 0 | 0.008812188 | 0 | 0 | 0 | 0 | 0 | 0 | 0 | 0 | 0
2968 | Iron Particle | Metall | Silber | Ductile | 2.224391 | 0 | 0 | 2.297686 | 0.3721198 | 0.003329258 | 0.02431581 | 0.005971974 | 0 | 0 | 0.004213298 | 1.980434 | 0 | 0.002906047 | 0.004368476 | 0 | 0 | 0 | 0 | 0 | 0 | 0 | 0 | 0.001956174 | 0 | 0 | 0 | 0 | 0 | 0 | 0 | 0 | 0 | 0 | 0 | 0.0005971974 | 0 | 0 | 0 | 0 | 0 | 0.004199191 | 0 | 0 | 0
2969 | Iron Particle | Metall | Silber | Ductile | 0.7142152 | 0 | 0 | 0.0417709 | 0.08503715 | 0.02480956 | 0.01211793 | 0.001109753 | 0.002722656 | 0.6755055 | 0.02382677 | 3.815254 | 0 | 0.008957961 | 0.006921847 | 0 | 0 | 0 | 0 | 0 | 0 | 0.0008934449 | 0 | 0.001918555 | 0 | 0 | 0 | 0 | 0 | 0 | 0 | 0 | 0 | 0 | 0 | 0.001495345 | 0 | 0 | 0 | 0 | 0 | 0 | 0 | 0 | 0
2970 | Iron Particle | Metall | Silber | Ductile | 2.367088 | 0 | 0 | 0.02170601 | 0 | 0 | 0 | 0.003620803 | 0.002379385 | 0.01322299 | 0.01310543 | 4.442951 | 0.02218565 | 0.01190633 | 0.003625506 | 0 | 0 | 0 | 0 | 0 | 0 | 0.000949873 | 0 | 0.003503245 | 0 | 0 | 0 | 0 | 0 | 0 | 0 | 0 | 0 | 0 | 0 | 0.1631854 | 0 | 0 | 0 | 0 | 0 | 0 | 0 | 0 | 0
2973 | Iron Particle | Metall | Silber | Ductile | 4.546854 | 0 | 0 | 0.01353334 | 0 | 0 | 0 | 0.003968776 | 0.001871532 | 0.003023606 | 0.01014765 | 3.873295 | 0.0270996 | 0.002783786 | 0.003164676 | 0 | 0 | 0 | 0 | 0 | 0 | 0.001147371 | 0 | 0.002840214 | 0 | 0 | 0 | 0 | 0 | 0 | 0 | 0 | 0 | 0 | 0 | 0.7594658 | 0 | 0 | 0 | 0 | 0 | 0 | 0 | 0 | 0
2974 | Iron Particle | Metall | Silber | Ductile | 3.67109 | 0 | 0 | 0.001518856 | 0.09343083 | 0.002200696 | 0.01598796 | 0.004932757 | 0.001058027 | 0.00385592 | 0.02040816 | 4.545777 | 0 | 0.003451519 | 0.004330857 | 0 | 0 | 0 | 0 | 0 | 0 | 0 | 0 | 0.001406 | 0 | 0 | 0 | 0 | 0 | 0 | 0 | 0 | 0 | 0 | 0 | 0.001819806 | 0 | 0 | 0 | 0 | 0 | 0.001913853 | 0 | 0 | 0
2975 | Iron Particle | Metall | Silber | Ductile | 7.043012 | 0 | 0 | 0.01339227 | 0.08370168 | 0.005929653 | 0 | 0.003211699 | 0 | 0.007735352 | 0.0196699 | 4.420733 | 0.01430452 | 0.006141258 | 0.01025581 | 0 | 0 | 0 | 0 | 0 | 0 | 0.000907552 | 0 | 0.002534562 | 0 | 0 | 0 | 0 | 0 | 0 | 0 | 0 | 0 | 0 | 0 | 0.1138296 | 0 | 0 | 0 | 0 | 0 | 0 | 0 | 0 | 0
2976 | Iron Particle | Metall | Silber | Ductile | 0.6293896 | 0 | 0.01691432 | 0.0369416 | 0 | 0 | 0.01201919 | 0 | 0 | 0.0371485 | 0.02053513 | 2.461351 | 0.02854792 | 0 | 0.004274429 | 2.045044 | 0 | 0 | 0 | 0 | 0.008708737 | 0.002915452 | 0 | 0.0008370168 | 0 | 0 | 0 | 0 | 0 | 0 | 0 | 0 | 0 | 0 | 0 | 0 | 0.02394432 | 0 | 0 | 0 | 0 | 0 | 0 | 0 | 0
2977 | Iron Particle | Metall | Silber | Ductile | 0.5740431 | 0 | 0 | 0.01030283 | 0 | 0.004434308 | 0 | 0.0006066021 | 0 | 0.001721057 | 0.006611493 | 4.270319 | 0.0178736 | 0.003691338 | 0.003239913 | 0 | 0 | 0 | 0 | 0 | 0 | 0.001514154 | 0 | 0.001542368 | 0 | 0 | 0 | 0 | 0 | 0 | 0 | 0 | 0 | 0 | 0 | 0.38049 | 0 | 0 | 0 | 0 | 0 | 0 | 0 | 0 | 0
2978 | Iron Particle | Metall | Silber | Ductile | 0.4010721 | 0 | 0.03749647 | 0.1341907 | 0.3740384 | 0.0005031506 | 0.03235681 | 0.01469952 | 0 | 0.0106414 | 0.008440703 | 2.631727 | 0.02624377 | 0 | 0.01035456 | 1.39565 | 0 | 0 | 0 | 0 | 0.01236716 | 0.006799586 | 0 | 0.001575284 | 0 | 0 | 0 | 0 | 0 | 0 | 0 | 0 | 0.001612903 | 0 | 0.003644315 | 0 | 0 | 0 | 0 | 0 | 0 | 0 | 0 | 0 | 0
2979 | Iron Particle | Metall | Silber | Ductile | 2.555774 | 0 | 0 | 0.009014389 | 0.09346845 | 0 | 0.01800527 | 0.00728863 | 0 | 0.001730462 | 0.00765071 | 4.544141 | 0 | 0.004768175 | 0.006028402 | 0 | 0 | 0 | 0 | 0 | 0 | 0 | 0 | 0.002097244 | 0 | 0 | 0 | 0 | 0 | 0 | 0 | 0 | 0 | 0 | 0 | 0.003902944 | 0 | 0 | 0 | 0 | 0 | 0.003996991 | 0 | 0 | 0
2980 | Iron Particle | Metall | Silber | Ductile | 0.3147889 | 0 | 0 | 0.03865795 | 0 | 0 | 0 | 0.002243017 | 0.0008088028 | 0.004763472 | 0.008290229 | 4.043012 | 0.01611493 | 0.001457726 | 0.00371485 | 0 | 0 | 0 | 0 | 0 | 0 | 0.001796295 | 0 | 0.002106649 | 0 | 0 | 0 | 0 | 0 | 0 | 0 | 0 | 0 | 0 | 0 | 0.5793755 | 0 | 0 | 0 | 0 | 0 | 0 | 0 | 0 | 0
2981 | Iron Particle | Metall | Silber | Ductile | 0.8813693 | 0 | 0.02783316 | 0.0644597 | 0.1392646 | 0.004467225 | 0.01141258 | 0 | 0 | 0.01110693 | 0.006479827 | 2.803014 | 0.02527979 | 0 | 0.004909245 | 1.568358 | 0 | 0 | 0 | 0 | 0.01006301 | 0.00267093 | 0 | 0.0006630302 | 0 | 0 | 0 | 0 | 0 | 0 | 0 | 0 | 0 | 0 | 0 | 0 | 0.0208784 | 0 | 0 | 0 | 0 | 0 | 0 | 0 | 0
2982 | Iron Particle | Metall | Silber | Ductile | 0.8306969 | 0 | 0 | 0.01110223 | 0.1311624 | 0 | 0.1313928 | 0.1546835 | 0 | 0 | 0.01311483 | 4.250197 | 0 | 0.002092542 | 0.003879432 | 0 | 0 | 0 | 0 | 0 | 0 | 0 | 0 | 0.001523559 | 0 | 0 | 0 | 0 | 0 | 0 | 0.002938964 | 0 | 0 | 0 | 0 | 0 | 0 | 0 | 0 | 0 | 0 | 0 | 0 | 0 | 0
2984 | Iron Particle | Metall | Silber | Ductile | 0.6604063 | 0 | 0.0180758 | 0.07366218 | 0.207251 | 0 | 0.01721527 | 0 | 0 | 0.01036866 | 0.008106837 | 2.729013 | 0.02844447 | 0 | 0.004711746 | 1.555553 | 0 | 0 | 0 | 0 | 0.01544719 | 0.00459889 | 0 | 0.001876234 | 0 | 0 | 0 | 0 | 0 | 0 | 0 | 0 | 0.002976582 | 0 | 0.00528073 | 0 | 0.01974984 | 0 | 0 | 0 | 0 | 0 | 0 | 0 | 0
2985 | Iron Particle | Metall | Silber | Ductile | 0.3215038 | 0 | 0 | 0.03045237 | 0 | 0 | 0 | 0.003705445 | 0.001161478 | 0.004688235 | 0.00847362 | 3.94241 | 0.01718706 | 0.004829305 | 0.00459889 | 0 | 0 | 0 | 0 | 0 | 0 | 0.001768081 | 0 | 0.002299445 | 0 | 0 | 0 | 0 | 0 | 0 | 0.003583184 | 0 | 0 | 0 | 0 | 0.6771889 | 0 | 0 | 0 | 0 | 0 | 0 | 0 | 0 | 0
2986 | Iron Particle | Metall | Silber | Ductile | 1.427579 | 0 | 0 | 0.058436 | 0 | 0 | 0 | 0.005680429 | 0.0009263613 | 0.01327001 | 0.02314963 | 4.044338 | 0.02265118 | 0.00230885 | 0.005576977 | 0 | 0 | 0 | 0 | 0 | 0 | 0.001758676 | 0 | 0.002275933 | 0 | 0 | 0 | 0 | 0 | 0 | 0 | 0 | 0 | 0 | 0 | 0.5219693 | 0 | 0 | 0 | 0 | 0 | 0 | 0 | 0 | 0
2988 | Iron Particle | Metall | Silber | Ductile | 0.5735964 | 0 | 0.01489232 | 0.03572839 | 0.01961817 | 0.01975454 | 0.001274335 | 0.0142481 | 0 | 0.01182639 | 0.009606884 | 2.554994 | 0.02720305 | 0 | 0.002318254 | 1.936316 | 0 | 0 | 0 | 0 | 0.01723408 | 0.004279131 | 0 | 0.002341766 | 0 | 0 | 0 | 0 | 0 | 0 | 0 | 0 | 0 | 0 | 0.003691338 | 0 | 0.02546318 | 0 | 0 | 0 | 0 | 0 | 0 | 0 | 0
2990 | Iron Particle | Metall | Silber | Ductile | 0.7083043 | 0 | 0.02338945 | 0.05174457 | 0.1502351 | 0 | 0.008026897 | 0 | 0 | 0.05142481 | 0.009686824 | 2.740802 | 0.02536443 | 0 | 0.002327659 | 1.591531 | 0 | 0 | 0 | 0 | 0.01103169 | 0.002605097 | 0 | 0.00148594 | 0 | 0 | 0 | 0 | 0 | 0 | 0 | 0 | 0.003827706 | 0 | 0.003399793 | 0 | 0.02545378 | 0 | 0 | 0 | 0 | 0 | 0 | 0 | 0
2992 | Iron Particle | Metall | Silber | Ductile | 0.7599737 | 0 | 0 | 0.03159033 | 0 | 0 | 0 | 0.00333396 | 0.002365278 | 0.02405248 | 0.007942255 | 3.768697 | 0.02548669 | 0.01090003 | 0.00720869 | 0 | 0 | 0 | 0 | 0 | 0 | 0.00132606 | 0 | 0.004725853 | 0 | 0 | 0 | 0 | 0 | 0 | 0.007740055 | 0 | 0 | 0 | 0 | 0.8069736 | 0 | 0 | 0 | 0 | 0 | 0 | 0 | 0 | 0
2993 | Iron Particle | Metall | Silber | Ductile | 0.3042415 | 0 | 0 | 0.02205869 | 0 | 0 | 0 | 0.002139566 | 0 | 0.002398194 | 0.01005361 | 3.997719 | 0.01969341 | 0.00170695 | 0.003813599 | 0 | 0 | 0 | 0 | 0 | 0 | 0.001777485 | 0 | 0.002360576 | 0 | 0 | 0 | 0 | 0 | 0 | 0 | 0 | 0 | 0 | 0 | 0.6386109 | 0 | 0 | 0 | 0 | 0 | 0 | 0 | 0 | 0
2994 | Iron Particle | Metall | Silber | Ductile | 0.5158234 | 0 | 0 | 0.03621744 | 0 | 0 | 0 | 0.003371579 | 0 | 0.003080034 | 0.00877457 | 4.133622 | 0.01374494 | 0.003136462 | 0.002934261 | 0 | 0 | 0 | 0 | 0 | 0 | 0.001942067 | 0 | 0.002158375 | 0 | 0 | 0 | 0 | 0 | 0 | 0 | 0 | 0 | 0 | 0 | 0.4933556 | 0 | 0 | 0 | 0 | 0 | 0 | 0 | 0 | 0
2995 | Iron Particle | Metall | Silber | Ductile | 0.1767469 | 0 | 0 | 0.03509358 | 0.1054641 | 0.002219505 | 0.01076366 | 0.002346469 | 0 | 0.8287924 | 0.05286373 | 3.274212 | 0.0128468 | 0.3581586 | 0.006856014 | 0 | 0 | 0 | 0 | 0 | 0 | 0 | 0 | 0.01008182 | 0 | 0 | 0 | 0 | 0 | 0 | 0 | 0 | 0 | 0 | 0 | 0.002647418 | 0 | 0 | 0 | 0 | 0 | 0 | 0 | 0 | 0
2996 | Iron Particle | Metall | Silber | Ductile | 0.3765729 | 0 | 0 | 0.009983072 | 0 | 0.004213298 | 0 | 0.003221104 | 0 | 0 | 0.008450108 | 4.246285 | 0.01628421 | 0.0009780871 | 0.00297188 | 0 | 0 | 0 | 0 | 0 | 0 | 0.002360576 | 0 | 0.001575284 | 0 | 0 | 0 | 0 | 0 | 0 | 0 | 0 | 0 | 0 | 0 | 0.4059955 | 0 | 0 | 0 | 0 | 0 | 0 | 0 | 0 | 0
2997 | Iron Particle | Metall | Silber | Ductile | 0.2446205 | 0 | 0 | 0.0005971974 | 0.06514624 | 0.003235211 | 0.01482648 | 0.001086241 | 0 | 0.03939622 | 0.0162607 | 4.549408 | 0 | 0.002073733 | 0.005412395 | 0 | 0 | 0 | 0 | 0 | 0 | 0 | 0 | 0.0007241606 | 0 | 0 | 0 | 0 | 0 | 0 | 0 | 0 | 0 | 0 | 0 | 0 | 0 | 0 | 0 | 0 | 0 | 0.003926455 | 0 | 0 | 0
2998 | Iron Particle | Metall | Silber | Ductile | 0.6549845 | 0 | 0 | 0.05586382 | 0.1457303 | 0 | 0.01290323 | 0.01261168 | 0.001053325 | 0.7091978 | 0.02372331 | 3.686612 | 0 | 0.01401298 | 0.009846704 | 0 | 0 | 0 | 0 | 0 | 0 | 0.0008088028 | 0.02117935 | 0.001895044 | 0 | 0 | 0 | 0 | 0 | 0 | 0 | 0 | 0 | 0 | 0 | 0.005290134 | 0 | 0 | 0 | 0 | 0 | 0.001612903 | 0 | 0 | 0
2999 | Iron Particle | Metall | Silber | Ductile | 1.33831 | 0 | 0 | 0.006893633 | 0 | 0 | 0 | 0.0006536255 | 0 | 0.005271325 | 0.01402709 | 3.820004 | 0.0252939 | 0 | 0.0122449 | 0 | 0 | 0 | 0 | 0 | 0 | 0.003061224 | 0.0005266623 | 0.004340261 | 0 | 0 | 0 | 0 | 0 | 0 | 0.002101947 | 0 | 0 | 0 | 0 | 0.8073968 | 0 | 0 | 0 | 0 | 0 | 0 | 0 | 0 | 0
3000 | Iron Particle | Metall | Silber | Ductile | 0.9576836 | 0 | 0 | 0.009898429 | 0 | 0 | 0 | 0 | 0 | 0.005487633 | 0.008069218 | 3.792763 | 0.02299445 | 0 | 0.002379385 | 0 | 0 | 0 | 0 | 0 | 0 | 0.002078435 | 0 | 0.002812 | 0 | 0 | 0 | 0 | 0 | 0 | 0 | 0 | 0 | 0 | 0 | 0.855751 | 0 | 0 | 0 | 0 | 0 | 0 | 0 | 0 | 0
3001 | Iron Particle | Metall | Silber | Ductile | 0.6852205 | 0 | 0.01963228 | 0.0369463 | 0.04366124 | 0 | 0 | 0 | 0 | 0.01159127 | 0.002501646 | 1.721085 | 0.03417662 | 0 | 0.005595787 | 2.801538 | 0 | 0 | 0 | 0 | 0.0152685 | 0.004133358 | 0 | 0.002713251 | 0 | 0 | 0 | 0 | 0 | 0 | 0 | 0 | 0 | 0 | 0 | 0 | 0 | 0 | 0 | 0 | 0 | 0.001782188 | 0 | 0 | 0
3002 | Iron Particle | Metall | Silber | Ductile | 0.2462005 | 0 | 0 | 0.07418414 | 0.1416769 | 0 | 0.009103734 | 0 | 0 | 0.01062729 | 0.004796389 | 2.798759 | 0.02324838 | 0 | 0.004881031 | 1.580024 | 0 | 0 | 0 | 0 | 0.01798646 | 0.004824603 | 0 | 0.001876234 | 0 | 0 | 0 | 0 | 0 | 0 | 0 | 0 | 0 | 0 | 0 | 0 | 0.01921377 | 0 | 0 | 0 | 0 | 0 | 0.007533152 | 0 | 0
3003 | Iron Particle | Metall | Silber | Ductile | 0.1650146 | 0 | 0 | 0.001396596 | 0.1479451 | 0.005426502 | 0.003023606 | 0.001833913 | 0 | 0.00216778 | 0.004871626 | 4.528783 | 0 | 0 | 0.002600395 | 0 | 0 | 0 | 0 | 0 | 0 | 0 | 0 | 0.0007805887 | 0 | 0 | 0 | 0 | 0 | 0 | 0.001227311 | 0 | 0 | 0 | 0 | 0 | 0 | 0 | 0 | 0 | 0 | 0.002022007 | 0 | 0 | 0
3004 | Iron Particle | Metall | Silber | Ductile | 0.7500423 | 0 | 0.01607731 | 0.02555253 | 0.0491959 | 0 | 0.018673 | 0.006451613 | 0 | 0.0136462 | 0.006014295 | 2.396638 | 0.03445406 | 0 | 0.002675632 | 2.081854 | 0 | 0 | 0 | 0 | 0.01121038 | 0.003324556 | 0 | 0.001443619 | 0 | 0 | 0 | 0 | 0 | 0 | 0 | 0 | 0 | 0 | 0.004321452 | 0 | 0.02948368 | 0 | 0 | 0 | 0 | 0 | 0 | 0 | 0
3005 | Iron Particle | Metall | Silber | Ductile | 1.275797 | 0 | 0 | 0.006997085 | 0.002224208 | 0 | 0 | 0 | 0 | 0 | 0.001006301 | 0.2262908 | 0 | 0.0003667827 | 0.003790087 | 4.460063 | 0 | 0 | 0 | 0 | 0 | 0 | 0 | 0 | 0 | 0 | 0 | 0 | 0 | 0 | 0.001373084 | 0 | 0 | 0 | 0 | 0 | 0 | 0 | 0 | 0 | 0 | 0 | 0 | 0 | 0
3006 | Iron Particle | Metall | Silber | Ductile | 0.4128515 | 0 | 0 | 0.06406941 | 0 | 0 | 0 | 0.01131383 | 0 | 0.003804194 | 0.02793191 | 3.901547 | 0.02236904 | 0.03805135 | 0.005426502 | 0 | 0 | 0 | 0 | 0 | 0 | 0.002144268 | 0 | 0.002421706 | 0 | 0 | 0 | 0 | 0 | 0 | 0 | 0 | 0 | 0 | 0 | 0.6069548 | 0 | 0 | 0 | 0 | 0 | 0.01590802 | 0 | 0 | 0
3008 | Iron Particle | Verbund (Metall & Kunststoff) | Silber, weiß | Ductile | 0.3517775 | 0 | 0.01709771 | 0.007890529 | 0 | 0 | 0.002153673 | 0 | 0 | 0.01591272 | 0.008356061 | 2.336189 | 0.02984576 | 0 | 0.002332362 | 2.208177 | 0 | 0 | 0 | 0 | 0.01946769 | 0.004923352 | 0 | 0.002915452 | 0 | 0 | 0 | 0 | 0 | 0 | 0 | 0 | 0.002868428 | 0 | 0.005149064 | 0 | 0.0329399 | 0 | 0 | 0 | 0 | 0.002026709 | 0.004091037 | 0 | 0
3010 | Iron Particle | Metall | Silber | Ductile | 0.8883006 | 0 | 0.03987116 | 4.129601 | 0.38902 | 0 | 0 | 0.007923446 | 0.001438917 | 0.003949967 | 0.003851218 | 0.09554688 | 0.001222609 | 0.002040816 | 0.001443619 | 0.01151133 | 0 | 0 | 0 | 0 | 0 | 0.000206903 | 0 | 0 | 0 | 0 | 0 | 0 | 0 | 0 | 0 | 0 | 0 | 0 | 0 | 0 | 0 | 0 | 0 | 0 | 0 | 0.01423869 | 0.0004702342 | 0 | 0
3011 | Iron Particle | Metall | Silber | Ductile | 1.591367 | 0 | 0 | 0.1624894 | 0.1908492 | 0 | 0.02351171 | 0.01151603 | 0 | 0.00335277 | 0.01110693 | 4.264944 | 0 | 0 | 0.002703847 | 0 | 0 | 0 | 0 | 0 | 0 | 0 | 0 | 0.001739866 | 0 | 0 | 0 | 0 | 0 | 0 | 0.004199191 | 0 | 0 | 0 | 0 | 0.02312141 | 0 | 0 | 0 | 0 | 0 | 0.002553372 | 0 | 0 | 0
3012 | Iron Particle | Metall | Silber | Ductile | 1.803409 | 0 | 0.4771184 | 0.1195382 | 0.09641682 | 0 | 0 | 0 | 0 | 0.04204364 | 0.008088028 | 2.427913 | 0.02325308 | 0 | 0.01192984 | 1.092758 | 0 | 0 | 0 | 0 | 0 | 0 | 0 | 0.01108812 | 0.02278285 | 0.217488 | 0 | 0 | 0 | 0.1277344 | 0 | 0 | 0 | 0 | 0 | 0 | 0.02418885 | 0 | 0 | 0 | 0 | 0 | 0 | 0 | 0
3013 | Iron Particle | Metall | Silber | Ductile | 0.7071852 | 0 | 0 | 3.424283 | 0.2277015 | 0.001199097 | 0.005487633 | 0 | 0 | 0 | 0 | 1.040572 | 0.001015706 | 0.0004608295 | 0.0007805887 | 0 | 0 | 0 | 0 | 0 | 0 | 0 | 0 | 0.0008417192 | 0 | 0 | 0 | 0 | 0 | 0 | 0 | 0 | 0 | 0 | 0 | 0 | 0 | 0 | 0 | 0 | 0 | 0 | 0 | 0 | 0
3014 | Iron Particle | Metall | Silber | Ductile | 1.838691 | 0 | 0 | 0.05005173 | 0.06863538 | 0.004730556 | 0.008830998 | 0.001669331 | 0.001735164 | 0.8027556 | 0.02462616 | 3.703165 | 0 | 0.009461112 | 0.009385874 | 0 | 0 | 0 | 0 | 0 | 0 | 0 | 0 | 0.003465626 | 0 | 0 | 0 | 0 | 0 | 0 | 0 | 0 | 0 | 0 | 0 | 0.01173234 | 0 | 0 | 0 | 0 | 0 | 0.002092542 | 0 | 0 | 0
3015 | Iron Particle | Metall | Silber | Ductile | 6.199036 | 0 | 0.02516223 | 0.07844447 | 0.1178548 | 0 | 0.0150616 | 0.00897677 | 0 | 0.01192044 | 0.01374024 | 2.661074 | 0.02874071 | 0 | 0.005788583 | 1.688818 | 0 | 0 | 0 | 0 | 0.01154425 | 0.003117653 | 0 | 0.001561177 | 0 | 0 | 0 | 0 | 0 | 0 | 0 | 0 | 0 | 0 | 0 | 0 | 0.02677043 | 0 | 0 | 0 | 0 | 0 | 0 | 0 | 0
3016 | Iron Particle | Metall | Silber | Ductile | 1.645218 | 0 | 0.07853851 | 0.173018 | 0.06756795 | 0 | 0.01724819 | 0 | 0 | 0.02350701 | 0.007020596 | 1.780499 | 0.03438823 | 0 | 0.004580081 | 2.508055 | 0 | 0 | 0 | 0 | 0.004293238 | 0 | 0 | 0.001048622 | 0 | 0 | 0 | 0 | 0 | 0 | 0 | 0 | 0 | 0 | 0 | 0 | 0 | 0 | 0 | 0 | 0 | 0 | 0 | 0 | 0
3017 | Iron Particle | Metall | Silber | Ductile | 1.70332 | 0 | 0 | 0.05426032 | 0.06707891 | 0.002581586 | 0.01079658 | 0.004330857 | 0.00112386 | 0.6135145 | 0.01213674 | 3.926977 | 0 | 0.004542462 | 0.0006254115 | 0 | 0 | 0 | 0 | 0 | 0 | 0 | 0 | 0.0006018997 | 0 | 0 | 0 | 0 | 0 | 0 | 0 | 0 | 0 | 0 | 0 | 0.003089439 | 0 | 0 | 0 | 0 | 0 | 0 | 0 | 0 | 0
3018 | Iron Particle | Metall | Silber | Ductile | 3.237073 | 0 | 0 | 0.05071005 | 0 | 0 | 0 | 0.001960877 | 0.0009310637 | 0.005087934 | 0.007138155 | 3.838263 | 0.02306969 | 0.003992288 | 0.002863726 | 0 | 0 | 0 | 0 | 0 | 0 | 0.001058027 | 0 | 0.003832409 | 0 | 0 | 0 | 0 | 0 | 0 | 0 | 0 | 0 | 0 | 0 | 0.7634346 | 0 | 0 | 0 | 0 | 0 | 0 | 0 | 0 | 0
3019 | Copper Bearing Particle | Metall | Silber | Ductile | 4.572896 | 0 | 0 | 0.03156212 | 0.06913383 | 0 | 0.007213392 | 0 | 0 | 0.009625694 | 0.007213392 | 2.43586 | 0.01453494 | 0 | 1.466435 | 0.006672623 | 0 | 0 | 0 | 0 | 0 | 0 | 0 | 0.0008041004 | 0 | 0 | 0 | 0 | 0.6290934 | 0 | 0 | 0 | 0 | 0.02296153 | 0 | 0 | 0 | 0 | 0 | 0 | 0 | 0 | 0 | 0 | 0
3020 | Iron Particle | Metall | Silber | Ductile | 2.177532 | 0 | 0 | 0.03259663 | 0 | 0 | 0 | 0.003084736 | 0 | 0.002224208 | 0.009249506 | 4.06453 | 0.01853193 | 0.003860623 | 0.006851312 | 0 | 0.0002257124 | 0 | 0 | 0 | 0 | 0.001965579 | 0 | 0.001810402 | 0 | 0 | 0 | 0 | 0 | 0 | 0 | 0 | 0 | 0 | 0 | 0.5574203 | 0 | 0 | 0 | 0 | 0 | 0 | 0 | 0 | 0
3021 | Iron Particle | Metall | Silber | Ductile | 0.7162654 | 0 | 0 | 1.637261 | 0.2618593 | 0.003324556 | 0 | 0.002915452 | 0 | 0.00377598 | 0.005468823 | 2.7504 | 0.02180476 | 0.003296342 | 0.004711746 | 0 | 0 | 0 | 0 | 0 | 0 | 0 | 0 | 0.002464027 | 0 | 0 | 0 | 0 | 0 | 0 | 0 | 0 | 0 | 0 | 0 | 0.005064422 | 0 | 0 | 0 | 0 | 0 | 0 | 0 | 0 | 0
3022 | Iron Particle | Metall | Silber | Ductile | 1.944028 | 0 | 0 | 0.3579658 | 0 | 0.004213298 | 0 | 0.01198157 | 0.0007147559 | 0.005050315 | 0.009099031 | 3.955154 | 0.02216214 | 0.003799492 | 0.00556287 | 0 | 0 | 0 | 0 | 0 | 0 | 0.001147371 | 0 | 0.003559673 | 0 | 0 | 0 | 0 | 0 | 0 | 0 | 0 | 0 | 0 | 0 | 0.321927 | 0 | 0 | 0 | 0 | 0 | 0 | 0 | 0 | 0
3023 | Iron Particle | Metall | Silber | Ductile | 2.808845 | 0 | 0 | 0.1053136 | 0.04202483 | 0 | 0.004763472 | 0 | 0 | 0.01087652 | 0.01006771 | 2.638277 | 0.021485 | 0 | 0.003522054 | 1.808041 | 0 | 0 | 0 | 0 | 0.02137685 | 0.005746262 | 0 | 0.00313176 | 0 | 0 | 0 | 0 | 0 | 0 | 0 | 0 | 0.002379385 | 0 | 0.009315339 | 0 | 0.01603028 | 0 | 0 | 0 | 0 | 0 | 0 | 0 | 0
3024 | Iron Particle | Metall | Silber | Ductile | 0.7155177 | 0 | 0 | 3.80261 | 0.1916392 | 0 | 0.001001599 | 0 | 0 | 0 | 0 | 0.6858083 | 0.02020126 | 0.0002398194 | 0.000206903 | 0 | 0 | 0 | 0 | 0 | 0 | 0 | 0 | 0.0006348161 | 0 | 0 | 0 | 0 | 0 | 0 | 0 | 0 | 0 | 0 | 0 | 0 | 0 | 0 | 0 | 0 | 0 | 0 | 0 | 0 | 0
3025 | Iron Particle | Metall | Silber | Ductile | 1.836984 | 0 | 0.02070911 | 0.04745603 | 0.04697169 | 0 | 0.008642904 | 0 | 0 | 0.01061319 | 0.005873225 | 2.481003 | 0.02513402 | 0 | 0.001199097 | 2.002417 | 0 | 0 | 0 | 0 | 0.00921659 | 0.002957773 | 0 | 0.001716355 | 0 | 0 | 0 | 0 | 0 | 0 | 0 | 0 | 0 | 0 | 0 | 0 | 0.03355121 | 0 | 0 | 0 | 0 | 0 | 0 | 0 | 0
3027 | Iron Particle | Metall | Silber | Ductile | 2.248354 | 0 | 0 | 0.02397724 | 0 | 0 | 0 | 0.002073733 | 0 | 0.008102135 | 0.01518386 | 4.34099 | 0.01046741 | 0.002713251 | 0.001979686 | 0 | 0 | 0 | 0 | 0 | 0 | 0.001688141 | 0 | 0.001495345 | 0 | 0 | 0 | 0 | 0 | 0 | 0 | 0 | 0 | 0 | 0 | 0.2936659 | 0 | 0 | 0 | 0 | 0 | 0 | 0 | 0 | 0
3028 | Iron Particle | Metall | Silber | Ductile | 2.897103 | 0 | 0.04077401 | 0.04855638 | 0.08583184 | 0 | 0.03158093 | 0 | 0 | 0.01996614 | 0.00891564 | 2.265269 | 0.02727828 | 0 | 0.001725759 | 2.101923 | 0 | 0 | 0 | 0 | 0.008186777 | 0.002920154 | 0 | 0.001335465 | 0 | 0 | 0 | 0.005144362 | 0 | 0 | 0 | 0 | 0 | 0 | 0.0104439 | 0 | 0.03503715 | 0 | 0 | 0 | 0 | 0.007457914 | 0 | 0 | 0
3029 | Iron Particle | Metall | Silber | Ductile | 0.7180147 | 0 | 0 | 0.001020408 | 0.101406 | 0.004401392 | 0.01701307 | 0.005986081 | 0 | 0.06395655 | 0.01274805 | 4.492077 | 0 | 0 | 0.002130161 | 0 | 0 | 0 | 0 | 0 | 0 | 0 | 0 | 0.001330763 | 0 | 0 | 0 | 0 | 0 | 0 | 0 | 0 | 0 | 0 | 0 | 0 | 0 | 0 | 0 | 0 | 0 | 0 | 0 | 0 | 0
3030 | Iron Particle | Metall | Silber | Ductile | 1.145711 | 0 | 0 | 0 | 0 | 0 | 0 | 0.001006301 | 0 | 0.005901439 | 0.01098937 | 4.223371 | 0.01519797 | 0.0009639801 | 0.004011098 | 0 | 0 | 0 | 0 | 0 | 0 | 0.001763378 | 0 | 0.001650522 | 0 | 0 | 0 | 0 | 0 | 0 | 0 | 0 | 0 | 0 | 0 | 0.433396 | 0 | 0 | 0 | 0 | 0 | 0 | 0 | 0 | 0
3031 | Iron Particle | Metall | Silber | Ductile | 3.217615 | 0 | 0.04375999 | 0.08780683 | 0.07685507 | 0 | 0 | 0 | 0 | 0.01331703 | 0.004443713 | 1.828919 | 0.03361234 | 0 | 0.006921847 | 2.590003 | 0 | 0 | 0 | 0 | 0.01050973 | 0.002957773 | 0 | 0.001443619 | 0 | 0 | 0 | 0 | 0 | 0 | 0 | 0 | 0 | 0 | 0 | 0 | 0 | 0 | 0 | 0 | 0 | 0 | 0 | 0 | 0
3032 | Iron Particle | Metall | Silber | Ductile | 1.017065 | 0 | 0 | 0.06238597 | 0 | 0 | 0 | 0.02278285 | 0.001895044 | 0.004448415 | 0.004119251 | 3.842373 | 0.0226982 | 0 | 0.001768081 | 0 | 0 | 0 | 0 | 0 | 0 | 0.001340167 | 0 | 0.002783786 | 0 | 0 | 0 | 0 | 0 | 0 | 0 | 0 | 0 | 0 | 0 | 0.7348632 | 0 | 0 | 0 | 0 | 0 | 0 | 0 | 0 | 0
3033 | Iron Particle | Metall | Silber | Ductile | 2.183565 | 0 | 0 | 0.002459325 | 0.1302737 | 0.006108342 | 0.01584219 | 0.006338757 | 0 | 0.001410703 | 0.01074015 | 4.504016 | 0.01032164 | 0.003254021 | 0.004829305 | 0 | 0 | 0 | 0 | 0 | 0 | 0 | 0 | 0.001161478 | 0 | 0 | 0 | 0 | 0 | 0 | 0 | 0 | 0 | 0 | 0 | 0.001025111 | 0 | 0 | 0 | 0 | 0 | 0.004556569 | 0 | 0 | 0
3035 | Iron Particle | Metall | Silber | Ductile | 1.64186 | 0 | 0.02502116 | 0.08095552 | 0.1010862 | 0 | 0.01550832 | 0.003639613 | 0 | 0.01323709 | 0.004283833 | 2.000724 | 0.03076742 | 0 | 0.005793285 | 2.366928 | 0 | 0 | 0 | 0 | 0.0138578 | 0.00385592 | 0 | 0.002576883 | 0 | 0 | 0 | 0 | 0 | 0 | 0 | 0 | 0 | 0 | 0 | 0 | 0.03229098 | 0 | 0 | 0 | 0 | 0 | 0 | 0 | 0
3036 | Iron Particle | Metall | Silber | Ductile | 1.198077 | 0 | 0.01549892 | 0.06096586 | 0.09510016 | 0 | 0.01031224 | 0 | 0 | 0.01047212 | 0.006973573 | 2.642533 | 0.02643657 | 0 | 0.001293144 | 1.784219 | 0 | 0 | 0 | 0 | 0.01066021 | 0.003460924 | 0 | 0.001081539 | 0 | 0 | 0 | 0 | 0 | 0 | 0 | 0 | 0 | 0 | 0.006437506 | 0 | 0.02601806 | 0 | 0 | 0 | 0 | 0 | 0 | 0 | 0
3037 | Iron Particle | Metall | Silber | Ductile | 0.8358507 | 0 | 0 | 0.03323615 | 0 | 0 | 0 | 0.002478134 | 0 | 0.004175679 | 0.01088122 | 4.039232 | 0.02311671 | 0.005304242 | 0.008544155 | 0 | 0 | 0 | 0 | 0 | 0 | 0.001232014 | 0 | 0.003145867 | 0 | 0 | 0 | 0 | 0 | 0 | 0 | 0 | 0 | 0 | 0 | 0.5532587 | 0 | 0 | 0 | 0 | 0 | 0.01761497 | 0 | 0 | 0
3038 | Iron Particle | Metall | Silber | Ductile | 0.9298552 | 0 | 0 | 0 | 0.01178407 | 0 | 0 | 0 | 0 | 0 | 0.004904542 | 1.673041 | 0 | 0.001086241 | 0.0009780871 | 3.00379 | 0 | 0 | 0 | 0 | 0 | 0 | 0 | 0 | 0 | 0 | 0 | 0 | 0 | 0 | 0 | 0 | 0 | 0 | 0 | 0 | 0 | 0 | 0 | 0 | 0 | 0 | 0.004937459 | 0 | 0
3040 | Iron Particle | Metall | Silber | Ductile | 2.165922 | 0 | 0 | 0.0439669 | 0 | 0.002101947 | 0 | 0.005111445 | 0.001029813 | 0.004274429 | 0.01477476 | 4.203447 | 0.01795354 | 0.006898335 | 0.007580175 | 0 | 0 | 0 | 0 | 0 | 0 | 0.002097244 | 0 | 0.001932662 | 0 | 0 | 0 | 0 | 0 | 0 | 0 | 0 | 0 | 0 | 0 | 0.3847973 | 0 | 0 | 0 | 0 | 0 | 0.006371673 | 0 | 0 | 0
3041 | Iron Particle | Metall | Silber | Ductile | 1.558417 | 0 | 0 | 0.03657481 | 0 | 0 | 0 | 0.007763566 | 0 | 0.005473526 | 0.007354463 | 3.738352 | 0.02267939 | 0 | 0.002355873 | 0 | 0 | 0 | 0 | 0 | 0 | 0.00303301 | 0.0004420201 | 0.003865325 | 0 | 0 | 0 | 0 | 0 | 0 | 0 | 0 | 0 | 0 | 0 | 0.8735916 | 0 | 0 | 0 | 0 | 0 | 0 | 0 | 0 | 0
3042 | Iron Particle | Metall | Silber | Ductile | 0.7140224 | 0 | 0 | 3.717102 | 0.1984153 | 0.001311953 | 0.0034139 | 0 | 9.874918e-05 | 0 | 0 | 0.7606555 | 0.01965579 | 0.0005548763 | 0.0004138061 | 0 | 0 | 0 | 0 | 0 | 0 | 0 | 0 | 0.0007194583 | 0 | 0 | 0 | 0 | 0 | 0 | 0 | 0 | 0 | 0 | 0 | 0 | 0 | 0 | 0 | 0 | 0 | 0 | 0 | 0 | 0
3043 | Iron Particle | Metall | Silber | Ductile | 1.256343 | 0 | 0.03696511 | 0.07468729 | 0.08436471 | 0.002755572 | 0 | 0.00222891 | 0 | 0.01694254 | 0.004011098 | 1.916637 | 0.0301232 | 0 | 0.0054218 | 2.501199 | 0 | 0 | 0 | 0 | 0.01172294 | 0.002995392 | 0 | 0.001537666 | 0 | 0 | 0 | 0 | 0 | 0 | 0 | 0 | 0 | 0.006169472 | 0 | 0 | 0 | 0 | 0 | 0 | 0 | 0 | 0.002337064 | 0 | 0
3044 | Iron Particle | Metall | Silber | Ductile | 1.537069 | 0 | 0 | 0.01599266 | 0.0618405 | 0 | 0.00429794 | 0.0005924951 | 0.001782188 | 0.8424151 | 0.0993887 | 3.250861 | 0.01247061 | 0.3784492 | 0.0170742 | 0 | 0 | 0 | 0 | 0 | 0 | 0 | 0.0006771372 | 0.01447381 | 0 | 0 | 0 | 0 | 0 | 0 | 0 | 0 | 0 | 0 | 0 | 0.001622308 | 0 | 0 | 0 | 0 | 0 | 0 | 0 | 0 | 0
3045 | Iron Particle | Metall | Silber | Ductile | 1.491686 | 0 | 0 | 0.03563435 | 0.05466943 | 0 | 0.005078529 | 0 | 0 | 0.01055676 | 0.01058497 | 2.482512 | 0.02393492 | 0 | 0.003206997 | 2.014328 | 0 | 0 | 0 | 0 | 0.01895984 | 0.00431675 | 0 | 0.002656823 | 0 | 0 | 0 | 0 | 0 | 0 | 0 | 0 | 0.002821405 | 0 | 0.009150757 | 0 | 0.02392551 | 0 | 0 | 0 | 0 | 0 | 0 | 0 | 0
3046 | Iron Particle | Metall | Silber | Ductile | 1.14162 | 0 | 0.02773911 | 0.07434873 | 0.2204223 | 0 | 0.01382488 | 0 | 0 | 0.01419637 | 0.006014295 | 2.413209 | 0.03262014 | 0 | 0.0009968965 | 1.856687 | 0 | 0 | 0 | 0 | 0.007852911 | 0.002694442 | 0 | 0.001152074 | 0 | 0 | 0 | 0 | 0 | 0 | 0 | 0 | 0 | 0 | 0.005906141 | 0 | 0.02374683 | 0 | 0 | 0 | 0 | 0 | 0 | 0 | 0
3047 | Iron Particle | Metall | Silber | Ductile | 2.564168 | 0 | 0 | 0.02011662 | 0.1179018 | 0.0194818 | 0 | 0.01662278 | 0.002708549 | 0.01338286 | 0.01682028 | 4.343327 | 0.01682028 | 0.00548293 | 0.008064516 | 0 | 0.0002116054 | 0 | 0 | 0 | 0 | 0.0007899934 | 0 | 0.00142481 | 0 | 0 | 0 | 0 | 0 | 0 | 0 | 0 | 0 | 0 | 0 | 0.1191856 | 0 | 0 | 0 | 0 | 0 | 0 | 0 | 0 | 0
3048 | Iron Particle | Metall | Silber | Ductile | 2.317869 | 0 | 0 | 0.02340355 | 0 | 0 | 0 | 0.005609894 | 0.0008981473 | 0.004439011 | 0.0108342 | 4.030579 | 0.01751152 | 0.004796389 | 0.003559673 | 0 | 0 | 0 | 0 | 0 | 0 | 0.001829211 | 0.0004984482 | 0.002473432 | 0 | 0 | 0 | 0 | 0 | 0 | 0 | 0 | 0 | 0 | 0 | 0.5959137 | 0 | 0 | 0 | 0 | 0 | 0 | 0 | 0 | 0
3049 | Iron Particle | Metall | Silber | Ductile | 1.252191 | 0 | 0 | 0 | 0 | 0 | 0 | 0.003785385 | 0 | 0.006888931 | 0.01307251 | 4.420944 | 0.01159127 | 0.00229004 | 0.003658422 | 0 | 0.0007006489 | 0 | 0 | 0 | 0 | 0 | 0 | 0.00319289 | 0 | 0 | 0 | 0 | 0 | 0 | 0 | 0 | 0 | 0 | 0 | 0.2362174 | 0 | 0 | 0 | 0 | 0 | 0 | 0 | 0 | 0
3050 | Iron Particle | Metall | Silber | Ductile | 6.574509 | 0 | 0 | 0.02640365 | 0.1542133 | 0.006884228 | 0 | 0.1056757 | 0.01701307 | 0.002266529 | 0.0235023 | 4.327673 | 0.0148688 | 0.004998589 | 0.005624001 | 0 | 0.0004232108 | 0 | 0 | 0 | 0 | 0.001354274 | 0 | 0.001909151 | 0 | 0 | 0 | 0 | 0 | 0 | 0 | 0 | 0 | 0 | 0 | 0.009526944 | 0 | 0 | 0 | 0 | 0 | 0 | 0 | 0 | 0
3051 | Iron Particle | Metall | Silber | Ductile | 2.025698 | 0 | 0.0198815 | 0.08258253 | 0.07575943 | 0 | 0.00875576 | 0 | 0 | 0.01287971 | 0.005779178 | 2.428618 | 0.02644127 | 0 | 0.002835512 | 1.981586 | 0 | 0 | 0 | 0 | 0.01239537 | 0.002797893 | 0 | 0.00164582 | 0 | 0 | 0 | 0 | 0 | 0 | 0 | 0 | 0.004011098 | 0 | 0.008370168 | 0 | 0.02800715 | 0 | 0 | 0 | 0 | 0 | 0 | 0 | 0
3052 | Iron Particle | Metall | Silber | Ductile | 3.624076 | 0 | 0 | 0 | 0 | 0 | 0 | 0.0002445218 | 0 | 0.005111445 | 0.01052384 | 4.181139 | 0.02033763 | 0.001777485 | 0.002111351 | 0 | 0 | 0 | 0 | 0 | 0 | 0.001575284 | 0 | 0.002191291 | 0 | 0 | 0 | 0 | 0 | 0 | 0 | 0 | 0 | 0 | 0 | 0.4772548 | 0 | 0 | 0 | 0 | 0 | 0 | 0 | 0 | 0
3053 | Iron Particle | Metall | Silber | Ductile | 2.41524 | 0 | 0.03188658 | 0.0439857 | 0.05505972 | 0 | 0.008859212 | 0 | 0 | 0.01226371 | 0.008374871 | 2.928078 | 0.02743816 | 0 | 0.01012414 | 1.537506 | 0 | 0 | 0 | 0 | 0.007462616 | 0.001669331 | 0 | 0.0007382677 | 0 | 0 | 0 | 0 | 0 | 0 | 0 | 0 | 0 | 0 | 0 | 0 | 0.02547729 | 0 | 0 | 0 | 0 | 0 | 0 | 0 | 0
3054 | Iron Particle | Metall | Silber | Ductile | 2.912207 | 0 | 0 | 0 | 0.0068278 | 0 | 0 | 0 | 0 | 0 | 0.003080034 | 0.6038371 | 0 | 0.000578388 | 0.0008699332 | 4.079305 | 0 | 0 | 0 | 0 | 0 | 0 | 0 | 0 | 0 | 0 | 0 | 0 | 0 | 0 | 0 | 0 | 0 | 0 | 0 | 0 | 0 | 0 | 0 | 0 | 0 | 0 | 0 | 0 | 0
3055 | Iron Particle | Metall | Silber | Ductile | 11.73408 | 0 | 0 | 0.001537666 | 0.09046365 | 0.02997273 | 0.01126681 | 0.009315339 | 0 | 0.005661619 | 0.0198721 | 4.517761 | 0 | 0.00526192 | 0.004796389 | 0 | 0 | 0 | 0 | 0 | 0 | 0 | 0.002826107 | 0.00186683 | 0 | 0 | 0 | 0 | 0 | 0 | 0 | 0 | 0 | 0 | 0 | 0 | 0 | 0 | 0 | 0 | 0 | 0.001495345 | 0 | 0 | 0
3056 | Iron Particle | Metall | Silber | Ductile | 5.377786 | 0 | 0 | 0.02998213 | 0 | 0 | 0 | 0.004119251 | 0 | 0.004189787 | 0.01737986 | 4.452694 | 0.01106931 | 0 | 0.006117747 | 0 | 0 | 0 | 0 | 0 | 0 | 0 | 0 | 0.005962569 | 0 | 0 | 0 | 0 | 0 | 0 | 0 | 0 | 0 | 0 | 0 | 0.170822 | 0 | 0 | 0 | 0 | 0 | 0 | 0 | 0 | 0
3057 | Iron Particle | Metall | Silber | Ductile | 3.565358 | 0 | 0 | 0.001989091 | 0.08444465 | 0 | 0.02541616 | 0.01055205 | 0 | 0.005431205 | 0.02418885 | 4.523596 | 0 | 0.00548293 | 0.006997085 | 0 | 0 | 0 | 0 | 0 | 0 | 0 | 0 | 0.003597291 | 0 | 0 | 0 | 0 | 0 | 0 | 0.00660679 | 0 | 0 | 0 | 0 | 0.00379479 | 0 | 0 | 0 | 0 | 0 | 0 | 0 | 0 | 0
3058 | Iron Particle | Metall | Silber | Ductile | 4.783081 | 0 | 0 | 0.0006583278 | 0.09146995 | 0 | 0.01895514 | 0.009827894 | 0 | 0.005243111 | 0.01806169 | 4.550611 | 0 | 0 | 0.003968776 | 0 | 0 | 0 | 0 | 0 | 0 | 0 | 0 | 0.003296342 | 0 | 0 | 0 | 0 | 0 | 0 | 0 | 0 | 0 | 0 | 0 | 0 | 0 | 0 | 0 | 0 | 0 | 0 | 0 | 0 | 0
3059 | Copper Bearing Particle | Metall | Silber | Ductile | 2.535484 | 0 | 0 | 0.01311013 | 0.0857425 | 0 | 0 | 0.01722468 | 0.002689739 | 0.6915405 | 0.01368381 | 3.49637 | 0 | 0.3095646 | 0.03110129 | 0 | 0 | 0 | 0 | 0 | 0 | 0.0006254115 | 0 | 0.03664535 | 0 | 0 | 0 | 0 | 0 | 0 | 0 | 0 | 0 | 0 | 0 | 0.002271231 | 0 | 0 | 0 | 0 | 0 | 0.001170883 | 0 | 0 | 0
3061 | Iron Particle | Metall | Silber | Ductile | 0.7085771 | 0 | 0 | 0.06759616 | 0.1655695 | 0.00283081 | 0.02041287 | 0.002652121 | 0.00355497 | 0.6608765 | 0.02023888 | 3.729968 | 0 | 0.0100395 | 0.01040158 | 0 | 0 | 0 | 0 | 0 | 0 | 0 | 0 | 0.002050221 | 0 | 0 | 0 | 0 | 0 | 0 | 0 | 0 | 0 | 0 | 0 | 0.004382583 | 0 | 0 | 0 | 0 | 0 | 0.001758676 | 0 | 0 | 0
3062 | Iron Particle | Metall | Silber | Ductile | 0.4132324 | 0 | 0 | 0.03401674 | 0.03824885 | 0.04526944 | 0 | 0.003733659 | 0 | 0.002275933 | 0.01352864 | 4.023136 | 0.02435813 | 0.00377598 | 0.008685225 | 0 | 0.0002398194 | 0 | 0 | 0 | 0 | 0.002257124 | 0 | 0.002219505 | 0 | 0 | 0 | 0 | 0 | 0 | 0 | 0 | 0 | 0 | 0 | 0.5005972 | 0 | 0 | 0 | 0 | 0 | 0 | 0 | 0 | 0
3063 | Iron Particle | Metall | Silber | Ductile | 0.900522 | 0 | 0 | 0.01149723 | 0 | 0.01924668 | 0 | 0.02252892 | 0.002511051 | 0.001824509 | 0.01367441 | 4.264145 | 0.01397536 | 0.001612903 | 0.009588075 | 0 | 0.0001692843 | 0 | 0 | 0 | 0 | 0.001011003 | 0 | 0.001758676 | 0 | 0 | 0 | 0 | 0 | 0 | 0 | 0 | 0 | 0 | 0 | 0.338799 | 0 | 0 | 0 | 0 | 0 | 0 | 0 | 0 | 0
3064 | Iron Particle | Metall | Silber | Ductile | 0.5999671 | 0 | 0 | 0.02745227 | 0.1150005 | 0.007279225 | 0 | 0.005732155 | 0 | 0.002812 | 0.009268316 | 4.284473 | 0.01685319 | 0.004702342 | 0.01254115 | 0 | 0 | 0 | 0 | 0 | 0 | 0.001114455 | 0 | 0.001504749 | 0 | 0 | 0 | 0 | 0 | 0 | 0.002294743 | 0 | 0 | 0 | 0 | 0.2111916 | 0 | 0 | 0 | 0 | 0 | 0 | 0 | 0 | 0
3065 | Iron Particle | Metall | Silber | Ductile | 0.4985893 | 0 | 0.02602276 | 0.1429794 | 0.1508464 | 0 | 0.03606226 | 0.005774476 | 0 | 0.01388131 | 0.002877833 | 0.776051 | 0.0256936 | 0.000550174 | 0.005779178 | 3.494931 | 0 | 0 | 0 | 0 | 0.01040628 | 0.00303301 | 0 | 0.002605097 | 0 | 0 | 0 | 0 | 0 | 0 | 0 | 0 | 0.003940562 | 0 | 0 | 0 | 0 | 0 | 0 | 0 | 0 | 0 | 0 | 0 | 0
3066 | Iron Particle | Metall | Silber | Ductile | 2.121842 | 0 | 0 | 0.004551867 | 0.1944747 | 0.006893633 | 0.01698956 | 0.00349384 | 0 | 0.002492241 | 0.009456409 | 4.416435 | 0.01237186 | 0.00311295 | 0.00534186 | 0 | 0 | 0 | 0 | 0 | 0 | 0 | 0 | 0.001340167 | 0 | 0 | 0 | 0 | 0 | 0 | 0 | 0 | 0 | 0 | 0 | 0.02396784 | 0 | 0 | 0 | 0 | 0 | 0.00142481 | 0 | 0 | 0
3067 | Iron Particle | Metall | Silber | Ductile | 0.7384369 | 0 | 0.01832503 | 0.08731778 | 0.09683532 | 0 | 0.02267939 | 0.003023606 | 0 | 0.01277156 | 0.0040158 | 1.65964 | 0.02735822 | 0 | 0.004923352 | 2.732211 | 0 | 0 | 0 | 0 | 0.0188658 | 0.005026803 | 0 | 0.003522054 | 0 | 0 | 0 | 0 | 0 | 0 | 0 | 0 | 0 | 0 | 0 | 0 | 0 | 0 | 0 | 0 | 0 | 0.002101947 | 0.002224208 | 0 | 0
3068 | Iron Particle | Metall | Silber | Ductile | 0.538926 | 0 | 0 | 0.02819994 | 0.09403743 | 0 | 0.002920154 | 0.008285526 | 0 | 0.735103 | 0.02295213 | 3.71825 | 0 | 0.00973855 | 0.00847362 | 0 | 0 | 0 | 0 | 0 | 0 | 0 | 0.02083137 | 0.002440515 | 0 | 0 | 0 | 0 | 0 | 0 | 0.0409621 | 0 | 0 | 0 | 0 | 0.01015236 | 0 | 0 | 0 | 0 | 0 | 0 | 0 | 0 | 0
3069 | Iron Particle | Metall | Silber | Ductile | 0.4168485 | 0 | 0 | 0.03957021 | 0.1020455 | 0.002614502 | 0.008412489 | 0.0007946958 | 0 | 0.7599643 | 0.01890341 | 3.748918 | 0 | 0.006954763 | 0.009305934 | 0 | 0 | 0 | 0 | 0 | 0 | 0 | 0 | 0 | 0 | 0 | 0 | 0 | 0 | 0 | 0 | 0 | 0 | 0 | 0 | 0.003799492 | 0 | 0 | 0 | 0 | 0 | 0.001053325 | 0 | 0 | 0
3070 | Iron Particle | Metall | Silber | Ductile | 0.4442867 | 0 | 0 | 0.00971974 | 0.1955422 | 0.009108436 | 0.05874636 | 0.1886674 | 0 | 0 | 0.01611493 | 4.216491 | 0 | 0.001725759 | 0.004580081 | 0 | 0 | 0 | 0 | 0 | 0 | 0 | 0 | 0.001396596 | 0 | 0 | 0 | 0 | 0 | 0 | 0 | 0 | 0 | 0 | 0 | 0 | 0 | 0 | 0 | 0 | 0 | 0 | 0 | 0 | 0
3071 | Iron Particle | Metall | Silber | Ductile | 0.6543073 | 0 | 0 | 0.04340261 | 0.005407693 | 0 | 0 | 0 | 0 | 0 | 0.003437412 | 0.08430358 | 0 | 0.0004655318 | 0.0007899934 | 4.530039 | 0 | 0 | 0 | 0 | 0 | 0 | 0 | 0 | 0 | 0 | 0 | 0 | 0 | 0 | 0.001358977 | 0 | 0 | 0 | 0 | 0 | 0 | 0 | 0 | 0 | 0 | 0.0331374 | 0 | 0 | 0
3072 | Iron Particle | Metall | Silber | Ductile | 0.4209254 | 0 | 0 | 0.02543497 | 0 | 0 | 0 | 0.003263425 | 0.001166181 | 0.005149064 | 0.008887426 | 4.175543 | 0.0299257 | 0.001438917 | 0.001763378 | 0 | 0 | 0 | 0 | 0 | 0 | 0.001020408 | 0 | 0.001956174 | 0 | 0 | 0 | 0 | 0 | 0 | 0 | 0 | 0 | 0 | 0 | 0.4467977 | 0 | 0 | 0 | 0 | 0 | 0 | 0 | 0 | 0
3073 | Iron Particle | Metall | Silber | Ductile | 0.1627057 | 0 | 0 | 0.001095646 | 0.1398053 | 0.002854321 | 0.005177278 | 0.002050221 | 0.002821405 | 0.005186683 | 0.008511239 | 4.52733 | 0 | 0.001048622 | 0.001579987 | 0 | 0 | 0 | 0 | 0 | 0 | 0 | 0 | 0.0008276122 | 0 | 0 | 0 | 0 | 0 | 0 | 0 | 0 | 0 | 0 | 0 | 0 | 0 | 0 | 0 | 0 | 0 | 0.003799492 | 0 | 0 | 0
3074 | Iron Particle | Metall | Silber | Ductile | 0.4787407 | 0 | 0 | 0.06230603 | 0.04472867 | 0 | 0.001608201 | 0 | 0 | 0.01222609 | 0.006263519 | 2.62094 | 0.02605568 | 0 | 0.004504843 | 1.851472 | 0 | 0 | 0 | 0 | 0.02278755 | 0.005807392 | 0 | 0.003263425 | 0 | 0 | 0 | 0 | 0 | 0 | 0 | 0 | 0.002243017 | 0 | 0.005779178 | 0 | 0.0242923 | 0 | 0 | 0 | 0 | 0 | 0.008064516 | 0 | 0
3075 | Iron Particle | Metall | Silber | Ductile | 0.4751199 | 0 | 0.02256654 | 0.08363585 | 0.2059579 | 0 | 0.02474842 | 0.005835606 | 0 | 0.01363679 | 0.007744757 | 1.689199 | 0.02305088 | 0 | 0.007608389 | 2.585479 | 0 | 0 | 0 | 0 | 0.01625129 | 0.004777579 | 0 | 0.003268128 | 0 | 0 | 0 | 0 | 0 | 0 | 0 | 0 | 0.003159974 | 0 | 0 | 0 | 0 | 0 | 0 | 0 | 0 | 0.003550268 | 0.001871532 | 0 | 0
3076 | Iron Particle | Metall | Silber | Ductile | 0.6827424 | 0 | 0 | 0.04183673 | 0.1309696 | 0.00283081 | 0.009033199 | 0.002553372 | 0.002953071 | 0.7103169 | 0.02775322 | 3.746845 | 0 | 0.006531553 | 0.005266623 | 0 | 0 | 0 | 0 | 0 | 0 | 0 | 0.0007053513 | 0.00162701 | 0 | 0 | 0 | 0 | 0 | 0 | 0 | 0 | 0 | 0 | 0 | 0.01248002 | 0 | 0 | 0 | 0 | 0 | 0 | 0 | 0 | 0
3077 | Iron Particle | Metall | Silber | Ductile | 1.056207 | 0 | 0 | 0.04415499 | 0.04935578 | 0 | 0.01047682 | 0 | 0 | 0 | 0.004725853 | 1.061549 | 0.01833443 | 3.510449 | 0.002322957 | 0 | 0 | 0 | 0 | 0 | 0 | 0 | 0 | 0 | 0 | 0 | 0 | 0 | 0 | 0 | 0 | 0 | 0 | 0 | 0 | 0 | 0 | 0 | 0 | 0 | 0 | 0.0009686824 | 0 | 0 | 0
3078 | Iron Particle | Metall | Silber | Ductile | 0.3157858 | 0 | 0 | 0.01098937 | 0.2063529 | 0.136777 | 0.02459795 | 0.007044108 | 0 | 0.002873131 | 0.009541051 | 4.297188 | 0 | 0 | 0.003620803 | 0 | 0 | 0 | 0 | 0 | 0 | 0 | 0.0005313646 | 0.001232014 | 0 | 0 | 0 | 0 | 0 | 0 | 0 | 0 | 0 | 0 | 0 | 0.001349572 | 0 | 0 | 0 | 0 | 0 | 0 | 0 | 0 | 0
3079 | Iron Particle | Metall | Silber | Ductile | 0.2469106 | 0 | 0 | 0.001551773 | 0.1150804 | 0 | 0.01488291 | 0.01015236 | 0 | 0.03780213 | 0.009094329 | 4.507731 | 0 | 0 | 0.003004796 | 0 | 0 | 0 | 0 | 0 | 0 | 0 | 0 | 0.002769679 | 0 | 0 | 0 | 0 | 0 | 0 | 0 | 0 | 0 | 0 | 0 | 0 | 0 | 0 | 0 | 0 | 0 | 0 | 0 | 0 | 0
3080 | Iron Particle | Metall | Silber | Ductile | 0.3165664 | 0 | 0 | 0.0162607 | 0 | 0.007693031 | 0 | 0.02446158 | 0.003931158 | 0.004565974 | 0.008581774 | 4.20039 | 0.01881407 | 0 | 0.004114549 | 0 | 0 | 0 | 0 | 0 | 0 | 0.0009169566 | 0 | 0.002435813 | 0 | 0 | 0 | 0 | 0 | 0 | 0 | 0 | 0 | 0 | 0 | 0.4100677 | 0 | 0 | 0 | 0 | 0 | 0 | 0 | 0 | 0
3081 | Iron Particle | Metall | Silber | Ductile | 0.409273 | 0 | 0 | 0.01579046 | 0.07806828 | 0.002840214 | 0.006291733 | 0.002012602 | 0.002275933 | 0.7056005 | 0.0206903 | 3.838122 | 0 | 0.01532493 | 0.008050409 | 0 | 0 | 0 | 0 | 0 | 0 | 0 | 0 | 0.001528261 | 0 | 0 | 0 | 0 | 0 | 0 | 0 | 0 | 0 | 0 | 0 | 0.004612997 | 0 | 0 | 0 | 0 | 0 | 0.001133264 | 0 | 0 | 0
3082 | Iron Particle | Metall | Silber | Ductile | 0.9261779 | 0 | 0.03363115 | 0.1275698 | 0.3727123 | 0.006113044 | 0.05354086 | 0.09897489 | 0 | 0.01402709 | 0.006644409 | 2.040967 | 0.02788489 | 0 | 0.004218001 | 1.852323 | 0 | 0 | 0 | 0 | 0.01556475 | 0.006874824 | 0 | 0.003475031 | 0 | 0 | 0 | 0 | 0 | 0 | 0 | 0 | 0.002666228 | 0 | 0.008478322 | 0 | 0.02155553 | 0 | 0 | 0 | 0 | 0.002012602 | 0.003108248 | 0 | 0
3083 | Iron Particle | Metall | Silber | Ductile | 0.3629032 | 0 | 0 | 0.02195053 | 0 | 0 | 0 | 0.001655224 | 0 | 0.003465626 | 0.008939152 | 3.986316 | 0.02118875 | 0.003056522 | 0.003996991 | 0 | 0.0003432709 | 0 | 0 | 0 | 0 | 0.002275933 | 0 | 0.00216778 | 0 | 0 | 0 | 0 | 0 | 0 | 0.001965579 | 0 | 0 | 0 | 0 | 0.6450155 | 0 | 0 | 0 | 0 | 0 | 0 | 0 | 0 | 0
3084 | Iron Particle | Metall | Silber | Ductile | 0.9385451 | 0 | 0.02345998 | 0.1549798 | 0.1522195 | 0 | 0.03305276 | 0 | 0 | 0.01143139 | 0.005779178 | 2.709386 | 0.02585348 | 0 | 0.001711652 | 1.540257 | 0 | 0 | 0 | 0 | 0.01178407 | 0.003465626 | 0 | 0.001213204 | 0 | 0 | 0 | 0 | 0 | 0 | 0 | 0 | 0 | 0 | 0.006009593 | 0 | 0.02056334 | 0 | 0 | 0 | 0 | 0 | 0 | 0 | 0
3085 | Iron Particle | Metall | Silber | Ductile | 0.9810072 | 0 | 0 | 0.03308568 | 0 | 0 | 0 | 0.005656917 | 0.001203799 | 0.00505972 | 0.008050409 | 4.004077 | 0.01751622 | 0.001514154 | 0.004279131 | 0 | 0 | 0 | 0 | 0 | 0 | 0.001739866 | 0.0006489232 | 0.002261826 | 0 | 0 | 0 | 0 | 0 | 0 | 0.002195994 | 0 | 0 | 0 | 0 | 0.6150522 | 0 | 0 | 0 | 0 | 0 | 0 | 0 | 0 | 0
3086 | Iron Particle | Metall | Silber | Ductile | 0.4959043 | 0 | 0 | 0.007631901 | 0 | 0.07118875 | 0 | 0.001594094 | 0 | 0.001255525 | 0.008026897 | 4.276418 | 0.01358977 | 0.006395185 | 0.001471833 | 0 | 0 | 0 | 0 | 0 | 0 | 0.001119157 | 0 | 0.001170883 | 0 | 0 | 0 | 0 | 0 | 0 | 0 | 0 | 0 | 0 | 0 | 0.3124753 | 0 | 0 | 0 | 0 | 0 | 0 | 0 | 0 | 0
3087 | Iron Particle | Metall | Silber | Ductile | 0.519637 | 0 | 0 | 0 | 0 | 0 | 0 | 0.003818302 | 0.003639613 | 0.02432051 | 0.01399417 | 3.934797 | 0.0277015 | 0.001984388 | 0.002243017 | 0 | 0 | 0 | 0 | 0 | 0 | 0.001161478 | 0 | 0.002797893 | 0 | 0 | 0 | 0 | 0 | 0 | 0.008793379 | 0 | 0 | 0 | 0 | 0.6770949 | 0 | 0 | 0 | 0 | 0 | 0 | 0 | 0 | 0
3088 | Iron Particle | Metall | Gelb, silber | Ductile | 0.3832738 | 0 | 0 | 0.005351265 | 0.2475971 | 0.01188282 | 0.04058121 | 0.008685225 | 0 | 0.002628609 | 0.009592777 | 4.304058 | 0 | 0.005125553 | 0.01248942 | 0 | 0 | 0 | 0 | 0 | 0 | 0 | 0 | 0.00275087 | 0 | 0 | 0 | 0 | 0 | 0 | 0.04351077 | 0 | 0 | 0 | 0 | 0.00244992 | 0 | 0 | 0 | 0 | 0 | 0.005393586 | 0 | 0 | 0
3089 | Iron Particle | Metall | Silber | Ductile | 0.2999248 | 0 | 0 | 0.05841249 | 0.0592354 | 0 | 0.01111163 | 0 | 0 | 0.004725853 | 0.002685037 | 2.740812 | 0.006047212 | 1.814253 | 0.0007946958 | 0 | 0 | 0 | 0 | 0 | 0 | 0.0003620803 | 0 | 0.0005548763 | 0 | 0 | 0 | 0 | 0 | 0 | 0 | 0 | 0 | 0 | 0 | 0.0020079 | 0 | 0 | 0 | 0 | 0 | 0.001340167 | 0 | 0 | 0
3090 | Iron Particle | Metall | Silber | Ductile | 0.5439246 | 0 | 0 | 0.02686448 | 0 | 0 | 0 | 0.001481238 | 0 | 0.004302643 | 0.005910844 | 4.121429 | 0.02202107 | 0.004142763 | 0.001438917 | 0 | 0 | 0 | 0 | 0 | 0 | 0.001100348 | 0 | 0.001951472 | 0 | 0 | 0 | 0 | 0 | 0 | 0 | 0 | 0 | 0 | 0 | 0.5117041 | 0 | 0 | 0 | 0 | 0 | 0 | 0 | 0 | 0
3091 | Iron Particle | Metall | Silber | Ductile | 1.607204 | 0 | 0 | 0.03218753 | 0 | 0.004429606 | 0 | 0.004439011 | 0.0004514248 | 0.003813599 | 0.01166181 | 4.301425 | 0.02236434 | 0.001542368 | 0.001020408 | 0 | 0 | 0 | 0 | 0 | 0 | 0.00104392 | 0 | 0.001659927 | 0 | 0 | 0 | 0 | 0 | 0 | 0.003428007 | 0 | 0 | 0 | 0 | 0.3128703 | 0 | 0 | 0 | 0 | 0 | 0 | 0 | 0 | 0
3092 | Iron Particle | Metall | Silber | Ductile | 0.7222985 | 0 | 0 | 0.04751716 | 0.07592401 | 0.006761967 | 0 | 0.003992288 | 0 | 0.001735164 | 0.005468823 | 4.387388 | 0.01128562 | 0.002252422 | 0.007152262 | 0 | 0 | 0 | 0 | 0 | 0 | 0.0007100536 | 0 | 0.0009733847 | 0 | 0 | 0 | 0 | 0 | 0 | 0 | 0 | 0 | 0 | 0 | 0.1511662 | 0 | 0 | 0 | 0 | 0 | 0 | 0 | 0 | 0
3093 | Iron Particle | Metall | Silber | Ductile | 0.9095269 | 0 | 0 | 0.05005643 | 0 | 0 | 0 | 0.006559767 | 0.003070629 | 0.004222703 | 0.00809273 | 4.128694 | 0.01817455 | 0.002426408 | 0.001429512 | 0 | 0 | 0 | 0 | 0 | 0 | 0.001528261 | 0 | 0.002200696 | 0 | 0 | 0 | 0 | 0 | 0 | 0 | 0 | 0 | 0 | 0 | 0.4758817 | 0 | 0 | 0 | 0 | 0 | 0 | 0 | 0 | 0
3094 | Iron Particle | Metall | Silber | Ductile | 0.5052807 | 0 | 0 | 0.0136509 | 0 | 0 | 0 | 0.0006724349 | 0 | 0.002548669 | 0.008337252 | 4.051622 | 0.02030001 | 0 | 0.002656823 | 0 | 0 | 0 | 0 | 0 | 0 | 0.001570582 | 0 | 0.00230885 | 0 | 0 | 0 | 0 | 0 | 0 | 0 | 0 | 0 | 0 | 0 | 0.5981191 | 0 | 0 | 0 | 0 | 0 | 0 | 0 | 0 | 0
3095 | Iron Particle | Metall | Silber | Ductile | 0.4432992 | 0 | 0 | 0.01387191 | 0 | 0 | 0 | 0.001871532 | 0 | 0.003380984 | 0.01127151 | 4.149436 | 0.02052572 | 0.01374494 | 0.003197592 | 0 | 0 | 0 | 0 | 0 | 0 | 0.001443619 | 0 | 0.001857425 | 0 | 0 | 0 | 0 | 0 | 0 | 0 | 0 | 0 | 0 | 0 | 0.4817408 | 0 | 0 | 0 | 0 | 0 | 0 | 0 | 0 | 0
3096 | Iron Particle | Metall | Silber | Ductile | 0.4686495 | 0 | 0 | 0.02164488 | 0 | 0 | 0 | 0.001015706 | 0 | 0.005835606 | 0.005892034 | 4.160087 | 0.02074203 | 0 | 0.003056522 | 0 | 0 | 0 | 0 | 0 | 0 | 0.001631713 | 0.000564281 | 0.002275933 | 0 | 0 | 0 | 0 | 0 | 0 | 0.001979686 | 0 | 0 | 0 | 0 | 0.4770761 | 0 | 0 | 0 | 0 | 0 | 0 | 0 | 0 | 0
3097 | Iron Particle | Metall | Silber | Ductile | 0.3275228 | 0 | 0 | 0.003291639 | 0.1743863 | 0.00497978 | 0.07434402 | 0.04182733 | 0 | 0 | 0.01488291 | 4.346882 | 0.03770338 | 0 | 0.001471833 | 0 | 0 | 0 | 0 | 0 | 0 | 0 | 0 | 0.0005172576 | 0 | 0 | 0 | 0 | 0 | 0 | 0 | 0 | 0 | 0 | 0 | 0 | 0 | 0 | 0 | 0 | 0 | 0.002031412 | 0 | 0 | 0
3098 | Iron Particle | Metall | Silber | Ductile | 0.5205963 | 0 | 0.06437976 | 3.584699 | 0.1504608 | 0 | 0 | 0.003879432 | 0 | 0.007472021 | 0.003178783 | 0.5166698 | 0 | 0.000771184 | 0.002877833 | 0.3635992 | 0 | 0 | 0 | 0 | 0 | 0 | 0 | 0 | 0 | 0 | 0 | 0 | 0 | 0 | 0.003639613 | 0 | 0 | 0 | 0 | 0 | 0 | 0 | 0 | 0 | 0 | 0.0007147559 | 0 | 0 | 0
3099 | Iron Particle | Metall | Silber | Ductile | 0.4829728 | 0 | 0.01838145 | 0.04523183 | 0.138578 | 0 | 0.00512085 | 0 | 0 | 0.009428195 | 0.004918649 | 2.749671 | 0.02375623 | 0 | 0.001438917 | 1.648034 | 0 | 0 | 0 | 0 | 0.01254115 | 0.003254021 | 0 | 0.001772783 | 0 | 0 | 0 | 0 | 0 | 0 | 0 | 0 | 0.009150757 | 0 | 0.005821499 | 0 | 0.02524217 | 0 | 0 | 0 | 0 | 0 | 0 | 0 | 0
3100 | Iron Particle | Metall | Silber | Ductile | 0.3229286 | 0 | 0 | 0.1900357 | 0.4663547 | 0.01050503 | 0.04522242 | 0.01035926 | 0 | 0.6786514 | 0.01752093 | 3.257119 | 0 | 0.009334148 | 0.003625506 | 0 | 0 | 0 | 0 | 0 | 0 | 0.001796295 | 0 | 0.0007100536 | 0 | 0 | 0 | 0 | 0 | 0 | 0 | 0 | 0 | 0 | 0 | 0.009240102 | 0 | 0 | 0 | 0 | 0 | 0.001862127 | 0 | 0 | 0
3102 | Iron Particle | Metall | Silber | Ductile | 0.3874118 | 0 | 0 | 0.05560519 | 0 | 0 | 0 | 0.004692937 | 0 | 0.003028308 | 0.009898429 | 3.804425 | 0.02021537 | 0.003065927 | 0.005746262 | 0 | 0.0004514248 | 0 | 0 | 0 | 0 | 0.003540863 | 0 | 0.003145867 | 0 | 0 | 0 | 0 | 0 | 0 | 0 | 0 | 0 | 0 | 0 | 0.7885263 | 0 | 0 | 0 | 0 | 0 | 0 | 0 | 0 | 0
3103 | Iron Particle | Metall | Gelb, silber | Ductile | 0.4099455 | 0 | 0 | 0.0252986 | 0.03584125 | 0 | 0 | 0.003122355 | 0 | 0.04049657 | 0.02015424 | 4.163021 | 0.02003668 | 0.01955704 | 0.007001787 | 0 | 0 | 0 | 0 | 0 | 0 | 0.001829211 | 0 | 0.001598796 | 0 | 0 | 0 | 0 | 0 | 0 | 0.001495345 | 0 | 0 | 0 | 0 | 0.3557933 | 0 | 0 | 0 | 0 | 0 | 0.006757265 | 0 | 0 | 0
3104 | Iron Particle | Metall | Silber | Ductile | 0.4306593 | 0 | 0 | 0.09012978 | 0.2462193 | 0.005506442 | 0 | 0.02257124 | 0 | 0.004105144 | 0.01510392 | 4.032982 | 0.02390671 | 0.01076366 | 0.01604439 | 0 | 0 | 0 | 0 | 0 | 0 | 0.002896643 | 0 | 0.00162701 | 0 | 0 | 0 | 0 | 0 | 0 | 0 | 0 | 0 | 0 | 0 | 0.2235258 | 0 | 0 | 0 | 0 | 0 | 0.006959466 | 0 | 0 | 0
3105 | Iron Particle | Metall | Silber | Ductile | 0.559226 | 0 | 0 | 0.009099031 | 0.02614972 | 0.007867018 | 0 | 0.001358977 | 0 | 0.002280636 | 0.009390577 | 4.398053 | 0.01945829 | 0.003141164 | 0.002652121 | 0 | 0 | 0 | 0 | 0 | 0 | 0.001401298 | 0 | 0.000949873 | 0 | 0 | 0 | 0 | 0 | 0 | 0 | 0 | 0 | 0 | 0 | 0.2205351 | 0 | 0 | 0 | 0 | 0 | 0 | 0 | 0 | 0
3106 | Iron Particle | Metall | Silber | Ductile | 0.1777673 | 0 | 0 | 0.00192796 | 0.1788865 | 0.008360764 | 0.02417944 | 0.002675632 | 0 | 0.02792251 | 0.01560237 | 4.419755 | 0.01728581 | 0 | 0.001702248 | 0 | 0 | 0 | 0 | 0 | 0 | 0 | 0 | 0.001015706 | 0 | 0 | 0 | 0 | 0 | 0 | 0 | 0 | 0 | 0 | 0 | 0 | 0 | 0 | 0 | 0 | 0 | 0.003023606 | 0 | 0 | 0
3107 | Iron Particle | Metall | Silber | Ductile | 7.68476 | 0 | 0 | 0.008892128 | 0.208483 | 0.005116148 | 0.02648829 | 0.004354368 | 0 | 0.0009545754 | 0.005318349 | 4.413971 | 0 | 0.00132606 | 0.02479545 | 0 | 0 | 0 | 0 | 0 | 0 | 0 | 0 | 0.001039218 | 0 | 0 | 0 | 0 | 0 | 0 | 0 | 0 | 0 | 0 | 0 | 0.001354274 | 0 | 0 | 0 | 0 | 0 | 0 | 0 | 0 | 0
3108 | Iron Particle | Metall | Silber | Ductile | 2.697762 | 0 | 0 | 0.03094611 | 0 | 0 | 0 | 0.00327283 | 0 | 0.004993887 | 0.01482648 | 3.77986 | 0.01208032 | 0.2089344 | 0.003625506 | 0 | 0.000178689 | 0 | 0 | 0 | 0 | 0.001641117 | 0 | 0.002299445 | 0 | 0 | 0 | 0 | 0 | 0 | 0 | 0 | 0 | 0 | 0 | 0.6396831 | 0 | 0 | 0 | 0 | 0 | 0 | 0 | 0 | 0
3109 | Iron Particle | Metall | Silber | Ductile | 5.282046 | 0 | 0 | 0.04782752 | 0.05109094 | 0 | 0 | 0.006691432 | 0.0005125553 | 0.003832409 | 0.01677796 | 4.049572 | 0.01855074 | 0.01050033 | 0.01270573 | 0 | 0.0002821405 | 0 | 0 | 0 | 0 | 0.001594094 | 0 | 0.001391893 | 0 | 0 | 0 | 0 | 0 | 0 | 0 | 0 | 0 | 0 | 0 | 0.4810119 | 0 | 0 | 0 | 0 | 0 | 0 | 0 | 0 | 0
3110 | Iron Particle | Metall | Silber | Ductile | 8.152375 | 0 | 0 | 0 | 0.2987962 | 0.005548763 | 0.01778426 | 0.006272924 | 0 | 0 | 0.01042979 | 4.337896 | 0 | 0.003084736 | 0.0152638 | 0 | 0 | 0 | 0 | 0 | 0 | 0 | 0.0005689834 | 0.001420107 | 0 | 0 | 0 | 0 | 0 | 0 | 0 | 0 | 0 | 0 | 0 | 0.002407599 | 0 | 0 | 0 | 0 | 0 | 0.002534562 | 0 | 0 | 0
3111 | Iron Particle | Metall | Silber | Ductile | 4.009913 | 0 | 0 | 0.001467131 | 0.1197545 | 0.005576977 | 0.02588169 | 0.006442208 | 0 | 0.005915546 | 0.004429606 | 4.517653 | 0 | 0.00787172 | 0.003940562 | 0 | 0 | 0 | 0 | 0 | 0 | 0 | 0 | 0.001782188 | 0 | 0 | 0 | 0 | 0 | 0 | 0 | 0 | 0 | 0 | 0 | 0.001387191 | 0 | 0 | 0 | 0 | 0 | 0 | 0 | 0 | 0
3112 | Iron Particle | Metall | Silber | Fastening | 5.596351 | 0 | 0 | 0.05631524 | 0 | 0 | 0 | 0.008741653 | 0 | 0.1610646 | 0.03418602 | 3.926507 | 0.02584877 | 0.00959748 | 0.03723314 | 0 | 0.0008605285 | 0 | 0 | 0 | 0 | 0 | 0 | 0.006573874 | 0 | 0 | 0 | 0 | 0 | 0 | 0.008243205 | 0 | 0 | 0 | 0 | 0.4271701 | 0 | 0 | 0 | 0 | 0 | 0 | 0 | 0 | 0
3113 | Iron Particle | Metall | Silber | Ductile | 3.383156 | 0 | 0 | 0.00513966 | 0.1454058 | 0 | 0.03462334 | 0.006682028 | 0 | 0.003865325 | 0.01590802 | 4.460985 | 0 | 0.002656823 | 0.005243111 | 0 | 0 | 0 | 0 | 0 | 0 | 0 | 0 | 0.002181887 | 0 | 0 | 0 | 0 | 0 | 0 | 0 | 0 | 0 | 0 | 0 | 0.01729051 | 0 | 0 | 0 | 0 | 0 | 0.001782188 | 0 | 0 | 0
3114 | Iron Particle | Metall | Silber | Ductile | 5.45758 | 0 | 0 | 0.002351171 | 0.1028966 | 0 | 0.01571993 | 0.003376281 | 0.001302549 | 0.004763472 | 0.02989279 | 4.528261 | 0 | 0.002948368 | 0.008059814 | 0 | 0 | 0 | 0 | 0 | 0 | 0 | 0 | 0.0009263613 | 0 | 0 | 0 | 0 | 0 | 0 | 0 | 0 | 0 | 0 | 0 | 0 | 0 | 0 | 0 | 0 | 0 | 0.001589392 | 0 | 0 | 0
3115 | Iron Particle | Metall | Silber | Ductile | 0.4616336 | 0 | 0 | 0.00957867 | 0.04647795 | 0 | 0 | 0.008769867 | 0.001584689 | 0.9375717 | 0.01029343 | 3.580095 | 0 | 0.005294837 | 0.001777485 | 0 | 0 | 0 | 0 | 0 | 0 | 0 | 0.01437976 | 0.0845387 | 0 | 0 | 0 | 0 | 0 | 0 | 0 | 0 | 0 | 0 | 0 | 0.001984388 | 0 | 0 | 0 | 0 | 0 | 0 | 0 | 0 | 0
3116 | Iron Particle | Metall | Silber | Ductile | 4.233434 | 0 | 0.02254773 | 0.03385686 | 0.08217812 | 0 | 0.009987774 | 0 | 0 | 0.01440327 | 0.01629832 | 2.508093 | 0.0244898 | 0 | 0.004001693 | 1.923446 | 0 | 0 | 0 | 0 | 0.01911032 | 0.005774476 | 0 | 0.002920154 | 0 | 0 | 0 | 0 | 0 | 0 | 0 | 0 | 0.002642716 | 0 | 0.008882724 | 0 | 0.0237045 | 0 | 0 | 0 | 0 | 0 | 0 | 0 | 0
3118 | Iron Particle | Metall | Silber | Ductile | 4.781492 | 0 | 0 | 0.01955234 | 0.1827565 | 0.001429512 | 0 | 0.005450014 | 0.0008981473 | 0.001302549 | 0.01874824 | 4.214206 | 0.01396596 | 0.004721151 | 0.01242359 | 0 | 0 | 0 | 0 | 0 | 0 | 0.001137967 | 0 | 0.001641117 | 0 | 0 | 0 | 0 | 0 | 0 | 0 | 0 | 0 | 0 | 0 | 0.2241042 | 0 | 0 | 0 | 0 | 0 | 0 | 0 | 0 | 0
3119 | Iron Particle | Metall | Silber | Ductile | 1.168175 | 0 | 0 | 0.04278661 | 0.2160256 | 0.006992382 | 0.5205539 | 0.0150569 | 0 | 0.001011003 | 0.002402897 | 1.889495 | 0 | 0.02516693 | 0.00423681 | 0 | 0 | 0 | 0 | 0 | 0 | 0 | 0 | 0.003498542 | 0 | 0 | 0 | 0 | 0 | 0 | 0.06755384 | 0 | 0 | 0 | 0 | 0 | 0 | 0 | 0 | 0 | 0 | 1.907312 | 0 | 0 | 0
3120 | Iron Particle | Metall | Silber | Ductile | 8.418645 | 0 | 0 | 0.003037713 | 0.161422 | 0.02360105 | 0.03158093 | 0.01676385 | 0 | 0.007627198 | 0.0218847 | 4.402633 | 0 | 0.008299633 | 0.004834007 | 0 | 0 | 0 | 0 | 0 | 0 | 0 | 0 | 0.002017305 | 0 | 0 | 0 | 0 | 0 | 0 | 0.003244616 | 0 | 0 | 0 | 0 | 0.001833913 | 0 | 0 | 0 | 0 | 0 | 0.01331233 | 0 | 0 | 0
3121 | Iron Particle | Metall | Silber | Ductile | 7.244174 | 0 | 0 | 0.004100442 | 0.2134017 | 0.004937459 | 0.02897113 | 0.005906141 | 0 | 0.000949873 | 0.01837675 | 4.41966 | 0 | 0.002355873 | 0.002440515 | 0 | 0 | 0 | 0 | 0 | 0 | 0 | 0 | 0.0009827894 | 0 | 0 | 0 | 0 | 0 | 0 | 0 | 0 | 0 | 0 | 0 | 0 | 0 | 0 | 0 | 0 | 0 | 0 | 0 | 0 | 0
3123 | Iron Particle | Metall | Silber | Ductile | 6.676912 | 0 | 0 | 0 | 0.3366453 | 0.009334148 | 0 | 0.01489232 | 0 | 0.00899558 | 0.01508511 | 4.2647 | 0.007232202 | 0.007039406 | 0.01156306 | 0 | 0 | 0 | 0 | 0 | 0 | 0.002779084 | 0 | 0.004688235 | 0 | 0 | 0 | 0 | 0 | 0 | 0 | 0 | 0 | 0 | 0 | 0.01939246 | 0 | 0 | 0 | 0 | 0 | 0 | 0 | 0 | 0
3125 | Iron Particle | Metall | Silber | Ductile | 6.75829 | 0 | 0 | 0.005614596 | 0.3016881 | 0.006319947 | 0.04080222 | 0.009677419 | 0 | 0.003235211 | 0.02045048 | 4.294512 | 0 | 0.004862221 | 0.009066115 | 0 | 0 | 0 | 0 | 0 | 0 | 0 | 0 | 0.001373084 | 0 | 0 | 0 | 0 | 0 | 0 | 0 | 0 | 0 | 0 | 0 | 0.001655224 | 0 | 0 | 0 | 0 | 0 | 0.002835512 | 0 | 0 | 0
3126 | Iron Particle | Metall | Silber | Ductile | 3.445048 | 0 | 0 | 0.02014953 | 0 | 0 | 0 | 0.003489138 | 0 | 0.00965861 | 0.01371673 | 4.126493 | 0.01627951 | 0.0008511239 | 0.01129502 | 0 | 0 | 0 | 0 | 0 | 0 | 0.001998495 | 0 | 0.001636415 | 0 | 0 | 0 | 0 | 0 | 0 | 0 | 0 | 0 | 0 | 0 | 0.4967789 | 0 | 0 | 0 | 0 | 0 | 0 | 0 | 0 | 0
3127 | Iron Particle | Metall | Silber | Ductile | 7.615927 | 0 | 0 | 0.001692843 | 0.09801561 | 0.00624471 | 0.009747954 | 0.01072134 | 0 | 0.01280448 | 0.03666416 | 4.511982 | 0 | 0.003315151 | 0.00357378 | 0 | 0 | 0 | 0 | 0 | 0 | 0 | 0 | 0.001979686 | 0 | 0 | 0 | 0 | 0 | 0 | 0 | 0 | 0 | 0 | 0 | 0.002854321 | 0 | 0 | 0 | 0 | 0 | 0.002492241 | 0 | 0 | 0
3128 | Iron Particle | Metall | Silber | Ductile | 3.113703 | 0 | 0 | 0.07364808 | 0.03405436 | 0.0009263613 | 0 | 0.002534562 | 0 | 0.004965673 | 0.01242359 | 3.733857 | 0.02258535 | 0 | 0.005266623 | 0 | 0 | 0 | 0 | 0 | 0 | 0.002600395 | 0.0004655318 | 0.003376281 | 0 | 0 | 0 | 0 | 0 | 0 | 0 | 0 | 0 | 0 | 0 | 0.8055394 | 0 | 0 | 0 | 0 | 0 | 0 | 0 | 0 | 0
3129 | Iron Particle | Metall | Silber | Ductile | 13.76009 | 0 | 0 | 0 | 0.3125835 | 0 | 0.01658986 | 0.008981473 | 0 | 0.002097244 | 0.007984576 | 4.285493 | 0 | 0 | 0.05287313 | 0 | 0 | 0 | 0 | 0 | 0 | 0 | 0 | 0.001805699 | 0 | 0 | 0 | 0 | 0 | 0 | 0 | 0 | 0 | 0 | 0 | 0.01368381 | 0 | 0 | 0 | 0 | 0 | 0 | 0 | 0 | 0
3130 | Iron Particle | Metall | Silber | Ductile | 2.337802 | 0 | 0 | 0.0538183 | 0.1003762 | 0.001528261 | 0.00564281 | 0.0002774382 | 0.006470422 | 0.8189645 | 0.0722938 | 3.25979 | 0.008572369 | 0.3618405 | 0.004702342 | 0 | 0 | 0 | 0 | 0 | 0 | 0 | 0 | 0.002826107 | 0 | 0 | 0 | 0 | 0 | 0 | 0.001852723 | 0 | 0 | 0 | 0 | 0.00154707 | 0 | 0 | 0 | 0 | 0 | 0.001843318 | 0 | 0 | 0
3131 | Iron Particle | Metall | Silber | Ductile | 2.503926 | 0 | 0 | 0 | 0.1234694 | 0 | 0 | 0 | 0 | 0 | 0.01339697 | 1.751514 | 0 | 0.001819806 | 0.005257218 | 2.797085 | 0 | 0 | 0 | 0 | 0 | 0 | 0 | 0 | 0 | 0 | 0 | 0 | 0 | 0 | 0 | 0 | 0 | 0 | 0 | 0 | 0 | 0 | 0 | 0 | 0 | 0 | 0 | 0 | 0
3132 | Iron Particle | Metall | Gold, silber | Ductile | 1.939946 | 0 | 0.02607919 | 0.0658563 | 0.142796 | 0.0009169566 | 0.01190633 | 0 | 0 | 0.01007242 | 0.01330292 | 3.058713 | 0.01257876 | 0 | 1.073342 | 0.2627433 | 0 | 0 | 0 | 0 | 0 | 0.00112386 | 0.0006959466 | 0 | 0 | 0 | 0 | 0 | 0 | 0 | 0 | 0 | 0.001768081 | 0.01267281 | 0 | 0.007561366 | 0 | 0 | 0 | 0 | 0 | 0 | 0 | 0 | 0
3133 | Iron Particle | Metall | Silber | Ductile | 2.592533 | 0 | 0 | 0.006338757 | 0.266035 | 0.00556287 | 0.0423728 | 0.009371767 | 0 | 0 | 0.02096304 | 4.322684 | 0 | 0.006667921 | 0.01247061 | 0 | 0 | 0 | 0 | 0 | 0 | 0 | 0 | 0.001382488 | 0 | 0 | 0 | 0 | 0 | 0 | 0.003385686 | 0 | 0 | 0 | 0 | 0 | 0 | 0 | 0 | 0 | 0 | 0.004857519 | 0 | 0 | 0
3134 | Iron Particle | Metall | Silber | Ductile | 1.2643 | 0 | 0 | 0.01183109 | 0.1020408 | 0.003155271 | 0.01099408 | 0.00550174 | 0.002313552 | 0.7843694 | 0.02558544 | 3.730678 | 0 | 0.007697733 | 0.006240008 | 0 | 0 | 0 | 0 | 0 | 0 | 0 | 0 | 0.002722656 | 0 | 0 | 0 | 0 | 0 | 0 | 0.004288536 | 0 | 0 | 0 | 0.001368381 | 0.003258723 | 0 | 0 | 0 | 0 | 0 | 0 | 0 | 0 | 0
3135 | Iron Particle | Metall | Silber | Ductile | 1.111182 | 0 | 0 | 0.01811342 | 0 | 0 | 0 | 0.01185931 | 0.002374683 | 0.004575379 | 0.01421988 | 4.234779 | 0.02113703 | 0.008153861 | 0.006616195 | 0 | 0 | 0 | 0 | 0 | 0 | 0.002511051 | 0 | 0.003587887 | 0 | 0 | 0 | 0 | 0 | 0 | 0 | 0 | 0 | 0 | 0 | 0.374424 | 0 | 0 | 0 | 0 | 0 | 0 | 0 | 0 | 0
3136 | Iron Particle | Metall | Silber | Ductile | 3.356146 | 0 | 0 | 0.005859118 | 0.2419966 | 0.006395185 | 0.05073827 | 0.003747766 | 0 | 0.0104392 | 0.02585348 | 4.299224 | 0.003870027 | 0.0174645 | 0.03271889 | 0 | 0 | 0 | 0 | 0 | 0 | 0 | 0 | 0.00214897 | 0 | 0 | 0 | 0 | 0 | 0 | 0.001561177 | 0 | 0 | 0 | 0 | 0 | 0 | 0 | 0 | 0 | 0 | 0 | 0 | 0 | 0
3137 | Iron Particle | Metall | Schwarz, silber | Ductile | 0.999779 | 0 | 0.02164958 | 0.05695006 | 0.06460077 | 0.0007617794 | 0 | 0.004293238 | 0 | 0.01758206 | 0.0009639801 | 0.01785479 | 0.004039312 | 0 | 2.587854 | 1.713035 | 0 | 0 | 0 | 0 | 0 | 0 | 0.02310261 | 0.005558168 | 0 | 0 | 0 | 0 | 0 | 0 | 0 | 0 | 0 | 0 | 0 | 0 | 0.02031882 | 0 | 0 | 0 | 0 | 0.1621556 | 0 | 0 | 0
3138 | Iron Particle | Metall | Silber | Ductile | 2.089956 | 0 | 0 | 0.0592307 | 0.4294461 | 0.06447851 | 0 | 0.323065 | 0.03104486 | 0 | 0.01522618 | 3.741211 | 0.01374494 | 0.003691338 | 0.004998589 | 0 | 0 | 0 | 0 | 0 | 0 | 0.00357378 | 0 | 0.001448321 | 0 | 0 | 0 | 0 | 0 | 0 | 0 | 0 | 0 | 0 | 0 | 0.01118217 | 0 | 0 | 0 | 0 | 0 | 0 | 0 | 0 | 0
3139 | Iron Particle | Metall | Silber | Ductile | 1.461554 | 0 | 0 | 0.01966519 | 0 | 0 | 0 | 0.006903038 | 0 | 0.004749365 | 0.01006301 | 4.383462 | 0.01082949 | 0.006122449 | 0.007001787 | 0 | 0 | 0 | 0 | 0 | 0 | 0.0007476723 | 0 | 0.001467131 | 0 | 0 | 0 | 0 | 0 | 0 | 0 | 0 | 0 | 0 | 0 | 0.2513308 | 0 | 0 | 0 | 0 | 0 | 0 | 0 | 0 | 0
3140 | Iron Particle | Metall | Silber | Fastening | 1.515377 | 0 | 0 | 0.03225336 | 0.1067855 | 0 | 0 | 0.01485 | 0.0007899934 | 0.006583278 | 0.0172717 | 3.829742 | 0.01177466 | 0.01870592 | 0.04604533 | 0 | 0 | 0 | 0 | 0 | 0 | 0.002666228 | 0 | 0.003860623 | 0 | 0 | 0 | 0 | 0 | 0 | 0.007763566 | 0 | 0 | 0 | 0 | 0.1947992 | 0 | 0 | 0 | 0 | 0 | 0.4084501 | 0 | 0 | 0
3141 | Iron Particle | Metall | Silber | Ductile | 2.072839 | 0 | 0 | 0.07928618 | 0.5407035 | 0.02284868 | 0 | 1.140877 | 0.130979 | 0 | 0.02632841 | 2.71485 | 0.02011192 | 0.002543967 | 0.004039312 | 0 | 0 | 0 | 0 | 0 | 0 | 0.005910844 | 0 | 0.003014201 | 0 | 0 | 0 | 0 | 0 | 0 | 0 | 0 | 0 | 0 | 0 | 0.010853 | 0 | 0 | 0 | 0 | 0 | 0 | 0 | 0 | 0
3142 | Iron Particle | Metall | Silber | Ductile | 1.115908 | 0 | 0 | 0.03259193 | 0.1446628 | 0 | 0.01983918 | 0.00550174 | 0 | 0.03077683 | 0.0154566 | 2.902572 | 0.02706668 | 0 | 0.003973479 | 1.472501 | 0 | 0 | 0 | 0 | 0.01326531 | 0.003931158 | 0 | 0.001090943 | 0 | 0 | 0 | 0 | 0 | 0 | 0 | 0 | 0 | 0.003865325 | 0.006677325 | 0 | 0.01718706 | 0 | 0 | 0 | 0 | 0 | 0 | 0 | 0
3143 | Iron Particle | Metall | Silber | Ductile | 1.535912 | 0 | 0 | 0.007533152 | 0.2682075 | 0.006587981 | 0.04126775 | 0.005788583 | 0 | 0 | 0.01108342 | 4.354519 | 0 | 0 | 0.002642716 | 0 | 0 | 0 | 0 | 0 | 0 | 0 | 0 | 0.0009827894 | 0 | 0 | 0 | 0 | 0 | 0 | 0 | 0 | 0 | 0 | 0 | 0 | 0 | 0 | 0 | 0 | 0 | 0.003484435 | 0 | 0 | 0
3144 | Iron Particle | Metall | Silber | Fastening | 3.076042 | 0 | 0 | 0.04020502 | 0 | 0 | 0 | 0.005417098 | 0 | 0.04524123 | 0.0252986 | 3.870394 | 0.02979404 | 0.002675632 | 0.0222985 | 0 | 0 | 0 | 0 | 0 | 0 | 0.001551773 | 0 | 0.009997179 | 0 | 0 | 0 | 0 | 0 | 0 | 0 | 0 | 0 | 0 | 0 | 0.6494639 | 0 | 0 | 0 | 0 | 0 | 0 | 0 | 0 | 0
3145 | Iron Particle | Metall | Blau, silber | Fastening | 1.605911 | 0 | 0 | 0.002078435 | 0.0803254 | 0.002666228 | 0.08560613 | 0.003028308 | 0 | 0.002116054 | 0.05187623 | 4.401726 | 0.03243205 | 0.002003198 | 0.008022195 | 0 | 0 | 0 | 0 | 0 | 0 | 0 | 0 | 0.001166181 | 0 | 0 | 0 | 0 | 0 | 0 | 0.001311953 | 0 | 0 | 0 | 0 | 0.009625694 | 0 | 0 | 0 | 0 | 0 | 0.01835324 | 0 | 0 | 0
3146 | Iron Particle | Metall | Silber | Ductile | 1.279013 | 0 | 0 | 0.007890529 | 0.1592918 | 0.005708643 | 0.0236857 | 0.006578576 | 0 | 0.00132606 | 0.03416722 | 4.44684 | 0 | 0.005313646 | 0.007034703 | 0 | 0 | 0 | 0 | 0 | 0 | 0 | 0 | 0.001161478 | 0 | 0 | 0 | 0 | 0 | 0 | 0 | 0 | 0 | 0 | 0 | 0 | 0 | 0 | 0 | 0 | 0 | 0.003094141 | 0 | 0 | 0
3148 | Iron Particle | Metall | Silber | Fastening | 0.9882347 | 0 | 0 | 0.001551773 | 0.1205069 | 0.009004984 | 0.02063858 | 0.001368381 | 0 | 0.0008887426 | 0.02302737 | 4.472176 | 0.0313317 | 0.005957867 | 0.007627198 | 0 | 0 | 0 | 0 | 0 | 0 | 0 | 0 | 0.0008793379 | 0 | 0 | 0 | 0 | 0 | 0 | 0 | 0 | 0 | 0 | 0 | 0.007382677 | 0 | 0 | 0 | 0 | 0 | 0 | 0 | 0 | 0
3149 | Iron Particle | Metall | Silber | Fastening | 2.046765 | 0 | 0 | 0.1066585 | 0.2204129 | 0.001006301 | 0.01203329 | 0.005412395 | 0 | 0 | 0.005727452 | 0.8082761 | 0.005153767 | 3.492236 | 0.03791028 | 0 | 0 | 0 | 0 | 0 | 0 | 0 | 0 | 0 | 0 | 0 | 0 | 0 | 0 | 0 | 0 | 0 | 0 | 0 | 0 | 0.006743158 | 0 | 0 | 0 | 0 | 0 | 0.0007664817 | 0 | 0 | 0
3150 | Copper Bearing Particle | Metall | Silber | Cast | 1.478962 | 0 | 0 | 0.046177 | 0.1587699 | 0.002322957 | 0.007312141 | 0.001556475 | 0 | 0.04597009 | 0.01338286 | 2.34321 | 0.01763378 | 0 | 2.009193 | 0.008671118 | 0 | 0 | 0 | 0 | 0 | 0 | 0 | 0.005323051 | 0 | 0 | 0 | 0 | 0 | 0 | 0 | 0 | 0.001476535 | 0.03221104 | 0 | 0 | 0 | 0 | 0 | 0 | 0 | 0.003517352 | 0.005614596 | 0 | 0
3151 | Iron Particle | Metall | Silber | Fastening | 2.127368 | 0 | 0 | 0.008483025 | 0 | 0 | 0 | 0.001579987 | 0.0005924951 | 0.01584219 | 0.02476723 | 3.929319 | 0.01507101 | 0 | 0.01720117 | 0 | 0 | 0 | 0 | 0 | 0 | 0.001998495 | 0 | 0.002619204 | 0 | 0 | 0 | 0 | 0 | 0 | 0 | 0 | 0 | 0 | 0 | 0.6841061 | 0 | 0 | 0 | 0 | 0 | 0 | 0 | 0 | 0
3152 | Iron Particle | Metall | Silber | Fastening | 0.5572369 | 0 | 0 | 0.002247719 | 0.1419402 | 0.006047212 | 0.0335418 | 0.005026803 | 0 | 0 | 0.01333114 | 4.484191 | 0 | 0.003136462 | 0.008280824 | 0 | 0 | 0 | 0 | 0 | 0 | 0 | 0 | 0.001396596 | 0 | 0 | 0 | 0 | 0 | 0 | 0 | 0 | 0 | 0 | 0 | 0 | 0 | 0 | 0 | 0 | 0 | 0.002948368 | 0 | 0 | 0
3153 | Iron Particle | Verbund (Kupfer & Metall) | Kupferfarben, silber | Fastening | 0.6560237 | 0 | 0.03033481 | 0.137299 | 0.2266576 | 0.006141258 | 0.01435625 | 0.002826107 | 0 | 0.01277626 | 0.003644315 | 0.6332314 | 0.007674222 | 0 | 3.614159 | 0.01076836 | 0 | 0 | 0 | 0 | 0 | 0.001048622 | 0 | 0 | 0 | 0 | 0 | 0 | 0 | 0 | 0 | 0 | 0 | 0 | 0 | 0 | 0 | 0 | 0 | 0 | 0 | 0 | 0 | 0 | 0.0005877927
3154 | Iron Particle | Metall | Silber | Fastening | 0.9855168 | 0 | 0 | 0.002656823 | 0.2394197 | 0.00363491 | 0.0269115 | 0.005967272 | 0 | 0.001650522 | 0.02963886 | 4.386655 | 0 | 0 | 0.002628609 | 0 | 0 | 0 | 0 | 0 | 0 | 0 | 0 | 0.0009639801 | 0 | 0 | 0 | 0 | 0 | 0 | 0 | 0 | 0 | 0 | 0 | 0.001965579 | 0 | 0 | 0 | 0 | 0 | 0 | 0 | 0 | 0
3155 | Iron Particle | Metall | Silber | Fastening | 0.8887755 | 0 | 0 | 0.07914511 | 0.08488667 | 0.001594094 | 0 | 0.003644315 | 0 | 0.008003386 | 0.02393492 | 4.00909 | 0.0176667 | 0.004373178 | 0.02097244 | 0 | 0 | 0 | 0 | 0 | 0 | 0.001514154 | 0 | 0.002384087 | 0 | 0 | 0 | 0 | 0 | 0 | 0 | 0 | 0 | 0 | 0 | 0.4451331 | 0 | 0 | 0 | 0 | 0 | 0 | 0 | 0 | 0
3156 | Iron Particle | Metall | Silber | Fastening | 2.636326 | 0 | 0 | 0.003747766 | 0.117361 | 0.004260322 | 0.02020126 | 0.006479827 | 0 | 0.06257876 | 0.03948556 | 4.422261 | 0 | 0.004128656 | 0.0142669 | 0 | 0 | 0 | 0 | 0 | 0 | 0 | 0 | 0.002741465 | 0 | 0 | 0 | 0 | 0 | 0 | 0 | 0 | 0 | 0 | 0 | 0.004575379 | 0 | 0 | 0 | 0 | 0 | 0 | 0 | 0 | 0
3157 | Iron Particle | Metall | Silber | Fastening | 1.041921 | 0 | 0.02531741 | 0.02175774 | 0.217093 | 0 | 0.01508511 | 0.02350701 | 0 | 0.02345058 | 0.01383899 | 2.148975 | 0.02582996 | 0 | 0.001081539 | 2.116501 | 0 | 0 | 0 | 0 | 0.009620991 | 0.004439011 | 0 | 0.00238879 | 0 | 0 | 0 | 0 | 0 | 0 | 0 | 0 | 0 | 0 | 0.01548011 | 0 | 0.03352299 | 0 | 0 | 0 | 0 | 0 | 0.002454622 | 0 | 0
3158 | Iron Particle | Metall | Silber | Fastening | 0.6185601 | 0 | 0 | 0.003174081 | 0.1442914 | 0.06125741 | 0.02667168 | 0.004570676 | 0.0005407693 | 0.001923258 | 0.01631713 | 4.430222 | 0 | 0.003225806 | 0.003202295 | 0 | 0 | 0 | 0 | 0 | 0 | 0 | 0 | 0.00184802 | 0 | 0 | 0 | 0 | 0 | 0 | 0 | 0 | 0 | 0 | 0 | 0.00206903 | 0 | 0 | 0 | 0 | 0 | 0.002783786 | 0 | 0 | 0
3159 | Iron Particle | Metall | Silber | Fastening | 0.524866 | 0 | 0 | 0.002920154 | 0.1271043 | 0.04173328 | 0.02202577 | 0.004011098 | 0 | 0.0004984482 | 0.01934073 | 4.474405 | 0 | 0 | 0.003362174 | 0 | 0 | 0 | 0 | 0 | 0 | 0 | 0 | 0.00154707 | 0 | 0 | 0 | 0 | 0 | 0 | 0 | 0 | 0 | 0 | 0 | 0.002732061 | 0 | 0 | 0 | 0 | 0 | 0.002421706 | 0 | 0 | 0
3160 | Iron Particle | Metall | Silber | Ductile | 1.533231 | 0 | 0 | 0.005308944 | 0.1474701 | 0.005158469 | 0.03386627 | 0.004429606 | 0 | 0.004363773 | 0.04916298 | 4.393431 | 0.0301279 | 0.007321546 | 0.00504091 | 0 | 0 | 0 | 0 | 0 | 0 | 0 | 0 | 0.001805699 | 0 | 0 | 0 | 0 | 0 | 0 | 0 | 0 | 0 | 0 | 0 | 0.001152074 | 0 | 0 | 0 | 0 | 0 | 0.01370262 | 0 | 0 | 0
3161 | Iron Particle | Metall | Silber | Fastening | 2.371057 | 0 | 0 | 0 | 0 | 0 | 0 | 0.004401392 | 0 | 0.06437506 | 0.0212922 | 3.991188 | 0.02565598 | 0.002562776 | 0.006776074 | 0 | 0 | 0 | 0 | 0 | 0 | 0 | 0 | 0.003804194 | 0 | 0 | 0 | 0 | 0 | 0 | 0.008196182 | 0 | 0 | 0 | 0 | 0.5740901 | 0 | 0 | 0 | 0 | 0 | 0 | 0 | 0 | 0
3162 | Iron Particle | Metall | Silber | Fastening | 0.5331421 | 0 | 0 | 0.00170695 | 0.1331374 | 0.05303301 | 0.02302267 | 0.005981379 | 0 | 0.001871532 | 0.02283927 | 4.449172 | 0 | 0.001763378 | 0.002906047 | 0 | 0 | 0 | 0 | 0 | 0 | 0 | 0 | 0.001133264 | 0 | 0 | 0 | 0 | 0 | 0 | 0 | 0 | 0 | 0 | 0 | 0.00365372 | 0 | 0 | 0 | 0 | 0 | 0.001880937 | 0 | 0 | 0
3163 | Iron Particle | Metall | Silber | Ductile | 1.226982 | 0 | 0 | 0.009188376 | 0.2620145 | 0.0110364 | 0.06430923 | 0.02484717 | 0 | 0.007740055 | 0.06819336 | 4.226103 | 0 | 0.005633405 | 0.01096116 | 0 | 0 | 0 | 0 | 0 | 0 | 0 | 0 | 0.002887238 | 0 | 0 | 0 | 0 | 0 | 0 | 0.002938964 | 0 | 0 | 0 | 0 | 0.002313552 | 0 | 0 | 0 | 0 | 0 | 0.003921753 | 0 | 0 | 0
3164 | Iron Particle | Metall | Silber | Fastening | 0.2197075 | 0 | 0 | 0.005445312 | 0.1685413 | 0.008064516 | 0.04621932 | 0.005929653 | 0 | 0.005939058 | 0.03055582 | 4.382677 | 0 | 0.0108483 | 0.02713721 | 0 | 0 | 0 | 0 | 0 | 0 | 0 | 0 | 0.00475877 | 0 | 0 | 0 | 0 | 0 | 0 | 0.004354368 | 0 | 0 | 0 | 0 | 0.001617606 | 0 | 0 | 0 | 0 | 0 | 0 | 0 | 0 | 0
3165 | Iron Particle | Metall | Silber | Fastening | 1.045171 | 0 | 0.03371579 | 0.047188 | 0.2755572 | 0 | 0.01311953 | 0.02821875 | 0 | 0.02032352 | 0.01001129 | 1.771974 | 0.02897583 | 0 | 0.007095834 | 2.449135 | 0 | 0 | 0 | 0 | 0.01051914 | 0.002275933 | 0 | 0.001942067 | 0 | 0 | 0 | 0 | 0 | 0 | 0 | 0 | 0 | 0 | 0 | 0 | 0 | 0 | 0 | 0 | 0 | 0 | 0 | 0 | 0
3166 | Iron Particle | Metall | Silber | Fastening | 0.5383805 | 0 | 0 | 0.02714662 | 0.08080974 | 0 | 0 | 0.01643939 | 0.001579987 | 0.007467319 | 0.01972632 | 4.22512 | 0.02388319 | 0.003898241 | 0.00556287 | 0 | 0 | 0 | 0 | 0 | 0 | 0.002492241 | 0 | 0.00214897 | 0 | 0 | 0 | 0 | 0 | 0 | 0 | 0 | 0 | 0 | 0 | 0.286067 | 0 | 0 | 0 | 0 | 0 | 0 | 0 | 0 | 0
3167 | Iron Particle | Metall | Silber | Ductile | 0.6806405 | 0 | 0 | 0.01560707 | 0 | 0 | 0 | 0.004674128 | 0.00104392 | 0.006672623 | 0.01207561 | 4.183448 | 0.02285808 | 0.0102417 | 0.0040158 | 0 | 0 | 0 | 0 | 0 | 0 | 0.001518856 | 0 | 0.002417004 | 0 | 0 | 0 | 0 | 0 | 0 | 0.003522054 | 0 | 0 | 0 | 0 | 0.4342378 | 0 | 0 | 0 | 0 | 0 | 0 | 0 | 0 | 0
3168 | Iron Particle | Metall | Gelb, silber | Fastening | 0.5548575 | 0 | 0 | 0.005981379 | 0.2764601 | 0.012654 | 0.05868993 | 0.02180946 | 0 | 0.004589486 | 0.01644409 | 4.243906 | 0 | 0.0100348 | 0.03417662 | 0 | 0 | 0 | 0 | 0 | 0 | 0 | 0 | 0.002337064 | 0 | 0 | 0 | 0 | 0 | 0 | 0.003921753 | 0 | 0 | 0 | 0 | 0 | 0 | 0 | 0 | 0 | 0 | 0.01108342 | 0 | 0 | 0
3169 | Iron Particle | Metall | Silber | Fastening | 0.4317972 | 0 | 0 | 0.04322863 | 0.1468635 | 0.001683438 | 0 | 0.006540957 | 0 | 0.01952883 | 0.01959466 | 4.233123 | 0.02366689 | 0.002468729 | 0.006131854 | 0 | 0.0007100536 | 0 | 0 | 0 | 0 | 0.002652121 | 0 | 0.001725759 | 0 | 0 | 0 | 0 | 0 | 0 | 0 | 0 | 0 | 0 | 0 | 0.1944277 | 0 | 0 | 0 | 0 | 0 | 0 | 0 | 0 | 0
3170 | Iron Particle | Metall | Silber | Ductile | 2.213707 | 0 | 0 | 0.005365372 | 0.1383429 | 0.003677231 | 0.03276592 | 0.004805793 | 0 | 0.001852723 | 0.02847738 | 4.470328 | 0 | 0.006818396 | 0.005840308 | 0 | 0 | 0 | 0 | 0 | 0 | 0 | 0 | 0.001358977 | 0 | 0 | 0 | 0 | 0 | 0 | 0 | 0 | 0 | 0 | 0 | 0.002459325 | 0 | 0 | 0 | 0 | 0 | 0 | 0 | 0 | 0
3171 | Iron Particle | Metall | Silber | Fastening | 1.120215 | 0 | 0 | 0.05114737 | 0 | 0 | 0 | 0.0146525 | 0 | 0.007396784 | 0.02889119 | 3.990012 | 0.02481426 | 0.003733659 | 0.01722468 | 0 | 0 | 0 | 0 | 0 | 0 | 0.002478134 | 0 | 0.004072228 | 0 | 0 | 0 | 0 | 0 | 0 | 0 | 0 | 0 | 0 | 0 | 0.5521019 | 0 | 0 | 0 | 0 | 0 | 0.005816797 | 0 | 0 | 0
3172 | Iron Particle | Metall | Silber | Ductile | 3.396379 | 0 | 0 | 0.001688141 | 0.1102417 | 0.003249318 | 0.02337064 | 0.002614502 | 0.0004373178 | 0.004768175 | 0.03565786 | 4.495321 | 0.01447851 | 0 | 0.006479827 | 0 | 0 | 0 | 0 | 0 | 0 | 0 | 0 | 0.001819806 | 0 | 0 | 0 | 0 | 0 | 0 | 0 | 0 | 0 | 0 | 0 | 0 | 0 | 0 | 0 | 0 | 0 | 0.002200696 | 0 | 0 | 0
3173 | Iron Particle | Metall | Silber | Ductile | 1.778807 | 0 | 0 | 0.02152262 | 0.3333537 | 0.0108483 | 0.04881971 | 0.02053513 | 0 | 0.001768081 | 0.04564093 | 4.193657 | 0 | 0.00558168 | 0.01035926 | 0 | 0 | 0 | 0 | 0 | 0 | 0 | 0 | 0.001279037 | 0 | 0 | 0 | 0 | 0 | 0 | 0 | 0 | 0 | 0 | 0 | 0.002708549 | 0 | 0 | 0 | 0 | 0 | 0.006014295 | 0 | 0 | 0
3174 | Iron Particle | Metall | Silber | Fastening | 0.6462993 | 0 | 0 | 0.007772971 | 0.2688517 | 0.01937365 | 0.07666228 | 0.01755854 | 0 | 0.00409574 | 0.02117935 | 4.260914 | 0 | 0 | 0.009418791 | 0 | 0 | 0 | 0 | 0 | 0 | 0 | 0 | 0.002379385 | 0 | 0 | 0 | 0 | 0 | 0 | 0.006442208 | 0 | 0 | 0 | 0 | 0.003738362 | 0 | 0 | 0 | 0 | 0 | 0.003705445 | 0 | 0 | 0
3175 | Copper Bearing Particle | Metall | Silber | Ductile | 0.8366406 | 0 | 0 | 0.08893539 | 0.8267516 | 0.02651651 | 0.09983542 | 0.08522054 | 0 | 0.008450108 | 0.02883946 | 3.343859 | 0 | 0.08950437 | 0.0495909 | 0 | 0 | 0 | 0 | 0 | 0 | 0 | 0 | 0.004340261 | 0 | 0 | 0 | 0 | 0 | 0 | 0.006573874 | 0 | 0 | 0 | 0 | 0.02450861 | 0 | 0 | 0 | 0 | 0 | 0.01917145 | 0 | 0 | 0
3176 | Iron Particle | Metall | Silber | Ductile | 0.4125458 | 0 | 0 | 0.00696887 | 0.2989185 | 0.01115395 | 0.05727452 | 0.007772971 | 0 | 0.004081633 | 0.01837205 | 4.266566 | 0 | 0.004279131 | 0.01579046 | 0 | 0 | 0 | 0 | 0 | 0 | 0 | 0 | 0.001509452 | 0 | 0 | 0 | 0 | 0 | 0 | 0.00303301 | 0 | 0 | 0 | 0 | 0.002816703 | 0 | 0 | 0 | 0 | 0 | 0.00355497 | 0 | 0 | 0
3177 | Iron Particle | Metall | Silber | Fastening | 0.09692467 | 0 | 0 | 0.05332926 | 0.1242641 | 0.1732578 | 0 | 0.01429042 | 0 | 0.005252516 | 0.03099784 | 4.058864 | 0.02004138 | 0.006724349 | 0.01006301 | 0 | 0 | 0 | 0 | 0 | 0 | 0 | 0 | 0.005647512 | 0 | 0 | 0 | 0 | 0 | 0 | 0.01011003 | 0 | 0 | 0 | 0 | 0.1836359 | 0 | 0 | 0 | 0 | 0 | 0.00586382 | 0 | 0 | 0
3178 | Iron Particle | Metall | Silber | Fastening | 0.539368 | 0 | 0 | 0.0267093 | 0.02070441 | 0.003324556 | 0 | 0.00387473 | 0 | 0.006978275 | 0.02531271 | 4.232822 | 0.01902567 | 0.003672529 | 0.01031224 | 0 | 0.0002022007 | 0 | 0 | 0 | 0 | 0.00132606 | 0 | 0.002243017 | 0 | 0 | 0 | 0 | 0 | 0 | 0 | 0 | 0 | 0 | 0 | 0.3458384 | 0 | 0 | 0 | 0 | 0 | 0 | 0 | 0 | 0
3179 | Iron Particle | Metall | Silber | Fastening | 1.243341 | 0 | 0 | 0 | 0 | 0 | 0 | 0.006635004 | 0 | 0.007382677 | 0.0206856 | 4.253668 | 0.02638954 | 0 | 0.004462522 | 0 | 0 | 0 | 0 | 0 | 0 | 0.001462428 | 0 | 0.003018903 | 0 | 0 | 0 | 0 | 0 | 0 | 0 | 0 | 0 | 0 | 0 | 0.3785009 | 0 | 0 | 0 | 0 | 0 | 0 | 0 | 0 | 0
3180 | Iron Particle | Metall | Silber | Ductile | 0.7017211 | 0 | 0.02764036 | 0.1241888 | 0.315419 | 0.005144362 | 0.05362551 | 0.01059908 | 0 | 0.04067996 | 0.009842001 | 1.899163 | 0.02201166 | 0 | 0.002384087 | 2.123963 | 0 | 0 | 0 | 0 | 0.01097997 | 0.006776074 | 0 | 0.002600395 | 0 | 0 | 0 | 0 | 0 | 0 | 0 | 0 | 0 | 0 | 0.01241888 | 0 | 0.03193831 | 0 | 0 | 0 | 0 | 0.001387191 | 0 | 0 | 0
3181 | Iron Particle | Metall | Silber | Ductile | 1.206043 | 0 | 0 | 0.006587981 | 0.2429794 | 0.003968776 | 0.07675162 | 0.007424998 | 0 | 0.001598796 | 0.0343459 | 4.301011 | 0 | 0.002906047 | 0.005365372 | 0 | 0 | 0 | 0 | 0 | 0 | 0 | 0 | 0.001363679 | 0 | 0 | 0 | 0 | 0 | 0 | 0 | 0 | 0 | 0 | 0 | 0 | 0 | 0 | 0 | 0 | 0 | 0.01778426 | 0 | 0 | 0
3182 | Copper Bearing Particle | Metall | Silber | Ductile | 0.6567855 | 0 | 0 | 0.02965297 | 0.1488949 | 0.001805699 | 0.00885451 | 0 | 0 | 0.3911831 | 0.02561366 | 2.459052 | 0.009696229 | 0.1140318 | 0.8376752 | 0.4743769 | 0 | 0 | 0 | 0 | 0 | 0 | 0.0004702342 | 0.003808897 | 0 | 0 | 0 | 0.1801702 | 0 | 0 | 0 | 0 | 0.002920154 | 0.01413994 | 0 | 0 | 0 | 0 | 0 | 0 | 0 | 0 | 0 | 0 | 0
3183 | Iron Particle | Metall | Silber | Ductile | 0.2637873 | 0 | 0 | 0.0005219599 | 0.09034139 | 0.002576883 | 0.01834384 | 0.001509452 | 0 | 0.001015706 | 0.01246121 | 4.564831 | 0 | 0.002797893 | 0.00423681 | 0 | 0 | 0 | 0 | 0 | 0 | 0 | 0 | 0.001650522 | 0 | 0 | 0 | 0 | 0 | 0 | 0 | 0 | 0 | 0 | 0 | 0 | 0 | 0 | 0 | 0 | 0 | 0.001805699 | 0 | 0 | 0
3184 | Iron Particle | Metall | Silber | Fastening | 1.29155 | 0 | 0.08184896 | 0.1604627 | 0.4725054 | 0.001311953 | 0.06009593 | 0.03254491 | 0.002040816 | 0.02283457 | 0.01242829 | 1.01184 | 0.01696605 | 0.006531553 | 0.01410232 | 2.774071 | 0 | 0 | 0 | 0 | 0 | 0.007782376 | 0 | 0.001829211 | 0 | 0 | 0 | 0 | 0 | 0 | 0 | 0.02079376 | 0 | 0 | 0 | 0 | 0 | 0 | 0 | 0 | 0 | 0 | 0 | 0 | 0
3186 | Iron Particle | Metall | Silber | Fastening | 0.2155083 | 0 | 0 | 0.04843882 | 0.09543403 | 0 | 0 | 0 | 0 | 0 | 0.01035456 | 1.111709 | 0 | 0.001170883 | 0.0008417192 | 3.432611 | 0 | 0 | 0 | 0 | 0 | 0 | 0 | 0 | 0 | 0 | 0 | 0 | 0 | 0 | 0 | 0 | 0 | 0 | 0 | 0 | 0 | 0 | 0 | 0 | 0 | 0 | 0 | 0 | 0
3187 | Iron Particle | Metall | Silber | Fastening | 1.431369 | 0 | 0 | 0.004612997 | 0.2012743 | 0.007006489 | 0.01172294 | 0.002821405 | 0 | 0.001631713 | 0.01699426 | 4.38159 | 0.05236058 | 0.005134957 | 0.01188752 | 0 | 0 | 0 | 0 | 0 | 0 | 0 | 0 | 0.0009733847 | 0 | 0 | 0 | 0 | 0 | 0 | 0 | 0 | 0 | 0 | 0 | 0.002906047 | 0 | 0 | 0 | 0 | 0 | 0.001429512 | 0 | 0 | 0
3188 | Iron Particle | Metall | Silber | Ductile | 0.8072416 | 0 | 0 | 0.01502398 | 0.1444512 | 0.007091131 | 0.05704881 | 0.005529954 | 0 | 0.003691338 | 0.03214051 | 4.425623 | 0 | 0.003743064 | 0.004895138 | 0 | 0 | 0 | 0 | 0 | 0 | 0 | 0 | 0.001133264 | 0 | 0 | 0 | 0 | 0 | 0 | 0 | 0 | 0 | 0 | 0 | 0 | 0 | 0 | 0 | 0 | 0 | 0.001579987 | 0 | 0 | 0
3189 | Iron Particle | Metall | Silber | Ductile | 0.9161055 | 0 | 0 | 0.002708549 | 0.1130067 | 0.00327283 | 0.01489232 | 0.008374871 | 0 | 0.03117653 | 0.0441832 | 4.438823 | 0.005515847 | 0.02077495 | 0.003047117 | 0 | 0 | 0 | 0 | 0 | 0 | 0 | 0 | 0.01148782 | 0 | 0 | 0 | 0 | 0 | 0 | 0 | 0 | 0 | 0 | 0 | 0.00104392 | 0 | 0 | 0 | 0 | 0 | 0.004039312 | 0 | 0 | 0
3190 | Iron Particle | Metall | Silber | Fastening | 0.6371156 | 0 | 0 | 0.004984482 | 0.2233236 | 0.00333396 | 0.06066021 | 0.005130255 | 0 | 0.0009639801 | 0.06148312 | 4.286415 | 0 | 0.01353334 | 0.01523088 | 0 | 0 | 0 | 0 | 0 | 0 | 0 | 0 | 0.002586288 | 0 | 0 | 0 | 0 | 0 | 0 | 0 | 0 | 0 | 0 | 0 | 0.008167968 | 0 | 0 | 0 | 0 | 0 | 0.01628421 | 0 | 0 | 0
3191 | Iron Particle | Metall | Silber | Fastening | 0.3680758 | 0 | 0 | 0.005948462 | 0.3339744 | 0.006296436 | 0.04740901 | 0.01262579 | 0 | 0.003343365 | 0.0200743 | 4.245001 | 0 | 0.005177278 | 0.008577071 | 0 | 0 | 0 | 0 | 0 | 0 | 0 | 0 | 0.002417004 | 0 | 0 | 0 | 0 | 0 | 0 | 0.006131854 | 0 | 0 | 0 | 0 | 0 | 0 | 0 | 0 | 0 | 0 | 0.005116148 | 0 | 0 | 0
3192 | Iron Particle | Metall | Silber | Ductile | 0.340553 | 0 | 0.01473244 | 0.08568137 | 0.1887661 | 0 | 0.01797235 | 0.009230697 | 0 | 0.01532963 | 0.009103734 | 1.969044 | 0.03101665 | 0 | 0.007476723 | 2.299107 | 0 | 0 | 0 | 0 | 0.01312424 | 0.005191385 | 0 | 0.002586288 | 0 | 0 | 0 | 0 | 0 | 0 | 0 | 0 | 0 | 0 | 0 | 0 | 0.02404778 | 0 | 0 | 0 | 0 | 0.003978181 | 0.001669331 | 0 | 0
3193 | Iron Particle | Metall | Silber | Ductile | 0.5897912 | 0 | 0 | 0.01721527 | 0.4308991 | 0.009080222 | 0.07364808 | 0.01207561 | 0 | 0.002779084 | 0.03578482 | 4.09479 | 0 | 0.003752469 | 0.01349572 | 0 | 0 | 0 | 0 | 0 | 0 | 0 | 0 | 0.001500047 | 0 | 0 | 0 | 0 | 0 | 0 | 0.002906047 | 0 | 0 | 0 | 0 | 0.001918555 | 0 | 0 | 0 | 0 | 0 | 0.002243017 | 0 | 0 | 0
3194 | Iron Particle | Metall | Silber | Ductile | 0.4812377 | 0 | 0 | 0.02226559 | 0 | 0 | 0 | 0.006357566 | 0 | 0.009884322 | 0.01110693 | 4.190821 | 0.02491301 | 0.005464121 | 0.005732155 | 0 | 0 | 0 | 0 | 0 | 0 | 0.001782188 | 0 | 0.001998495 | 0 | 0 | 0 | 0 | 0 | 0 | 0 | 0 | 0 | 0 | 0 | 0.4220211 | 0 | 0 | 0 | 0 | 0 | 0 | 0 | 0 | 0
3195 | Iron Particle | Metall | Silber | Ductile | 0.3147701 | 0 | 0 | 0.0598467 | 0.1815668 | 0.005031506 | 0 | 0.01076836 | 0 | 0.003451519 | 0.03769397 | 4.126963 | 0.01952883 | 0.005374777 | 0.003042415 | 0 | 0 | 0 | 0 | 0 | 0 | 0.001434214 | 0 | 0.002186589 | 0 | 0 | 0 | 0 | 0 | 0 | 0 | 0 | 0 | 0 | 0 | 0.2312941 | 0 | 0 | 0 | 0 | 0 | 0.01415875 | 0 | 0 | 0
3196 | Iron Particle | Metall | Silber | Ductile | 1.379578 | 0 | 0 | 0.1343882 | 0.1650757 | 0.00132606 | 0.02498824 | 0.003536161 | 0 | 0.01585159 | 0.003286937 | 0.6872567 | 0.0176667 | 0.001358977 | 0.0186683 | 3.538174 | 0 | 0 | 0 | 0 | 0.00981849 | 0.002562776 | 0 | 0.003460924 | 0 | 0 | 0 | 0 | 0 | 0 | 0 | 0 | 0.003597291 | 0 | 0.03074391 | 0 | 0 | 0 | 0 | 0 | 0 | 0.04058591 | 0 | 0 | 0
3197 | Iron Particle | Metall | Silber | Fastening | 0.1554923 | 0 | 0 | 0.01440327 | 0.05319759 | 0.09514248 | 0 | 0.001561177 | 0 | 0.005111445 | 0.007914041 | 4.021645 | 0.01990501 | 0.01039688 | 0.003460924 | 0 | 0.0003385686 | 0 | 0 | 0 | 0 | 0.001810402 | 0.0007946958 | 0.001716355 | 0 | 0 | 0 | 0 | 0 | 0 | 0.001631713 | 0 | 0 | 0 | 0 | 0.4566773 | 0 | 0 | 0 | 0 | 0 | 0.006639707 | 0 | 0 | 0
3198 | Iron Particle | Metall | Silber | Ductile | 0.5369134 | 0 | 0 | 0.002572181 | 0.1002633 | 0.00594376 | 0.03515941 | 0.002304147 | 0 | 0.05549704 | 0.0582291 | 4.415569 | 0 | 0.005595787 | 0.002736763 | 0 | 0 | 0 | 0 | 0 | 0 | 0 | 0 | 0.001739866 | 0 | 0 | 0 | 0 | 0 | 0 | 0 | 0 | 0 | 0 | 0 | 0 | 0 | 0 | 0 | 0 | 0 | 0.01649111 | 0 | 0 | 0
3199 | Iron Particle | Metall | Silber | Ductile | 0.2860105 | 0 | 0 | 0.0006912442 | 0.08348538 | 0.005529954 | 0.01594094 | 0.005219599 | 0 | 0.0174645 | 0.01007242 | 4.555624 | 0 | 0 | 0.002073733 | 0 | 0 | 0 | 0 | 0 | 0 | 0 | 0 | 0.002111351 | 0 | 0 | 0 | 0 | 0 | 0 | 0 | 0 | 0 | 0 | 0 | 0.002280636 | 0 | 0 | 0 | 0 | 0 | 0.001603499 | 0 | 0 | 0
3200 | Iron Particle | Metall | Silber | Ductile | 0.4923963 | 0 | 0 | 0.02405718 | 0.3255055 | 0.05511615 | 0 | 0.0628515 | 0.01467601 | 0.00170695 | 0.03102605 | 4.116251 | 0.01539547 | 0.003296342 | 0.002534562 | 0 | 0 | 0 | 0 | 0 | 0 | 0.001156776 | 0 | 0.001217907 | 0 | 0 | 0 | 0 | 0 | 0 | 0 | 0 | 0 | 0 | 0 | 0.04755008 | 0 | 0 | 0 | 0 | 0 | 0 | 0 | 0 | 0
3201 | Iron Particle | Metall | Silber | Ductile | 0.6334384 | 0 | 0 | 0.006399887 | 0.1199238 | 0.003145867 | 0.01997555 | 0.008520643 | 0 | 0.003258723 | 0.01729051 | 4.486951 | 0.01472773 | 0.003512649 | 0.004612997 | 0 | 0 | 0 | 0 | 0 | 0 | 0 | 0 | 0.00118499 | 0 | 0 | 0 | 0 | 0 | 0 | 0 | 0 | 0 | 0 | 0 | 0.009174269 | 0 | 0 | 0 | 0 | 0 | 0.003663124 | 0 | 0 | 0
3202 | Iron Particle | Metall | Silber | Fastening | 0.7304712 | 0 | 0 | 0.004260322 | 0.119021 | 0.004288536 | 0.03611398 | 0.008483025 | 0 | 0.006602088 | 0.01892693 | 4.47164 | 0 | 0.005393586 | 0.006033104 | 0 | 0 | 0 | 0 | 0 | 0 | 0 | 0 | 0.0007993981 | 0 | 0 | 0 | 0 | 0 | 0 | 0 | 0 | 0 | 0 | 0 | 0.02052572 | 0 | 0 | 0 | 0 | 0 | 0 | 0 | 0 | 0
3203 | Iron Particle | Metall | Silber | Fastening | 0.3779554 | 0 | 0 | 0.008050409 | 0.2590943 | 0.007255713 | 0.05232296 | 0.008562964 | 0.0003291639 | 0.001721057 | 0.01803348 | 4.333984 | 0 | 0.002844917 | 0.003832409 | 0 | 0 | 0 | 0 | 0 | 0 | 0 | 0 | 0.001528261 | 0 | 0 | 0 | 0 | 0 | 0 | 0.002045519 | 0 | 0 | 0 | 0 | 0 | 0 | 0 | 0 | 0 | 0 | 0.002501646 | 0 | 0 | 0
3204 | Iron Particle | Metall | Silber | Fastening | 0.5114596 | 0 | 0 | 0 | 0 | 0 | 0 | 0.006757265 | 0 | 0.005920248 | 0.02463087 | 4.06493 | 0.02612621 | 0.01031224 | 0.009428195 | 0 | 0.002054923 | 0 | 0 | 0 | 0 | 0.001923258 | 0 | 0.007077024 | 0 | 0 | 0 | 0 | 0 | 0 | 0 | 0 | 0 | 0 | 0 | 0.5431816 | 0 | 0 | 0 | 0 | 0 | 0 | 0 | 0 | 0
3205 | Iron Particle | Metall | Silber | Fastening | 0.6543826 | 0 | 0.01476065 | 0.0730979 | 0.2218706 | 0 | 0.02257124 | 0.01899746 | 0 | 0.01383899 | 0.01757735 | 2.640901 | 0.02396784 | 0 | 0.009752657 | 1.58847 | 0 | 0 | 0 | 0 | 0.01639707 | 0.004772877 | 0 | 0.001989091 | 0 | 0 | 0 | 0 | 0 | 0 | 0 | 0 | 0.002732061 | 0 | 0.005393586 | 0 | 0.02525158 | 0 | 0 | 0 | 0 | 0 | 0 | 0 | 0
3206 | Iron Particle | Metall | Silber | Ductile | 0.6198439 | 0 | 0 | 0.003686636 | 0.13831 | 0.004960971 | 0.02056334 | 0.005854415 | 0 | 0.001340167 | 0.02827988 | 4.436688 | 0 | 0.003757171 | 0.05428383 | 0 | 0 | 0 | 0 | 0 | 0 | 0 | 0 | 0.0009545754 | 0 | 0 | 0 | 0 | 0 | 0 | 0.001358977 | 0 | 0 | 0 | 0 | 0 | 0 | 0 | 0 | 0 | 0 | 0.002054923 | 0 | 0 | 0
3208 | Iron Particle | Metall | Silber | Cast | 0.4673422 | 0 | 0.02033763 | 3.572444 | 0.7356861 | 0 | 0 | 0.01421988 | 0 | 0.005732155 | 0.01392834 | 0.1699803 | 0 | 0.001725759 | 0.1177654 | 0.04436189 | 0 | 0 | 0 | 0 | 0 | 0.0004655318 | 0 | 0 | 0 | 0 | 0 | 0 | 0 | 0 | 0.002059626 | 0 | 0 | 0 | 0 | 0 | 0 | 0 | 0 | 0 | 0 | 0.003324556 | 0 | 0 | 0
3209 | Iron Particle | Metall | Silber | Ductile | 0.9012226 | 0 | 0 | 0.006418697 | 0.2468447 | 0.009207185 | 0.05829493 | 0.008285526 | 0 | 0.003592589 | 0.02322957 | 4.314812 | 0 | 0.01281388 | 0.01148312 | 0 | 0 | 0 | 0 | 0 | 0 | 0 | 0 | 0.002210101 | 0 | 0 | 0 | 0 | 0 | 0 | 0 | 0 | 0 | 0 | 0 | 0.001161478 | 0 | 0 | 0 | 0 | 0 | 0.003733659 | 0 | 0 | 0
3210 | Iron Particle | Metall | Silber | Ductile | 0.2313035 | 0 | 0.06804289 | 0.06359447 | 0.1459936 | 0 | 0.06658516 | 0.006696135 | 0 | 0.01438446 | 0.009555158 | 2.334717 | 0.03194301 | 0 | 0.01563999 | 1.891926 | 0 | 0 | 0 | 0 | 0.007156964 | 0.002981285 | 0 | 0.001255525 | 0 | 0 | 0 | 0 | 0 | 0 | 0 | 0 | 0 | 0.007904637 | 0.004627104 | 0 | 0.02476723 | 0 | 0 | 0 | 0 | 0.002558074 | 0.002017305 | 0 | 0
3211 | Iron Particle | Metall | Silber | Fastening | 0.4088357 | 0 | 0 | 0.003601994 | 0.227551 | 0.006771372 | 0.0486034 | 0.005849713 | 0 | 0 | 0.0106508 | 4.385827 | 0 | 0 | 0.004674128 | 0 | 0 | 0 | 0 | 0 | 0 | 0 | 0 | 0.001217907 | 0 | 0 | 0 | 0 | 0 | 0 | 0 | 0 | 0 | 0 | 0 | 0.002807298 | 0 | 0 | 0 | 0 | 0 | 0.00453776 | 0 | 0 | 0
3212 | Iron Particle | Metall | Silber | Ductile | 0.3468353 | 0 | 0 | 0.006573874 | 0.1392363 | 0.008149158 | 0.02534562 | 0.003780683 | 0 | 0.01252234 | 0.0317173 | 4.467991 | 0 | 0.00154707 | 0.002478134 | 0 | 0 | 0 | 0 | 0 | 0 | 0 | 0 | 0.0009028496 | 0 | 0 | 0 | 0 | 0 | 0 | 0 | 0 | 0 | 0 | 0 | 0 | 0 | 0 | 0 | 0 | 0 | 0.001843318 | 0 | 0 | 0
3213 | Iron Particle | Metall | Silber | Fastening | 0.3929183 | 0 | 0 | 0.08665005 | 0.08145867 | 0 | 0 | 0 | 0 | 0 | 0.00845481 | 0.8209254 | 0 | 0.4571052 | 0.00610364 | 3.240045 | 0 | 0 | 0 | 0 | 0 | 0 | 0 | 0 | 0 | 0 | 0 | 0 | 0 | 0 | 0.001377786 | 0 | 0 | 0 | 0 | 0 | 0 | 0 | 0 | 0 | 0 | 0 | 0 | 0 | 0
3214 | Iron Particle | Metall | Silber | Ductile | 0.3766764 | 0 | 0 | 0.002261826 | 0.1451049 | 0.003630208 | 0.03807486 | 0.001725759 | 0 | 0.004340261 | 0.02941785 | 4.423164 | 0.02295683 | 0.001974984 | 0.004373178 | 0 | 0 | 0 | 0 | 0 | 0 | 0 | 0 | 0.00126493 | 0 | 0 | 0 | 0 | 0 | 0 | 0 | 0 | 0 | 0 | 0 | 0.02064328 | 0 | 0 | 0 | 0 | 0 | 0.003404495 | 0 | 0 | 0
3215 | Iron Particle | Metall | Silber | Fastening | 0.6756419 | 0 | 0 | 0.03783034 | 0.1051585 | 0.005186683 | 0 | 0.008191479 | 0 | 0.03798552 | 0.03788207 | 4.338112 | 0.01791592 | 0.002647418 | 0.00638578 | 0 | 0 | 0 | 0 | 0 | 0 | 0.001382488 | 0 | 0.002459325 | 0 | 0 | 0 | 0 | 0 | 0 | 0.003959372 | 0 | 0 | 0 | 0 | 0.09724913 | 0 | 0 | 0 | 0 | 0 | 0 | 0 | 0 | 0
3216 | Iron Particle | Metall | Silber | Ductile | 0.3442161 | 0 | 0 | 0.003380984 | 0.1149064 | 0.003752469 | 0.03214051 | 0.00252986 | 0 | 0.002454622 | 0.05769773 | 4.407787 | 0.02298034 | 0.008403085 | 0.00855356 | 0 | 0 | 0 | 0 | 0 | 0 | 0 | 0 | 0.001048622 | 0 | 0 | 0 | 0 | 0 | 0 | 0 | 0 | 0 | 0 | 0 | 0.01387661 | 0 | 0 | 0 | 0 | 0 | 0.02282987 | 0 | 0 | 0
3217 | Iron Particle | Metall | Silber | Ductile | 0.3300903 | 0 | 0 | 0.006522148 | 0.259889 | 0.0953823 | 0.03427537 | 0.013444 | 0 | 0.001796295 | 0.008830998 | 4.258807 | 0 | 0.003094141 | 0.005525252 | 0 | 0 | 0 | 0 | 0 | 0 | 0 | 0 | 0.001993793 | 0 | 0 | 0 | 0 | 0 | 0 | 0 | 0 | 0 | 0 | 0 | 0.007091131 | 0 | 0 | 0 | 0 | 0 | 0.005440609 | 0 | 0 | 0
3218 | Iron Particle | Metall | Silber | Ductile | 0.4771889 | 0 | 0 | 0.002793191 | 0.2710007 | 0.01178877 | 0.04922411 | 0.004382583 | 0 | 0.004180382 | 0.01026521 | 4.328586 | 0 | 0.002948368 | 0.009395279 | 0 | 0 | 0 | 0 | 0 | 0 | 0 | 0 | 0.001199097 | 0 | 0 | 0 | 0 | 0 | 0 | 0 | 0 | 0 | 0 | 0 | 0.002689739 | 0 | 0 | 0 | 0 | 0 | 0.003644315 | 0 | 0 | 0
3219 | Iron Particle | Metall | Silber | Cast | 0.6326954 | 0 | 0 | 0.01186871 | 0.1944465 | 0.004265024 | 0.03296812 | 0.01094235 | 0 | 0.006395185 | 0.01342989 | 4.21129 | 0 | 0.08987116 | 0.1083514 | 0 | 0 | 0 | 0 | 0 | 0 | 0 | 0 | 0.001932662 | 0 | 0 | 0 | 0 | 0 | 0 | 0.004335559 | 0 | 0 | 0 | 0 | 0.00283081 | 0 | 0 | 0 | 0 | 0 | 0.009160162 | 0 | 0 | 0
3220 | Iron Particle | Metall | Silber | Ductile | 1.533006 | 0 | 0 | 0.005971974 | 0.2407411 | 0.005214897 | 0.03357472 | 0.006446911 | 0 | 0.004650616 | 0.03488197 | 4.343981 | 0 | 0.00558168 | 0.006028402 | 0 | 0 | 0 | 0 | 0 | 0 | 0 | 0 | 0.001744569 | 0 | 0 | 0 | 0 | 0 | 0 | 0.00283081 | 0 | 0 | 0 | 0 | 0.007556663 | 0 | 0 | 0 | 0 | 0 | 0.002896643 | 0 | 0 | 0
3221 | Iron Particle | Metall | Silber | Ductile | 1.020949 | 0 | 0.03079564 | 0.08625976 | 0.4908116 | 0.003672529 | 0.07145679 | 0.007392081 | 0 | 0.01227311 | 0.0351453 | 3.57757 | 0.005407693 | 0 | 0.004631807 | 0.2843882 | 0 | 0 | 0 | 0 | 0 | 0.002285338 | 0 | 0.001189692 | 0.04207655 | 0 | 0.02334242 | 0 | 0 | 0 | 0 | 0 | 0.006461018 | 0 | 0 | 0.00951754 | 0 | 0 | 0 | 0 | 0 | 0 | 0.00765071 | 0 | 0
3222 | Iron Particle | Metall | Silber | Cast | 0.5156588 | 0 | 0 | 2.69881 | 0.6314963 | 0.0006865419 | 0 | 0.01125741 | 0 | 0.00578388 | 0.01932192 | 0.8319242 | 0.00564281 | 0.000757077 | 0.4055723 | 0.07009311 | 0 | 0 | 0 | 0 | 0 | 0.00222891 | 0 | 0 | 0 | 0 | 0 | 0 | 0 | 0 | 0 | 0 | 0 | 0.01800527 | 0 | 0 | 0 | 0 | 0 | 0 | 0 | 0 | 0 | 0 | 0
3223 | Iron Particle | Metall | Silber | Ductile | 0.8368758 | 0 | 0 | 0.06579046 | 0.1334431 | 0.0005971974 | 0.0158563 | 0 | 0 | 0.2115866 | 0.008026897 | 1.912673 | 0.01282329 | 0.5586053 | 0.3032728 | 0.7887097 | 0 | 0 | 0 | 0 | 0 | 0.001086241 | 0 | 0.001965579 | 0 | 0 | 0 | 0.6805041 | 0 | 0 | 0 | 0 | 0.004660021 | 0 | 0 | 0 | 0 | 0 | 0 | 0 | 0 | 0.002732061 | 0 | 0 | 0
3224 | Iron Particle | Metall | Silber | Fastening | 0.6233236 | 0 | 0.093365 | 0.1232343 | 0.3475971 | 0.002355873 | 0.04533057 | 0.01772783 | 0 | 0.06277626 | 0.02025769 | 2.43578 | 0.02486128 | 0 | 0.006037807 | 1.498495 | 0 | 0 | 0 | 0 | 0 | 0.006329352 | 0 | 0.001721057 | 0 | 0 | 0 | 0 | 0 | 0 | 0 | 0 | 0 | 0.004105144 | 0.01236246 | 0 | 0 | 0 | 0 | 0 | 0 | 0 | 0 | 0 | 0
3225 | Iron Particle | Metall | Silber | Fastening | 0.5686871 | 0 | 0 | 0.09184614 | 0.7307815 | 0.03034891 | 0 | 0.03983824 | 0.003738362 | 0.01068842 | 0.02413712 | 3.554072 | 0.02247249 | 0.01027462 | 0.05232766 | 0 | 0 | 0 | 0 | 0 | 0 | 0.006094235 | 0 | 0.003705445 | 0 | 0 | 0 | 0 | 0 | 0 | 0 | 0 | 0 | 0 | 0 | 0.1080504 | 0 | 0 | 0 | 0 | 0 | 0.01396596 | 0 | 0 | 0
3226 | Iron Particle | Metall | Silber | Fastening | 0.384929 | 0 | 0 | 0.01295495 | 0.2241136 | 0.004984482 | 0.03101665 | 0.00534186 | 0 | 0.002355873 | 0.01532493 | 4.38958 | 0 | 0.002783786 | 0.008657011 | 0 | 0 | 0 | 0 | 0 | 0 | 0 | 0 | 0.001594094 | 0 | 0 | 0 | 0 | 0 | 0 | 0 | 0 | 0 | 0 | 0 | 0.001438917 | 0 | 0 | 0 | 0 | 0 | 0.001951472 | 0 | 0 | 0
3227 | Iron Particle | Metall | Silber | Ductile | 0.2786137 | 0 | 0 | 0 | 0.1549139 | 0 | 0 | 0.01090473 | 0 | 0.003982883 | 0.01441738 | 4.471043 | 0.0180805 | 0.004166275 | 0.008177372 | 0 | 0 | 0 | 0 | 0 | 0 | 0.004354368 | 0 | 0.004326154 | 0 | 0 | 0 | 0 | 0 | 0 | 0 | 0 | 0 | 0 | 0 | 0.007975172 | 0 | 0 | 0 | 0 | 0 | 0 | 0 | 0 | 0
3228 | Iron Particle | Metall | Silber | Fastening | 0.6093718 | 0 | 0 | 0.005243111 | 0.2119157 | 0.01605379 | 0.03089439 | 0.01904919 | 0 | 0.001034515 | 0.02447569 | 4.374095 | 0 | 0.002435813 | 0.003611398 | 0 | 0 | 0 | 0 | 0 | 0 | 0 | 0 | 0.002760275 | 0 | 0 | 0 | 0 | 0 | 0 | 0 | 0 | 0 | 0 | 0 | 0.008887426 | 0 | 0 | 0 | 0 | 0 | 0.001641117 | 0 | 0 | 0
3229 | Iron Particle | Metall | Silber | Fastening | 0.5758112 | 0 | 0 | 0.01856485 | 0.1083749 | 0 | 0 | 0.004218001 | 0.001664629 | 0.004960971 | 0.01216966 | 4.332399 | 0.01349102 | 0 | 0.003296342 | 0 | 0 | 0 | 0 | 0 | 0 | 0.001095646 | 0.0004749365 | 0.001053325 | 0 | 0 | 0 | 0 | 0 | 0 | 0 | 0 | 0 | 0 | 0 | 0.1998448 | 0 | 0 | 0 | 0 | 0 | 0 | 0 | 0 | 0
3230 | Iron Particle | Metall | Silber | Fastening | 0.5570253 | 0 | 0 | 0.01996144 | 0.310585 | 0.006954763 | 0.0473902 | 0.004932757 | 0 | 0.004091037 | 0.02052102 | 4.258666 | 0 | 0.00855356 | 0.009447005 | 0 | 0 | 0 | 0 | 0 | 0 | 0 | 0 | 0.001692843 | 0 | 0 | 0 | 0 | 0 | 0 | 0 | 0 | 0 | 0 | 0 | 0.002788489 | 0 | 0 | 0 | 0 | 0 | 0.006503339 | 0 | 0 | 0
3231 | Iron Particle | Metall | Silber | Fastening | 0.2756795 | 0 | 0 | 0.01095175 | 0.1880325 | 0.0134534 | 0.0507947 | 0.004608295 | 0 | 0.003968776 | 0.03788207 | 4.366341 | 0 | 0.004805793 | 0.007838804 | 0 | 0 | 0 | 0 | 0 | 0 | 0 | 0 | 0.002219505 | 0 | 0 | 0 | 0 | 0 | 0 | 0.005167874 | 0 | 0 | 0 | 0 | 0.006033104 | 0 | 0 | 0 | 0 | 0 | 0 | 0 | 0 | 0
3232 | Iron Particle | Metall | Silber | Ductile | 0.6448133 | 0 | 0 | 0.008135051 | 0.1804947 | 0.2401627 | 0.0313223 | 0.003296342 | 0 | 0.001232014 | 0.02808709 | 4.182653 | 0 | 0.003804194 | 0.006926549 | 0 | 0 | 0 | 0 | 0 | 0 | 0 | 0 | 0.0009733847 | 0 | 0 | 0 | 0 | 0 | 0 | 0 | 0 | 0 | 0 | 0 | 0.01307721 | 0 | 0 | 0 | 0 | 0 | 0.00192796 | 0 | 0 | 0
3233 | Iron Particle | Metall | Silber | Fastening | 0.6991301 | 0 | 0 | 0.03314681 | 0.5776921 | 0.0317267 | 0.09261732 | 0.01905389 | 0 | 0.003470328 | 0.01659927 | 3.895519 | 0 | 0.002172482 | 0.005826201 | 0 | 0 | 0 | 0 | 0 | 0 | 0 | 0 | 0.0020079 | 0 | 0 | 0 | 0 | 0 | 0 | 0 | 0 | 0 | 0 | 0 | 0.01893163 | 0 | 0 | 0 | 0 | 0 | 0.003329258 | 0 | 0 | 0
3234 | Iron Particle | Metall | Silber | Fastening | 0.4479733 | 0 | 0 | 0.004453118 | 0.2479075 | 0.008544155 | 0.04708925 | 0.01050973 | 0 | 0.001058027 | 0.01453024 | 4.354796 | 0 | 0.002210101 | 0.004086335 | 0 | 0 | 0 | 0 | 0 | 0 | 0 | 0 | 0.001363679 | 0 | 0 | 0 | 0 | 0 | 0 | 0.002826107 | 0 | 0 | 0 | 0 | 0 | 0 | 0 | 0 | 0 | 0 | 0.002727358 | 0 | 0 | 0
3235 | Iron Particle | Metall | Silber | Ductile | 0.6104627 | 0 | 0 | 0.07740995 | 0.2464638 | 0.003409198 | 0.01991912 | 0.003000094 | 0 | 0.1670695 | 0.01742218 | 2.930692 | 0 | 1.202831 | 0.0234976 | 0 | 0 | 0 | 0 | 0 | 0 | 0.0009169566 | 0 | 0.002934261 | 0 | 0 | 0 | 0 | 0 | 0 | 0 | 0 | 0 | 0 | 0 | 0.006776074 | 0 | 0 | 0 | 0 | 0 | 0 | 0 | 0 | 0
3236 | Iron Particle | Metall | Silber | Ductile | 0.5269115 | 0 | 0 | 0.04626634 | 0.2307909 | 0.005318349 | 0 | 0.007180476 | 0 | 0.003348067 | 0.01477006 | 4.174922 | 0.02095834 | 0.005699238 | 0.02522336 | 0 | 0 | 0 | 0 | 0 | 0 | 0.001655224 | 0 | 0.001570582 | 0 | 0 | 0 | 0 | 0 | 0 | 0 | 0 | 0 | 0 | 0 | 0.1584454 | 0 | 0 | 0 | 0 | 0 | 0.006192984 | 0 | 0 | 0
3237 | Iron Particle | Metall | Silber | Fastening | 0.3204975 | 0 | 0 | 0.004255619 | 0.2365607 | 0.005402991 | 0.0503997 | 0.00696887 | 0.0004232108 | 0.002417004 | 0.008497132 | 4.352041 | 0 | 0.002313552 | 0.003395091 | 0 | 0 | 0 | 0 | 0 | 0 | 0 | 0 | 0.001358977 | 0 | 0 | 0 | 0 | 0 | 0 | 0 | 0 | 0 | 0 | 0 | 0.02508699 | 0 | 0 | 0 | 0 | 0 | 0.00297188 | 0 | 0 | 0
3238 | Iron Particle | Metall | Silber | Ductile | 0.2238127 | 0 | 0 | 0.001194395 | 0.1378539 | 0 | 0.01523088 | 0.007011192 | 0.0003620803 | 0.0007006489 | 0.02539735 | 4.504086 | 0 | 0 | 0.003625506 | 0 | 0 | 0 | 0 | 0 | 0 | 0 | 0 | 0.002163077 | 0 | 0 | 0 | 0 | 0 | 0 | 0.002384087 | 0 | 0 | 0 | 0 | 0 | 0 | 0 | 0 | 0 | 0 | 0.00206903 | 0 | 0 | 0
3239 | Iron Particle | Metall | Silber | Cast | 0.2402097 | 0 | 0 | 0.09821781 | 0.240647 | 0.05754726 | 0.01995674 | 0.004330857 | 0 | 0.002064328 | 0.02618264 | 4.131294 | 0 | 0.007330951 | 0.09263143 | 0 | 0 | 0 | 0 | 0 | 0 | 0 | 0 | 0.002092542 | 0 | 0 | 0 | 0 | 0 | 0 | 0.006066021 | 0 | 0 | 0 | 0 | 0.007424998 | 0 | 0 | 0 | 0 | 0 | 0.006301138 | 0 | 0 | 0
3240 | Iron Particle | Metall | Silber | Fastening | 0.422938 | 0 | 0 | 0.02080786 | 0.1515189 | 0.002623907 | 0.02495533 | 0.003084736 | 0 | 0.001279037 | 0.01998495 | 4.132267 | 0 | 0.3134111 | 0.008892128 | 0 | 0 | 0 | 0 | 0 | 0 | 0 | 0 | 0.001711652 | 0 | 0 | 0 | 0 | 0 | 0 | 0 | 0 | 0 | 0 | 0 | 0.01881407 | 0 | 0 | 0 | 0 | 0 | 0.002741465 | 0 | 0 | 0
3241 | Iron Particle | Metall | Silber | Fastening | 0.6316609 | 0 | 0 | 0.02343177 | 0.2338381 | 0.004533057 | 0.04360482 | 0.002595693 | 0 | 0.00385592 | 0.01926549 | 4.349934 | 0 | 0.005196088 | 0.01057086 | 0 | 0 | 0 | 0 | 0 | 0 | 0 | 0 | 0.001537666 | 0 | 0 | 0 | 0 | 0 | 0 | 0 | 0 | 0 | 0 | 0 | 0.001659927 | 0 | 0 | 0 | 0 | 0 | 0.00206903 | 0 | 0 | 0
3242 | Iron Particle | Metall | Silber | Fastening | 0.3901533 | 0 | 0 | 0.002694442 | 0.1303301 | 0.004772877 | 0.02382206 | 0.001744569 | 0 | 0 | 0.03282235 | 4.497033 | 0 | 0.002365278 | 0.002567479 | 0 | 0 | 0 | 0 | 0 | 0 | 0 | 0 | 0.000921659 | 0 | 0 | 0 | 0 | 0 | 0 | 0 | 0 | 0 | 0 | 0 | 0 | 0 | 0 | 0 | 0 | 0 | 0.003023606 | 0 | 0 | 0
3243 | Iron Particle | Metall | Silber | Fastening | 0.5495862 | 0 | 0 | 0.00355497 | 0.1307251 | 0 | 0.093365 | 0.001697545 | 0 | 0.002779084 | 0.03539923 | 4.419806 | 0 | 0.003221104 | 0.00758958 | 0 | 0 | 0 | 0 | 0 | 0 | 0 | 0 | 0.001876234 | 0 | 0 | 0 | 0 | 0 | 0 | 0 | 0 | 0 | 0 | 0 | 0 | 0 | 0 | 0 | 0 | 0 | 0.002083137 | 0 | 0 | 0
3244 | Iron Particle | Metall | Silber | Fastening | 0.108831 | 0 | 0 | 0.03647607 | 0.165372 | 0.005370074 | 0 | 0.005633405 | 0 | 0.002924857 | 0.01312894 | 4.289523 | 0.01975454 | 0.001471833 | 0.005031506 | 0 | 0 | 0 | 0 | 0 | 0 | 0.001288442 | 0 | 0.001970281 | 0 | 0 | 0 | 0 | 0 | 0 | 0 | 0 | 0 | 0 | 0 | 0.1543967 | 0 | 0 | 0 | 0 | 0 | 0 | 0 | 0 | 0
3245 | Iron Particle | Metall | Silber | Ductile | 0.2405953 | 0 | 0 | 0.01408822 | 0 | 0 | 0 | 0.005487633 | 0.0008464215 | 0.004001693 | 0.01408822 | 4.28294 | 0.01700367 | 0.003310449 | 0.003968776 | 0 | 0 | 0 | 0 | 0 | 0 | 0.002985987 | 0 | 0.002092542 | 0 | 0 | 0 | 0 | 0 | 0 | 0 | 0 | 0 | 0 | 0 | 0.351533 | 0 | 0 | 0 | 0 | 0 | 0 | 0 | 0 | 0
3246 | Iron Particle | Metall | Silber | Fastening | 0.1856767 | 0 | 0 | 0.003536161 | 0.6102135 | 0.0054218 | 0.04691526 | 0.007975172 | 0 | 0 | 0.009052008 | 4.005568 | 0 | 0.002515753 | 0.007613091 | 0 | 0 | 0 | 0 | 0 | 0 | 0 | 0 | 0.001363679 | 0 | 0 | 0 | 0 | 0 | 0 | 0 | 0 | 0 | 0 | 0 | 0 | 0 | 0 | 0 | 0 | 0 | 0.001923258 | 0 | 0 | 0
3247 | Iron Particle | Metall | Silber | Ductile | 0.0995909 | 0 | 0 | 0.001584689 | 0.1061554 | 0.00520079 | 0.01937365 | 0.004250917 | 0.001288442 | 0.002355873 | 0.02095834 | 4.526907 | 0 | 0.00377598 | 0.00558168 | 0 | 0 | 0 | 0 | 0 | 0 | 0 | 0 | 0.0008229098 | 0 | 0 | 0 | 0 | 0 | 0 | 0 | 0 | 0 | 0 | 0 | 0 | 0 | 0 | 0 | 0 | 0 | 0.003832409 | 0 | 0 | 0
3248 | Iron Particle | Metall | Silber | Ductile | 0.08992758 | 0 | 0 | 0.0006912442 | 0.06187341 | 0.002195994 | 0.008238503 | 0.001100348 | 0 | 0.002764977 | 0.0566209 | 4.561079 | 0 | 0.001081539 | 0.001716355 | 0 | 0 | 0 | 0 | 0 | 0 | 0 | 0 | 0.001109753 | 0 | 0 | 0 | 0 | 0 | 0 | 0 | 0 | 0 | 0 | 0 | 0 | 0 | 0 | 0 | 0 | 0 | 0.003587887 | 0 | 0 | 0
3249 | Iron Particle | Metall | Silber | Ductile | 0.1073592 | 0 | 0 | 0.02236904 | 0.03122355 | 0 | 0 | 0.004895138 | 0 | 0.006442208 | 0.01251293 | 4.085653 | 0.02607449 | 0.002421706 | 0.007062917 | 0 | 0 | 0 | 0 | 0 | 0 | 0.001876234 | 0 | 0.001960877 | 0 | 0 | 0 | 0 | 0 | 0 | 0 | 0 | 0 | 0 | 0 | 0.4865372 | 0 | 0 | 0 | 0 | 0 | 0.01311483 | 0 | 0 | 0
3250 | Iron Particle | Metall | Silber | Ductile | 0.4856814 | 0 | 0 | 0.01039688 | 0.2573121 | 0.005370074 | 0.06073545 | 0.006174175 | 0 | 0.004354368 | 0.05010815 | 4.276912 | 0 | 0.004415499 | 0.007622496 | 0 | 0 | 0 | 0 | 0 | 0 | 0 | 0 | 0.001937365 | 0 | 0 | 0 | 0 | 0 | 0 | 0 | 0 | 0 | 0 | 0 | 0 | 0 | 0 | 0 | 0 | 0 | 0.01675444 | 0 | 0 | 0
3251 | Iron Particle | Metall | Silber | Ductile | 0.5893022 | 0 | 0 | 0.0156588 | 0.3651462 | 0.0216825 | 0.07846798 | 0.01287501 | 0 | 0.006564469 | 0.01839556 | 4.1455 | 0 | 0.005957867 | 0.01172294 | 0 | 0 | 0 | 0 | 0 | 0 | 0 | 0 | 0.001753973 | 0 | 0 | 0 | 0 | 0 | 0 | 0.003065927 | 0 | 0 | 0 | 0 | 0.008713439 | 0 | 0 | 0 | 0 | 0 | 0.005177278 | 0 | 0 | 0
3252 | Iron Particle | Metall | Silber | Cast | 0.7350795 | 0 | 0 | 0.01963698 | 0.2793379 | 0.005355967 | 0.02177654 | 0.009489326 | 0 | 0.25158 | 0.3108013 | 3.725745 | 0 | 0.02282517 | 0.04982601 | 0 | 0 | 0 | 0 | 0 | 0 | 0 | 0 | 0.00110505 | 0 | 0 | 0 | 0 | 0 | 0 | 0 | 0 | 0 | 0 | 0 | 0.001819806 | 0 | 0 | 0 | 0 | 0 | 0.002797893 | 0 | 0 | 0
3253 | Iron Particle | Metall | Silber | Fastening | 0.2885968 | 0 | 0 | 0.01725759 | 0 | 0 | 0 | 0.003757171 | 0 | 0.01920436 | 0.01350042 | 3.950498 | 0.02493182 | 0.002548669 | 0.009084924 | 0 | 0 | 0 | 0 | 0 | 0 | 0.001749271 | 0 | 0.0034139 | 0 | 0 | 0 | 0 | 0 | 0 | 0 | 0 | 0 | 0 | 0 | 0.6563952 | 0 | 0 | 0 | 0 | 0 | 0 | 0 | 0 | 0
3254 | Iron Particle | Metall | Silber | Ductile | 0.9442067 | 0 | 0 | 0.01031224 | 0.1078153 | 0.2227217 | 0.08704505 | 0.06129502 | 0 | 0 | 0.012259 | 4.187529 | 0 | 0.002111351 | 0.002953071 | 0 | 0 | 0 | 0 | 0 | 0 | 0 | 0 | 0.001288442 | 0 | 0 | 0 | 0 | 0 | 0 | 0 | 0 | 0 | 0 | 0 | 0.00676667 | 0 | 0 | 0 | 0 | 0 | 0 | 0 | 0 | 0
3255 | Iron Particle | Metall | Silber | Ductile | 0.9863679 | 0 | 0 | 0.0004420201 | 0.06690022 | 0.009494028 | 0.01965579 | 0.00520079 | 0 | 0.003738362 | 0.01902567 | 4.562696 | 0 | 0.004072228 | 0.00363491 | 0 | 0 | 0 | 0 | 0 | 0 | 0 | 0 | 0.001970281 | 0 | 0 | 0 | 0 | 0 | 0 | 0.005111445 | 0 | 0 | 0 | 0 | 0 | 0 | 0 | 0 | 0 | 0 | 0 | 0 | 0 | 0
3256 | Iron Particle | Metall | Silber | Ductile | 1.571955 | 0 | 0 | 0.02606038 | 0.04053889 | 0 | 0.009371767 | 0 | 0 | 0.02460735 | 0 | 0.8104533 | 0.02319665 | 3.758017 | 0.003098843 | 0 | 0 | 0 | 0 | 0 | 0 | 0 | 0 | 0.0006865419 | 0.002492241 | 0 | 0 | 0 | 0 | 0 | 0 | 0 | 0 | 0 | 0.003818302 | 0 | 0 | 0 | 0 | 0 | 0 | 0 | 0 | 0 | 0
3257 | Iron Particle | Metall | Silber | Ductile | 0.537045 | 0 | 0 | 0 | 0.0475924 | 0 | 0.00839368 | 0.002887238 | 0 | 0.002807298 | 0.009240102 | 4.62093 | 0 | 0 | 0.004424904 | 0 | 0 | 0 | 0 | 0 | 0 | 0 | 0 | 0.001170883 | 0 | 0 | 0 | 0 | 0 | 0 | 0.00214897 | 0 | 0 | 0 | 0 | 0 | 0 | 0 | 0 | 0 | 0 | 0.002473432 | 0 | 0 | 0
3258 | Iron Particle | Metall | Silber | Ductile | 0.5961394 | 0 | 0 | 0.2182921 | 0.1241089 | 0.002783786 | 0.01257876 | 0.002985987 | 0.002384087 | 0.7887144 | 0.02456033 | 3.503216 | 0 | 0.008962663 | 0.007754162 | 0 | 0 | 0 | 0 | 0 | 0 | 0.0008088028 | 0 | 0.0005313646 | 0 | 0 | 0 | 0 | 0 | 0 | 0 | 0 | 0 | 0 | 0 | 0.004203894 | 0 | 0 | 0 | 0 | 0 | 0 | 0 | 0 | 0
3259 | Iron Particle | Metall | Silber | Ductile | 1.36848 | 0 | 0 | 0.0009874918 | 0.1098796 | 0 | 0.01951002 | 0.006211793 | 0 | 0.002487539 | 0.009809085 | 4.539735 | 0 | 0.003188188 | 0.005271325 | 0 | 0 | 0 | 0 | 0 | 0 | 0 | 0 | 0.001880937 | 0 | 0 | 0 | 0 | 0 | 0 | 0 | 0 | 0 | 0 | 0 | 0.001716355 | 0 | 0 | 0 | 0 | 0 | 0.001415405 | 0 | 0 | 0
3260 | Iron Particle | Metall | Silber | Fastening | 3.951801 | 0 | 0 | 0.004443713 | 0.2693831 | 0.007937553 | 0.06917615 | 0.008088028 | 0 | 0.001382488 | 0.0168767 | 4.314248 | 0 | 0 | 0.002976582 | 0 | 0 | 0 | 0 | 0 | 0 | 0 | 0 | 0.001946769 | 0 | 0 | 0 | 0 | 0 | 0 | 0 | 0 | 0 | 0 | 0 | 0.002859024 | 0 | 0 | 0 | 0 | 0 | 0.002769679 | 0 | 0 | 0
3261 | Iron Particle | Metall | Silber | Ductile | 0.9355638 | 0 | 0 | 0.01418226 | 0.03865795 | 0.00660679 | 0 | 0.001763378 | 0 | 0.002322957 | 0.01151603 | 4.384844 | 0.01572933 | 0.003230509 | 0.00275087 | 0 | 0 | 0 | 0 | 0 | 0 | 0.001203799 | 0.0008887426 | 0.001137967 | 0 | 0 | 0 | 0 | 0 | 0 | 0.001453024 | 0 | 0 | 0 | 0 | 0.2160585 | 0 | 0 | 0 | 0 | 0 | 0 | 0 | 0 | 0
3262 | Iron Particle | Metall | Silber | Ductile | 2.459569 | 0 | 0 | 0.03697451 | 0.07498354 | 0 | 0.03800433 | 0 | 0 | 0.01235775 | 0.01128092 | 2.352426 | 0.02683626 | 0 | 0.001852723 | 2.079888 | 0 | 0 | 0 | 0 | 0.0178689 | 0.004429606 | 0 | 0.00244992 | 0 | 0 | 0 | 0 | 0 | 0 | 0 | 0 | 0 | 0 | 0.009503433 | 0 | 0.0319242 | 0 | 0 | 0 | 0 | 0 | 0 | 0 | 0
3263 | Iron Particle | Metall | Silber | Ductile | 1.741559 | 0 | 0 | 0.08627857 | 0.07494592 | 0.003432709 | 0.01277626 | 0.0003761873 | 0 | 0.0004467225 | 0.002417004 | 2.779662 | 0 | 1.697301 | 0.04107496 | 0 | 0 | 0 | 0 | 0 | 0 | 0 | 0 | 0 | 0 | 0 | 0 | 0 | 0 | 0 | 0 | 0 | 0 | 0 | 0 | 0.003484435 | 0 | 0 | 0 | 0 | 0 | 0 | 0 | 0 | 0
3264 | Iron Particle | Metall | Silber | Ductile | 0.4127292 | 0 | 0 | 0.03998401 | 0.09743722 | 0.001965579 | 0.0106508 | 0.0008135051 | 0.00074297 | 0.7692326 | 0.02000376 | 3.742928 | 0 | 0.006037807 | 0.008163265 | 0 | 0 | 0 | 0 | 0 | 0 | 0 | 0 | 0.000771184 | 0 | 0 | 0 | 0 | 0 | 0 | 0 | 0 | 0 | 0 | 0 | 0.002985987 | 0 | 0 | 0 | 0 | 0 | 0 | 0 | 0 | 0
3265 | Iron Particle | Metall | Silber | Ductile | 1.219134 | 0 | 0 | 0 | 0 | 0 | 0 | 0 | 0.01192984 | 0.1066021 | 0.03441174 | 4.168052 | 0 | 0.03496661 | 0.04553278 | 0 | 0 | 0 | 0 | 0 | 0 | 0 | 0.02173893 | 0 | 0 | 0 | 0 | 0 | 0 | 0 | 0.1664441 | 0 | 0 | 0 | 0 | 0.0534045 | 0 | 0 | 0 | 0 | 0 | 0.05901439 | 0 | 0 | 0
3267 | Iron Particle | Metall | Gelb, silber | Ductile | 0.3989514 | 0 | 0 | 0.02573121 | 0.1313834 | 0.007236904 | 0.02614972 | 0.006009593 | 0 | 0.002266529 | 0.02006959 | 4.427212 | 0 | 0 | 0.005515847 | 0 | 0 | 0 | 0 | 0 | 0 | 0 | 0 | 0.003489138 | 0 | 0 | 0 | 0 | 0 | 0 | 0.04702342 | 0 | 0 | 0 | 0 | 0 | 0 | 0 | 0 | 0 | 0 | 0 | 0 | 0 | 0
3268 | Iron Particle | Metall | Silber | Ductile | 0.3325402 | 0 | 0 | 0.002934261 | 0.181548 | 0.00297188 | 0.02994921 | 0.00445782 | 0 | 0.00154707 | 0.05298128 | 4.377339 | 0.04206245 | 0 | 0.001702248 | 0 | 0 | 0 | 0 | 0 | 0 | 0 | 0 | 0.000728863 | 0 | 0 | 0 | 0 | 0 | 0 | 0 | 0 | 0 | 0 | 0 | 0 | 0 | 0 | 0 | 0 | 0 | 0.00409574 | 0 | 0 | 0
3269 | Iron Particle | Metall | Silber | Fastening | 0.5924574 | 0 | 0 | 0.009122543 | 0 | 0 | 0 | 0.02003198 | 0.002732061 | 0.005454716 | 0.02965297 | 4.159193 | 0.01743628 | 0.001598796 | 0.01593153 | 0 | 0 | 0 | 0 | 0 | 0 | 0.003399793 | 0.0004796389 | 0.001730462 | 0 | 0 | 0 | 0 | 0 | 0 | 0 | 0 | 0 | 0 | 0 | 0.4355732 | 0 | 0 | 0 | 0 | 0 | 0 | 0 | 0 | 0
3270 | Iron Particle | Metall | Silber | Ductile | 0.2629879 | 0 | 0 | 0.0006724349 | 0.08948556 | 0.004946864 | 0.01381078 | 0.003329258 | 0.0006583278 | 0.001692843 | 0.01695194 | 4.561869 | 0 | 0.001815104 | 0.00178689 | 0 | 0 | 0 | 0 | 0 | 0 | 0 | 0 | 0.001481238 | 0 | 0 | 0 | 0 | 0 | 0 | 0 | 0 | 0 | 0 | 0 | 0 | 0 | 0 | 0 | 0 | 0 | 0.003601994 | 0 | 0 | 0
3271 | Iron Particle | Metall | Gelb, silber | Ductile | 1.047268 | 0 | 0 | 0 | 0 | 0 | 0 | 0.004180382 | 0 | 0.03189128 | 0.01668391 | 4.089344 | 0.02704787 | 0.009691526 | 0.008055111 | 0 | 0 | 0 | 0 | 0 | 0 | 0 | 0 | 0.005224302 | 0 | 0 | 0 | 0 | 0 | 0 | 0 | 0 | 0 | 0 | 0 | 0.4722139 | 0 | 0 | 0 | 0 | 0 | 0.03800433 | 0 | 0 | 0
3272 | Copper Bearing Particle | Metall | Silber | Ductile | 0.8643186 | 0 | 0 | 0 | 0.06484059 | 0 | 0.007984576 | 0 | 0 | 0.005205492 | 0.001029813 | 0.6575567 | 0.01158657 | 3.043925 | 0.8970657 | 0 | 0 | 0 | 0 | 0 | 0 | 0 | 0 | 0 | 0 | 0 | 0 | 0 | 0 | 0 | 0 | 0 | 0.002543967 | 0.009052008 | 0 | 0 | 0 | 0 | 0 | 0 | 0 | 0 | 0 | 0 | 0
3273 | Copper Bearing Particle | Metall | Silber | Ductile | 0.5915311 | 0 | 0 | 0.04491207 | 0.06453964 | 0 | 0.005036208 | 0 | 0 | 0.05314116 | 0 | 0.9357378 | 0.01191103 | 0.6747578 | 2.904999 | 0 | 0 | 0 | 0 | 0 | 0 | 0.001156776 | 0 | 0 | 0 | 0 | 0 | 0 | 0 | 0 | 0 | 0 | 0.002628609 | 0 | 0 | 0 | 0 | 0 | 0 | 0 | 0 | 0.003089439 | 0 | 0 | 0
3274 | Copper Bearing Particle | Metall | Silber | Ductile | 0.8375999 | 0 | 0 | 0.04876799 | 0.06544719 | 0 | 0.005022101 | 0 | 0 | 0.02099596 | 0.002257124 | 1.79636 | 0.008967366 | 0.6171965 | 2.097155 | 0.004048716 | 0 | 0 | 0 | 0 | 0 | 0 | 0 | 0 | 0 | 0 | 0 | 0 | 0 | 0 | 0 | 0 | 0 | 0.02756513 | 0 | 0 | 0 | 0 | 0 | 0 | 0 | 0.002732061 | 0.003507947 | 0 | 0
3275 | Iron Particle | Metall | Silber | Ductile | 0.7586805 | 0 | 0 | 0 | 0 | 0 | 0 | 0 | 0 | 0.03228158 | 0.0144503 | 4.350893 | 0.01437036 | 0.001518856 | 0.004627104 | 0 | 0 | 0 | 0 | 0 | 0 | 0.001039218 | 0.0004044014 | 0.002247719 | 0 | 0 | 0 | 0 | 0 | 0 | 0 | 0 | 0 | 0 | 0 | 0.2760228 | 0 | 0 | 0 | 0 | 0 | 0 | 0 | 0 | 0
3276 | Iron Particle | Metall | Gelb, silber | Ductile | 0.5515424 | 0 | 0 | 0 | 0.09697639 | 0 | 0 | 0.1170789 | 0.004128656 | 0.002257124 | 0.01638766 | 4.364469 | 0.02970469 | 0 | 0.006145961 | 0 | 0 | 0 | 0 | 0 | 0 | 0 | 0 | 0.004203894 | 0 | 0 | 0 | 0 | 0 | 0 | 0.04885733 | 0 | 0 | 0 | 0 | 0.01213204 | 0 | 0 | 0 | 0 | 0 | 0 | 0 | 0 | 0
3277 | Copper Bearing Particle | Metall | Gelb, silber | Cast | 1.624795 | 0 | 0 | 0.09179441 | 0.1006724 | 0.008741653 | 0.00192796 | 0 | 0 | 0.001396596 | 0.00259099 | 0.03582714 | 0.0006395185 | 0.00795166 | 2.738056 | 1.584967 | 0.0008182075 | 0.0004185084 | 0 | 0 | 0 | 0 | 0.001448321 | 0 | 0 | 0 | 0 | 0 | 0 | 0 | 0.04571617 | 0.002332362 | 0 | 0 | 0 | 0 | 0 | 0 | 0 | 0 | 0 | 0.07542086 | 0 | 0 | 0
3278 | Copper Bearing Particle | Metall | Gelb, silber | Ductile | 0.3263848 | 0 | 0 | 0.06093765 | 0.05579329 | 0.003912348 | 0.01677796 | 0 | 0 | 0.00847362 | 0.001363679 | 0.9757453 | 0.01780307 | 0.5839039 | 2.966839 | 0.005812094 | 0 | 0 | 0 | 0 | 0 | 0.0009639801 | 0 | 0 | 0 | 0 | 0 | 0 | 0 | 0 | 0 | 0 | 0 | 0 | 0 | 0 | 0 | 0 | 0 | 0 | 0 | 0.00214897 | 0 | 0 | 0
3279 | Iron Particle | Metall | Silber | Ductile | 0.7846986 | 0 | 0 | 0.1600677 | 0.103649 | 0.006997085 | 0.009649205 | 0.02113232 | 0.002934261 | 0.7698392 | 0.02314022 | 3.566947 | 0 | 0.01713063 | 0.004495439 | 0 | 0 | 0 | 0 | 0 | 0 | 0 | 0 | 0.001396596 | 0 | 0 | 0 | 0 | 0 | 0 | 0.01122449 | 0 | 0 | 0 | 0 | 0.001960877 | 0 | 0 | 0 | 0 | 0 | 0.001777485 | 0 | 0 | 0
3280 | Iron Particle | Metall | Silber | Ductile | 0.4383946 | 0 | 0 | 0.001880937 | 0.257157 | 0.002844917 | 0.02579234 | 0.03304336 | 0 | 0 | 0.01059438 | 4.358662 | 0 | 0.002426408 | 0.0034139 | 0 | 0 | 0 | 0 | 0 | 0 | 0 | 0 | 0.001716355 | 0 | 0 | 0 | 0 | 0 | 0 | 0.003141164 | 0 | 0 | 0 | 0 | 0 | 0 | 0 | 0 | 0 | 0 | 0.001429512 | 0 | 0 | 0
3282 | Iron Particle | Metall | Gelb, silber | Ductile | 0.3676197 | 0 | 0 | 0.007636603 | 0.2557792 | 0.006381078 | 0.04066115 | 0.01688611 | 0 | 0.001739866 | 0.02019656 | 4.292787 | 0 | 0.004119251 | 0.005694536 | 0 | 0 | 0 | 0 | 0 | 0 | 0 | 0 | 0.002769679 | 0 | 0 | 0 | 0 | 0 | 0 | 0.044771 | 0 | 0 | 0 | 0 | 0 | 0 | 0 | 0 | 0 | 0 | 0.002666228 | 0 | 0 | 0
3283 | Iron Particle | Metall | Silber | Ductile | 0.2369181 | 0 | 0 | 0.0003244616 | 0.1217013 | 0 | 0.01037337 | 0.006794884 | 0 | 0 | 0.01037337 | 4.544141 | 0 | 0.001500047 | 0.002656823 | 0 | 0 | 0 | 0 | 0 | 0 | 0 | 0 | 0.0009592777 | 0 | 0 | 0 | 0 | 0 | 0 | 0 | 0 | 0 | 0 | 0 | 0 | 0 | 0 | 0 | 0 | 0 | 0.003268128 | 0 | 0 | 0
3284 | Iron Particle | Metall | Gelb, silber | Ductile | 0.2088686 | 0 | 0 | 7.993981e-05 | 0.08733189 | 0.003174081 | 0.009033199 | 0.005069124 | 0 | 0.001791592 | 0.008041004 | 4.58239 | 0 | 0 | 0.00230885 | 0 | 0 | 0 | 0 | 0 | 0 | 0 | 0 | 0.001170883 | 0 | 0 | 0 | 0 | 0 | 0 | 0 | 0 | 0 | 0 | 0 | 0 | 0 | 0 | 0 | 0 | 0 | 0.001688141 | 0 | 0 | 0
3285 | Copper Bearing Particle | Verbund (Kupfer & Metall) | Kupferfarben, silber | Ductile | 0.1876799 | 0 | 0 | 0 | 0.03629738 | 0 | 0 | 0 | 0 | 0.01420577 | 0.002059626 | 1.746539 | 0.01522148 | 2.66612 | 0.2110975 | 0 | 0 | 0 | 0 | 0 | 0 | 0 | 0 | 0 | 0 | 0 | 0 | 0 | 0 | 0 | 0 | 0 | 0.00206903 | 0 | 0 | 0 | 0 | 0 | 0 | 0 | 0 | 0.003564375 | 0.005163171 | 0 | 0
3286 | Iron Particle | Metall | Silber | Ductile | 0.05150945 | 0 | 0 | 0.0230979 | 0 | 0 | 0 | 0.00132606 | 0.0007382677 | 0.00467883 | 0.006230603 | 3.915654 | 0.03077212 | 0 | 0.007382677 | 0 | 0 | 0 | 0 | 0 | 0 | 0.001989091 | 0 | 0.002280636 | 0 | 0 | 0 | 0 | 0 | 0 | 0 | 0 | 0 | 0 | 0 | 0.7079987 | 0 | 0 | 0 | 0 | 0 | 0 | 0 | 0 | 0
3288 | Copper Bearing Particle | Metall | Gelb, silber | Ductile | 0.2219176 | 0 | 0 | 0.01784539 | 0.0401533 | 0.001970281 | 0.02135804 | 0.001509452 | 0 | 0.0009545754 | 0.0007194583 | 3.124998 | 0.01652403 | 0.7480438 | 0.6644832 | 0 | 0 | 0 | 0 | 0 | 0 | 0 | 0 | 0 | 0 | 0 | 0 | 0 | 0 | 0 | 0 | 0 | 0 | 0 | 0.004462522 | 0.05799398 | 0 | 0 | 0 | 0 | 0 | 0.001321358 | 0 | 0 | 0
3289 | Copper Bearing Particle | Metall | Gelb, silber | Ductile | 0.2322157 | 0 | 0 | 0.01995204 | 0 | 0 | 0.005605191 | 0 | 0 | 0 | 0.002854321 | 0.95395 | 0.01484529 | 3.565076 | 0.1132418 | 0 | 0 | 0 | 0 | 0 | 0 | 0 | 0 | 0 | 0 | 0 | 0 | 0 | 0 | 0 | 0 | 0 | 0 | 0 | 0 | 0.02681275 | 0 | 0 | 0 | 0 | 0 | 0 | 0 | 0 | 0
3290 | Iron Particle | Metall | Gelb, silber | Ductile | 0.2321593 | 0 | 0 | 0.0465908 | 0.05895796 | 0 | 0.007899934 | 0.004786984 | 0.0003667827 | 0 | 0.003564375 | 0.5325731 | 0.007646008 | 4.001627 | 0.02753691 | 0 | 0 | 0 | 0 | 0 | 0 | 0 | 0 | 0 | 0 | 0 | 0 | 0 | 0 | 0 | 0 | 0 | 0 | 0 | 0 | 0.01078717 | 0 | 0 | 0 | 0 | 0 | 0 | 0 | 0 | 0
3291 | Copper Bearing Particle | Metall | Gelb, silber | Ductile | 0.1360293 | 0 | 0 | 0.1276027 | 0.236951 | 0.001537666 | 0.01798175 | 0.005906141 | 0 | 0 | 0.002736763 | 1.186862 | 0.01063199 | 2.862141 | 0.2031412 | 0 | 0 | 0 | 0 | 0 | 0 | 0.0002821405 | 0 | 0 | 0 | 0 | 0 | 0 | 0 | 0 | 0 | 0 | 0 | 0 | 0 | 0.04541992 | 0 | 0 | 0 | 0 | 0 | 0 | 0 | 0 | 0
3292 | Iron Particle | Metall | Silber | Ductile | 0.04077401 | 0 | 0 | 0.002346469 | 0.1184849 | 0.01187812 | 0.01635945 | 0.001711652 | 0 | 0 | 0.0110411 | 4.425139 | 0 | 0.01047682 | 0.004857519 | 0 | 0 | 0 | 0 | 0 | 0 | 0 | 0 | 0.001923258 | 0 | 0 | 0 | 0 | 0 | 0 | 0.09785103 | 0 | 0 | 0 | 0 | 0 | 0 | 0 | 0 | 0 | 0 | 0 | 0 | 0 | 0
3293 | Copper Bearing Particle | Metall | Silber | Ductile | 0.1608107 | 0 | 0 | 0.06650052 | 0.1580645 | 0.002054923 | 0.004711746 | 0 | 0 | 0.009583373 | 0.004509546 | 2.247338 | 0.01850371 | 0.1981191 | 1.802901 | 0.009178971 | 0 | 0 | 0 | 0 | 0 | 0 | 0 | 0 | 0 | 0 | 0 | 0 | 0 | 0 | 0.1387614 | 0 | 0.003395091 | 0.034534 | 0 | 0 | 0 | 0 | 0 | 0 | 0 | 0.001862127 | 0.002318254 | 0 | 0
3294 | Copper Bearing Particle | Metall | Gelb, silber | Ductile | 0.1813458 | 0 | 0 | 0.05932474 | 0.1012743 | 0.003475031 | 0.0007335653 | 0 | 0 | 0 | 0.001429512 | 0.07499765 | 0.001758676 | 0.001241418 | 2.938333 | 1.517182 | 0.0005689834 | 0 | 0 | 0 | 0 | 0 | 0 | 0 | 0 | 0 | 0 | 0 | 0 | 0 | 0 | 0 | 0 | 0 | 0 | 0 | 0 | 0 | 0 | 0 | 0 | 0 | 0 | 0 | 0
3295 | Iron Particle | Metall | Silber | Ductile | 0.03883664 | 0 | 0 | 0.002059626 | 0.1515236 | 0.003423305 | 0.01834854 | 0.002835512 | 0 | 0.0005454716 | 0.01398947 | 4.472731 | 0 | 0 | 0.003790087 | 0 | 0 | 0 | 0 | 0 | 0 | 0 | 0 | 0.0008323145 | 0 | 0 | 0 | 0 | 0 | 0 | 0.02828459 | 0 | 0 | 0 | 0 | 0.002275933 | 0 | 0 | 0 | 0 | 0 | 0.001457726 | 0 | 0 | 0
3296 | Copper Bearing Particle | Metall | Gelb, silber | Ductile | 3.976785 | 0 | 0.1694019 | 0.09290417 | 0.06408351 | 0 | 0 | 0 | 0 | 0.02290511 | 0 | 0.3919026 | 0.01146431 | 0 | 2.600672 | 1.184219 | 0 | 0 | 0 | 0 | 0 | 0 | 0 | 0.01307721 | 0 | 0 | 0 | 0.0220963 | 0.02100066 | 0.1050503 | 0 | 0 | 0 | 0 | 0 | 0 | 0 | 0 | 0 | 0.003559673 | 0 | 0 | 0 | 0 | 0
3298 | Copper Bearing Particle | Metall | Silber | Ductile | 5.278736 | 0 | 0.02363867 | 0.05930593 | 0.09410797 | 0 | 0.008073921 | 0 | 0 | 0.01113044 | 0.002962475 | 1.628261 | 0.01326531 | 0.1008511 | 2.755897 | 0.00259099 | 0 | 0 | 0 | 0 | 0 | 0 | 0 | 0.0005172576 | 0 | 0 | 0 | 0 | 0 | 0 | 0 | 0 | 0 | 0 | 0 | 0 | 0 | 0 | 0 | 0 | 0 | 0 | 0 | 0 | 0
3305 | Iron Particle | Metall | Silber | Ductile | 8.355191 | 0 | 0 | 0.009244804 | 0.3419308 | 0.007819994 | 0.03667827 | 0.005741559 | 0 | 0.006573874 | 0.01962757 | 4.260119 | 0 | 0.005511145 | 0.004857519 | 0 | 0 | 0 | 0 | 0 | 0 | 0 | 0 | 0.001081539 | 0 | 0 | 0 | 0 | 0 | 0 | 0 | 0 | 0 | 0 | 0 | 0 | 0 | 0 | 0 | 0 | 0 | 0.00291075 | 0 | 0 | 0
3306 | Iron Particle | Metall | Silber | Ductile | 0.7079376 | 0 | 0 | 0.005252516 | 0.1867488 | 0.003225806 | 0.02816703 | 0.003526756 | 0.0005266623 | 0.01263989 | 0.03437882 | 4.41454 | 0 | 0.005233706 | 0.005384181 | 0 | 0 | 0 | 0 | 0 | 0 | 0 | 0 | 0.002468729 | 0 | 0 | 0 | 0 | 0 | 0 | 0 | 0 | 0 | 0 | 0 | 0 | 0 | 0 | 0 | 0 | 0 | 0 | 0 | 0 | 0
3307 | Iron Particle | Metall | Silber | Cast | 10.30576 | 0 | 0 | 0.0166604 | 0.2111116 | 0.006682028 | 0.04757359 | 0.00779178 | 0 | 0.006127151 | 0.03041004 | 4.325284 | 0 | 0.01477476 | 0.03194301 | 0 | 0 | 0 | 0 | 0 | 0 | 0 | 0 | 0.002586288 | 0 | 0 | 0 | 0 | 0 | 0 | 0 | 0 | 0 | 0 | 0 | 0.001147371 | 0 | 0 | 0 | 0 | 0 | 0 | 0 | 0 | 0
3308 | Iron Particle | Metall | Silber | Ductile | 9.551895 | 0 | 0 | 0.03807956 | 0 | 0.001913853 | 0 | 0.002534562 | 0.0002398194 | 0.009099031 | 0.02118875 | 3.749252 | 0.01715885 | 0.005045613 | 0.02245368 | 0 | 0 | 0 | 0 | 0 | 0 | 0.002816703 | 0.0005595787 | 0.004805793 | 0 | 0 | 0 | 0 | 0 | 0 | 0.00229004 | 0 | 0 | 0 | 0 | 0.8249083 | 0 | 0 | 0 | 0 | 0 | 0 | 0 | 0 | 0
3309 | Iron Particle | Metall | Silber | Ductile | 0.7300339 | 0 | 0 | 0.006145961 | 0.2404589 | 0.00646572 | 0.02584407 | 0.005497038 | 0 | 0.05465062 | 0.03349478 | 4.293562 | 0.01743158 | 0.004335559 | 0.009108436 | 0 | 0 | 0 | 0 | 0 | 0 | 0 | 0 | 0.001330763 | 0 | 0 | 0 | 0 | 0 | 0 | 0.001913853 | 0 | 0 | 0 | 0 | 0 | 0 | 0 | 0 | 0 | 0 | 0.002101947 | 0 | 0 | 0
3310 | Iron Particle | Metall | Silber | Ductile | 0.3398994 | 0 | 0 | 0.002036114 | 0.1225618 | 0.002539265 | 0.03800433 | 0.007787078 | 0 | 0.0006442208 | 0.02639895 | 4.493351 | 0 | 0.002539265 | 0.005214897 | 0 | 0 | 0 | 0 | 0 | 0 | 0 | 0 | 0.001015706 | 0 | 0 | 0 | 0 | 0 | 0 | 0 | 0 | 0 | 0 | 0 | 0 | 0 | 0 | 0 | 0 | 0 | 0 | 0 | 0 | 0
3311 | Iron Particle | Metall | Silber | Cast | 1.264173 | 0 | 0 | 0 | 0.3512837 | 0.005069124 | 0.007805887 | 0.002022007 | 0.0009263613 | 0.005910844 | 0.01618076 | 4.300541 | 0 | 0.001321358 | 0.006982978 | 0 | 0 | 0 | 0 | 0 | 0 | 0 | 0.0003902944 | 0.0009310637 | 0 | 0 | 0 | 0 | 0 | 0 | 0 | 0 | 0 | 0 | 0 | 0 | 0 | 0 | 0 | 0 | 0 | 0.002732061 | 0 | 0 | 0
3312 | Iron Particle | Metall | Silber | Sheet | 0.3770996 | 0 | 0 | 0.003451519 | 0.1462428 | 0 | 0.0528073 | 0.001885639 | 0 | 0.01420107 | 0.03406847 | 4.425632 | 0.01160538 | 0.001716355 | 0.002534562 | 0 | 0 | 0 | 0 | 0 | 0 | 0 | 0 | 0.000771184 | 0 | 0 | 0 | 0 | 0 | 0 | 0 | 0 | 0 | 0 | 0 | 0 | 0 | 0 | 0 | 0 | 0 | 0.007424998 | 0 | 0 | 0
3313 | Iron Particle | Metall | Silber | Ductile | 0.2458619 | 0 | 0 | 0.002050221 | 0.1238409 | 0.002732061 | 0.02716543 | 0.003616101 | 0.001410703 | 0.009954858 | 0.03351359 | 4.480194 | 0 | 0.003348067 | 0.003507947 | 0 | 0 | 0 | 0 | 0 | 0 | 0 | 0 | 0.001749271 | 0 | 0 | 0 | 0 | 0 | 0 | 0 | 0 | 0 | 0 | 0 | 0 | 0 | 0 | 0 | 0 | 0 | 0.009009687 | 0 | 0 | 0
3314 | Iron Particle | Metall | Silber | Ductile | 0.4501834 | 0 | 0 | 0.001152074 | 0.1155271 | 0.002558074 | 0.01457256 | 0.002252422 | 0.002144268 | 0.01113515 | 0.03612809 | 4.508657 | 0 | 0.002393492 | 0.001406 | 0 | 0 | 0 | 0 | 0 | 0 | 0 | 0 | 0.001015706 | 0 | 0 | 0 | 0 | 0 | 0 | 0 | 0 | 0 | 0 | 0 | 0 | 0 | 0 | 0 | 0 | 0 | 0.003145867 | 0 | 0 | 0
3315 | Iron Particle | Metall | Silber | Sheet | 0.06235305 | 0 | 0 | 0.005821499 | 0.2401157 | 0.007194583 | 0.03580363 | 0.006362268 | 0 | 0.003428007 | 0.01822157 | 4.374415 | 0 | 0.003418602 | 0.003601994 | 0 | 0 | 0 | 0 | 0 | 0 | 0 | 0 | 0.000757077 | 0 | 0 | 0 | 0 | 0 | 0 | 0 | 0 | 0 | 0 | 0 | 0.0008041004 | 0 | 0 | 0 | 0 | 0 | 0.002144268 | 0 | 0 | 0
3316 | Iron Particle | Metall | Silber | Ductile | 1.282093 | 0 | 0 | 0.008628797 | 0.1808662 | 0.005031506 | 0.03077212 | 0.007424998 | 0.0009733847 | 0.006117747 | 0.02586288 | 4.415889 | 0.00817267 | 0.003630208 | 0.002412301 | 0 | 0 | 0 | 0 | 0 | 0 | 0 | 0 | 0.001180288 | 0 | 0 | 0 | 0 | 0 | 0 | 0 | 0 | 0 | 0 | 0 | 0.0009921941 | 0 | 0 | 0 | 0 | 0 | 0.004382583 | 0 | 0 | 0
3317 | Iron Particle | Metall | Silber | Ductile | 0.7148735 | 0 | 0 | 0.007382677 | 0.184186 | 0.02098655 | 0.01915264 | 0.00536067 | 0 | 0.003719552 | 0.02113232 | 4.422223 | 0 | 0 | 0.01391423 | 0 | 0 | 0 | 0 | 0 | 0 | 0 | 0 | 0.001095646 | 0 | 0 | 0 | 0 | 0 | 0 | 0 | 0 | 0 | 0 | 0 | 0 | 0 | 0 | 0 | 0 | 0 | 0.002920154 | 0 | 0 | 0
3318 | Iron Particle | Metall | Silber | Ductile | 0.4917991 | 0 | 0 | 0.006540957 | 0.1461958 | 0.004824603 | 0.03146807 | 0.004100442 | 0 | 0.01353804 | 0.03467977 | 4.441705 | 0 | 0.009428195 | 0.004091037 | 0 | 0 | 0 | 0 | 0 | 0 | 0 | 0 | 0.001119157 | 0 | 0 | 0 | 0 | 0 | 0 | 0 | 0 | 0 | 0 | 0 | 0 | 0 | 0 | 0 | 0 | 0 | 0.004401392 | 0 | 0 | 0
3319 | Iron Particle | Metall | Silber | Ductile | 0.5096398 | 0 | 0 | 0.001358977 | 0.10395 | 0.004575379 | 0.02467789 | 0.0066256 | 0 | 0 | 0.01216496 | 4.53862 | 0 | 0.003366877 | 0.002374683 | 0 | 0 | 0 | 0 | 0 | 0 | 0 | 0 | 0.0008840403 | 0 | 0 | 0 | 0 | 0 | 0 | 0 | 0 | 0 | 0 | 0 | 0.001161478 | 0 | 0 | 0 | 0 | 0 | 0.002332362 | 0 | 0 | 0
3320 | Iron Particle | Metall | Silber | Ductile | 0.3209536 | 0 | 0 | 0.002243017 | 0.1525534 | 0.00578388 | 0.03079564 | 0.003851218 | 0.0006348161 | 0.003498542 | 0.01019938 | 4.483993 | 0 | 0.001532963 | 0.002854321 | 0 | 0 | 0 | 0 | 0 | 0 | 0 | 0 | 0.0009028496 | 0 | 0 | 0 | 0 | 0 | 0 | 0.001655224 | 0 | 0 | 0 | 0 | 0 | 0 | 0 | 0 | 0 | 0 | 0.001608201 | 0 | 0 | 0
3321 | Iron Particle | Metall | Silber | Ductile | 0.3143374 | 0 | 0 | 0.001283739 | 0.1110787 | 0.002322957 | 0.04581021 | 0.002534562 | 0.001500047 | 0.01081539 | 0.03390859 | 4.46998 | 0 | 0 | 0.002614502 | 0 | 0 | 0 | 0 | 0 | 0 | 0 | 0 | 0.001072134 | 0 | 0 | 0 | 0 | 0 | 0 | 0 | 0 | 0 | 0 | 0 | 0 | 0 | 0 | 0 | 0 | 0 | 0.01739866 | 0 | 0 | 0
3322 | Iron Particle | Metall | Silber | Ductile | 0.1210195 | 0 | 0 | 0.02623436 | 0.1572087 | 0.009150757 | 0 | 0.07492711 | 0 | 0.0006489232 | 0.04629455 | 4.34969 | 0.01352864 | 0.002153673 | 0.008671118 | 0 | 0.0002116054 | 0 | 0 | 0 | 0 | 0.0004702342 | 0 | 0.001166181 | 0 | 0 | 0 | 0 | 0 | 0 | 0 | 0 | 0 | 0 | 0 | 0.006428101 | 0 | 0 | 0 | 0 | 0 | 0.005553466 | 0 | 0 | 0
3323 | Iron Particle | Metall | Silber | Ductile | 0.176761 | 0 | 0 | 0.0007053513 | 0.1113938 | 0.003456221 | 0.01720117 | 0.004354368 | 0.000949873 | 0.003014201 | 0.01744099 | 4.537553 | 0 | 0 | 0.001739866 | 0 | 0 | 0 | 0 | 0 | 0 | 0 | 0 | 0.001039218 | 0 | 0 | 0 | 0 | 0 | 0 | 0 | 0 | 0 | 0 | 0 | 0 | 0 | 0 | 0 | 0 | 0 | 0.003230509 | 0 | 0 | 0
3324 | Iron Particle | Metall | Silber | Sheet | 0.08765165 | 0 | 0 | 0.0008887426 | 0.1728393 | 0.004222703 | 0.02586758 | 0.002840214 | 0 | 0.003037713 | 0.008741653 | 4.451994 | 0.02300856 | 0.001622308 | 0.002656823 | 0 | 0 | 0 | 0 | 0 | 0 | 0 | 0 | 0.0006442208 | 0 | 0 | 0 | 0 | 0 | 0 | 0 | 0 | 0 | 0 | 0 | 0.0006395185 | 0 | 0 | 0 | 0 | 0 | 0.00333396 | 0 | 0 | 0
3325 | Iron Particle | Metall | Silber | Cast | 0.4913242 | 0 | 0 | 0.007100536 | 0.3962475 | 0.03933509 | 0.07581586 | 0.05052196 | 0 | 0.01018057 | 0.01903508 | 4.05877 | 0 | 0.006856014 | 0.02799774 | 0 | 0 | 0 | 0 | 0 | 0 | 0 | 0 | 0.002078435 | 0 | 0 | 0 | 0 | 0 | 0 | 0.002299445 | 0 | 0 | 0 | 0 | 0.005849713 | 0 | 0 | 0 | 0 | 0 | 0 | 0 | 0 | 0
3326 | Iron Particle | Metall | Silber | Sheet | 0.1860058 | 0 | 0 | 0.003371579 | 0.163712 | 0.0062259 | 0.06146901 | 0.002816703 | 0 | 0.004834007 | 0.03990877 | 4.404411 | 0 | 0 | 0.004227405 | 0 | 0 | 0 | 0 | 0 | 0 | 0 | 0 | 0.001090943 | 0 | 0 | 0 | 0 | 0 | 0 | 0 | 0 | 0 | 0 | 0 | 0 | 0 | 0 | 0 | 0 | 0 | 0.01001129 | 0 | 0 | 0
3327 | Iron Particle | Metall | Silber | Sheet | 0.1419167 | 0 | 0 | 0.001476535 | 0.09304053 | 0.002736763 | 0.02748519 | 0.002158375 | 0.0005595787 | 0.008196182 | 0.03925985 | 4.5053 | 0.01540487 | 0 | 0.002365278 | 0 | 0 | 0 | 0 | 0 | 0 | 0 | 0 | 0.0007053513 | 0 | 0 | 0 | 0 | 0 | 0 | 0 | 0 | 0 | 0 | 0 | 0 | 0 | 0 | 0 | 0 | 0 | 0.003630208 | 0 | 0 | 0
3328 | Iron Particle | Metall | Silber | Ductile | 0.2324038 | 0 | 0 | 0.0122496 | 0.3223784 | 0.02114643 | 0.02300856 | 0.005661619 | 0 | 0.00311295 | 0.02039406 | 4.278223 | 0 | 0.002266529 | 0.01052854 | 0 | 0 | 0 | 0 | 0 | 0 | 0 | 0 | 0.001062729 | 0 | 0 | 0 | 0 | 0 | 0 | 0 | 0 | 0 | 0 | 0 | 0 | 0 | 0 | 0 | 0 | 0 | 0.002054923 | 0 | 0 | 0
3329 | Iron Particle | Metall | Silber | Cast | 2.10379 | 0 | 0 | 0.007279225 | 0.1614126 | 0.01571993 | 0.04937929 | 0.01498636 | 0 | 0 | 0.009494028 | 4.409894 | 0.02439105 | 0.001528261 | 0.002967178 | 0 | 0 | 0 | 0 | 0 | 0 | 0 | 0.0003996991 | 0.0008464215 | 0 | 0 | 0 | 0 | 0 | 0 | 0 | 0 | 0 | 0 | 0 | 0 | 0 | 0 | 0 | 0 | 0 | 0.003940562 | 0 | 0 | 0
3330 | Iron Particle | Metall | Silber | Cast | 1.048674 | 0 | 0 | 0.0006865419 | 0.1859071 | 0.003583184 | 0.02296624 | 0.003028308 | 0.0008041004 | 0.001340167 | 0.01036866 | 4.457035 | 0 | 0 | 0.01548951 | 0 | 0 | 0 | 0 | 0 | 0 | 0 | 0 | 0.0008793379 | 0 | 0 | 0 | 0 | 0 | 0 | 0 | 0 | 0 | 0 | 0 | 0 | 0 | 0 | 0 | 0 | 0 | 0 | 0 | 0 | 0
3331 | Iron Particle | Metall | Silber | Cast | 0.9018151 | 0 | 0 | 0.007664817 | 0.267046 | 0.009113138 | 0.0319289 | 0.01035456 | 0 | 0.00291075 | 0.01193925 | 4.232912 | 0 | 0.007857613 | 0.1139754 | 0 | 0 | 0 | 0 | 0 | 0 | 0 | 0 | 0.001109753 | 0 | 0 | 0 | 0 | 0 | 0 | 0 | 0 | 0 | 0 | 0 | 0.002666228 | 0 | 0 | 0 | 0 | 0 | 0.002614502 | 0 | 0 | 0
3332 | Iron Particle | Metall | Silber | Ductile | 0.4731496 | 0 | 0 | 0.02426408 | 0.08053231 | 0 | 0.006620897 | 0.0006018997 | 0 | 0.001457726 | 0.003559673 | 2.689655 | 0.04218001 | 1.846793 | 0.001589392 | 0 | 0 | 0 | 0 | 0 | 0 | 0.0002868428 | 0 | 0 | 0 | 0 | 0 | 0 | 0 | 0 | 0 | 0 | 0 | 0 | 0 | 0.003244616 | 0 | 0 | 0 | 0 | 0 | 0.001434214 | 0 | 0 | 0
3333 | Iron Particle | Metall | Silber | Ductile | 0.2748049 | 0 | 0 | 0.01688141 | 0.079526 | 0 | 0.01816515 | 0 | 0.001020408 | 0.7636462 | 0.02580175 | 3.658436 | 0.02960594 | 0.01571993 | 0.007881125 | 0 | 0 | 0 | 0 | 0 | 0 | 0 | 0.008309038 | 0.07165428 | 0 | 0 | 0 | 0 | 0 | 0 | 0 | 0 | 0 | 0 | 0 | 0.002948368 | 0 | 0 | 0 | 0 | 0 | 0.00275087 | 0 | 0 | 0
3334 | Iron Particle | Metall | Silber | Ductile | 0.3234271 | 0 | 0 | 0.0034139 | 0.1246685 | 0.001829211 | 0.01611022 | 0.003263425 | 0 | 0.005647512 | 0.05614126 | 4.46919 | 0 | 0.008699332 | 0.001735164 | 0 | 0 | 0 | 0 | 0 | 0 | 0 | 0.0004937459 | 0.001913853 | 0 | 0 | 0 | 0 | 0 | 0 | 0 | 0 | 0 | 0 | 0 | 0 | 0 | 0 | 0 | 0 | 0 | 0.008986175 | 0 | 0 | 0
3335 | Iron Particle | Metall | Silber | Ductile | 0.2729992 | 0 | 0 | 0.0009921941 | 0.052417 | 0.00222891 | 0.02835512 | 0.002633311 | 0.001415405 | 0.004387285 | 0.07325778 | 4.520211 | 0 | 0.00349384 | 0.009023794 | 0 | 0 | 0 | 0 | 0 | 0 | 0 | 0 | 0.001453024 | 0 | 0 | 0 | 0 | 0 | 0 | 0 | 0 | 0 | 0 | 0 | 0 | 0 | 0 | 0 | 0 | 0 | 0.002224208 | 0 | 0 | 0
3336 | Iron Particle | Metall | Silber | Ductile | 0.3442302 | 0 | 0 | 0.0001081539 | 0.02734412 | 0 | 0.001744569 | 0 | 0 | 0.06904919 | 0.01582808 | 4.541249 | 0.03818772 | 0.002106649 | 0.00162701 | 0 | 0 | 0 | 0 | 0 | 0 | 0 | 0 | 0.001518856 | 0 | 0 | 0 | 0 | 0 | 0 | 0 | 0 | 0 | 0 | 0 | 0 | 0 | 0 | 0 | 0 | 0 | 0.003587887 | 0 | 0 | 0
3338 | Iron Particle | Metall | Silber | Ductile | 1.121842 | 0 | 0 | 0.0263096 | 0.4256513 | 0.01195806 | 0.05845951 | 0.01581398 | 0 | 0.06322299 | 0.02789899 | 3.967709 | 0 | 0.068278 | 0.01320888 | 0 | 0 | 0 | 0 | 0 | 0 | 0 | 0 | 0.01481708 | 0 | 0 | 0 | 0 | 0 | 0 | 0.002717954 | 0 | 0 | 0 | 0 | 0.001302549 | 0 | 0 | 0 | 0 | 0 | 0.004744663 | 0 | 0 | 0
3339 | Iron Particle | Metall | Silber | Ductile | 1.226079 | 0 | 0 | 0.05524781 | 0.2694818 | 0.02233612 | 0 | 0.004533057 | 0 | 0.006070723 | 0.009273018 | 2.739218 | 0.01086241 | 0.003470328 | 0.01135145 | 0 | 0.0006301138 | 0 | 0 | 0 | 0 | 0.0008699332 | 0 | 0.003564375 | 0 | 0 | 0 | 0 | 0 | 0 | 1.53926 | 0 | 0 | 0 | 0 | 0.02616853 | 0 | 0 | 0 | 0 | 0 | 0 | 0 | 0 | 0
3340 | Iron Particle | Metall | Silber | Cast | 0.6743675 | 0 | 0 | 0 | 1.048918 | 0.01433274 | 0 | 0.1814681 | 0 | 0.04667544 | 0.02970469 | 3.280213 | 0 | 0.008807486 | 0.01882347 | 0 | 0 | 0 | 0 | 0 | 0 | 0 | 0 | 0.06115395 | 0 | 0 | 0 | 0 | 0 | 0 | 0 | 0 | 0 | 0 | 0 | 0 | 0 | 0 | 0 | 0 | 0 | 0.01200508 | 0 | 0 | 0
3341 | Iron Particle | Metall | Silber | Cast | 0.6476347 | 0 | 0 | 0.009338851 | 0.1611304 | 0.003070629 | 0.0212781 | 0.003719552 | 0.002337064 | 0.2034186 | 0.03698392 | 4.202215 | 0 | 0.02030941 | 0.005144362 | 0 | 0 | 0 | 0 | 0 | 0 | 0 | 0 | 0.03024546 | 0 | 0 | 0 | 0 | 0 | 0 | 0 | 0 | 0 | 0 | 0 | 0.002906047 | 0 | 0 | 0 | 0 | 0 | 0 | 0 | 0 | 0
3342 | Iron Particle | Metall | Silber | Ductile | 0.2134769 | 0 | 0 | 0.0005454716 | 0.05828553 | 0.001838616 | 0.00646572 | 0 | 0 | 0.0008323145 | 0.05414276 | 4.542006 | 0.0287219 | 0.001156776 | 0.002031412 | 0 | 0 | 0 | 0 | 0 | 0 | 0 | 0 | 0.000907552 | 0 | 0 | 0 | 0 | 0 | 0 | 0.001429512 | 0 | 0 | 0 | 0 | 0 | 0 | 0 | 0 | 0 | 0 | 0.003733659 | 0 | 0 | 0
3343 | Iron Particle | Metall | Silber | Ductile | 0.3216355 | 0 | 0 | 0.003559673 | 0.1332644 | 0.01708831 | 0.02224208 | 0.006649111 | 0 | 0.01242829 | 0.05734036 | 4.428195 | 0 | 0.007998683 | 0.003752469 | 0 | 0 | 0 | 0 | 0 | 0 | 0 | 0 | 0.006461018 | 0 | 0 | 0 | 0 | 0 | 0 | 0 | 0 | 0 | 0 | 0 | 0.0007852911 | 0 | 0 | 0 | 0 | 0 | 0.002332362 | 0 | 0 | 0
3344 | Iron Particle | Metall | Silber | Ductile | 0.5289429 | 0 | 0 | 0.1009546 | 0.1292909 | 0.02022947 | 0.1326813 | 0.05821499 | 0 | 0.0102464 | 0.03739772 | 4.196878 | 0 | 0 | 0.008417192 | 0 | 0 | 0 | 0 | 0 | 0 | 0 | 0 | 0.001504749 | 0 | 0 | 0 | 0 | 0 | 0 | 0 | 0 | 0 | 0 | 0 | 0.002638014 | 0 | 0 | 0 | 0 | 0 | 0.003639613 | 0 | 0 | 0
3345 | Iron Particle | Metall | Silber | Ductile | 0.3509781 | 0 | 0 | 0.0006207091 | 0.0341437 | 0 | 0.002642716 | 0 | 0 | 0.06772783 | 0.02042697 | 4.557749 | 0 | 0.004810496 | 0.007622496 | 0 | 0 | 0 | 0 | 0 | 0 | 0 | 0 | 0.002210101 | 0 | 0 | 0 | 0 | 0 | 0 | 0 | 0 | 0 | 0 | 0 | 0 | 0 | 0 | 0 | 0 | 0 | 0.002435813 | 0 | 0 | 0
3346 | Iron Particle | Metall | Silber | Ductile | 0.3851782 | 0 | 0 | 0.01519327 | 0.03877081 | 0 | 0.003982883 | 0.0008605285 | 0 | 0.01288442 | 0.01399417 | 2.562447 | 0.03847456 | 2.008375 | 0.003522054 | 0 | 0 | 0 | 0 | 0 | 0 | 0 | 0 | 0.001166181 | 0 | 0 | 0 | 0 | 0 | 0 | 0 | 0 | 0 | 0 | 0 | 0.001617606 | 0 | 0 | 0 | 0 | 0 | 0.0008934449 | 0 | 0 | 0
3347 | Iron Particle | Metall | Silber | Ductile | 0.1519421 | 0 | 0 | 0.004213298 | 0.07163547 | 0 | 0.004768175 | 0 | 0 | 0.0008558262 | 0.04784633 | 4.556654 | 0.008487727 | 0.001641117 | 0.002360576 | 0 | 0 | 0 | 0 | 0 | 0 | 0 | 0 | 0.001217907 | 0 | 0 | 0 | 0 | 0 | 0 | 0 | 0 | 0 | 0 | 0 | 0 | 0 | 0 | 0 | 0 | 0 | 0.002572181 | 0 | 0 | 0
3348 | Iron Particle | Metall | Silber | Ductile | 0.6458949 | 0 | 0 | 0.02013543 | 0.2071429 | 0.01492053 | 0.01957115 | 0.006348161 | 0 | 0.006127151 | 0.0339368 | 4.379404 | 0 | 0.001744569 | 0.008939152 | 0 | 0 | 0 | 0 | 0 | 0 | 0 | 0.0005454716 | 0.001495345 | 0 | 0 | 0 | 0 | 0 | 0 | 0 | 0 | 0 | 0 | 0 | 0.001791592 | 0 | 0 | 0 | 0 | 0 | 0 | 0 | 0 | 0
3349 | Iron Particle | Metall | Silber | Cast | 0.8707044 | 0 | 0 | 0.00652685 | 0.1805323 | 0.08317972 | 0.02110411 | 0.01118687 | 0.0005924951 | 0.005106743 | 0.01744569 | 4.332423 | 0.03303865 | 0.002440515 | 0.002346469 | 0 | 0 | 0 | 0 | 0 | 0 | 0 | 0 | 0.0008323145 | 0 | 0 | 0 | 0 | 0 | 0 | 0 | 0 | 0 | 0 | 0 | 0.00142481 | 0 | 0 | 0 | 0 | 0 | 0.004166275 | 0 | 0 | 0
3350 | Iron Particle | Metall | Silber | Ductile | 0.7852017 | 0 | 0 | 0 | 0.02061036 | 0 | 0 | 0 | 0 | 0.07097715 | 0.01871532 | 4.562245 | 0.02413242 | 0 | 0.002332362 | 0 | 0 | 0 | 0 | 0 | 0 | 0 | 0 | 0.001025111 | 0 | 0 | 0 | 0 | 0 | 0 | 0 | 0 | 0 | 0 | 0 | 0 | 0 | 0 | 0 | 0 | 0 | 0.002285338 | 0 | 0 | 0
3351 | Iron Particle | Metall | Silber | Cast | 0.6857989 | 0 | 0 | 0.007199285 | 0.1531271 | 0.009456409 | 0.01315715 | 0.004100442 | 0 | 0.006301138 | 0.03202295 | 4.445923 | 0.01354274 | 0.002205398 | 0.01009593 | 0 | 0 | 0 | 0 | 0 | 0 | 0 | 0.0004796389 | 0.001137967 | 0 | 0 | 0 | 0 | 0 | 0 | 0 | 0 | 0 | 0 | 0 | 0 | 0 | 0 | 0 | 0 | 0 | 0.003597291 | 0 | 0 | 0
3352 | Iron Particle | Metall | Silber | Cast | 0.6956785 | 0 | 0 | 0.006216496 | 0.2602699 | 0.0455751 | 0.0397677 | 0.03363115 | 0 | 0.006691432 | 0.02147559 | 4.267272 | 0 | 0.004406094 | 0.009399981 | 0 | 0 | 0 | 0 | 0 | 0 | 0 | 0 | 0.001321358 | 0 | 0 | 0 | 0 | 0 | 0 | 0 | 0 | 0 | 0 | 0 | 0.001956174 | 0 | 0 | 0 | 0 | 0 | 0.004109847 | 0 | 0 | 0
3353 | Iron Particle | Metall | Silber | Ductile | 0.1436236 | 0 | 0 | 4.232108e-05 | 0.04714098 | 0 | 0.00548293 | 0.001683438 | 0 | 0.00184802 | 0.06122449 | 4.546262 | 0.03263895 | 0.001833913 | 0.001236716 | 0 | 0 | 0 | 0 | 0 | 0 | 0 | 0.0003385686 | 0.0007993981 | 0 | 0 | 0 | 0 | 0 | 0 | 0 | 0 | 0 | 0 | 0 | 0 | 0 | 0 | 0 | 0 | 0 | 0.001815104 | 0 | 0 | 0
3354 | Iron Particle | Metall | Silber | Ductile | 0.4487304 | 0 | 0 | 0.0005548763 | 0.04809555 | 0 | 0.006540957 | 0.001250823 | 0.000371485 | 0.0692796 | 0.01685319 | 4.533678 | 0.009033199 | 0.004429606 | 0.008003386 | 0 | 0 | 0 | 0 | 0 | 0 | 0 | 0 | 0.002040816 | 0 | 0 | 0 | 0 | 0 | 0 | 0 | 0 | 0 | 0 | 0 | 0 | 0 | 0 | 0 | 0 | 0 | 0.002210101 | 0 | 0 | 0
3355 | Iron Particle | Metall | Silber | Cast | 0.4545989 | 0 | 0 | 0 | 0.5808662 | 0.01631242 | 0.009968965 | 0.01413994 | 0 | 0.001584689 | 0.03174081 | 4.030561 | 0.01234835 | 0 | 0.001876234 | 0 | 0 | 0 | 0 | 0 | 0 | 0 | 0 | 0.001025111 | 0 | 0 | 0 | 0 | 0 | 0 | 0 | 0 | 0 | 0 | 0 | 0.001918555 | 0 | 0 | 0 | 0 | 0 | 0 | 0 | 0 | 0
3356 | Iron Particle | Metall | Silber | Cast | 0.658215 | 0 | 0 | 0.001857425 | 0.1597244 | 0.001890341 | 0.01838145 | 0.003728957 | 0 | 0.01648641 | 0.0385592 | 4.421358 | 0 | 0.003724255 | 0.03278002 | 0 | 0 | 0 | 0 | 0 | 0 | 0 | 0.0008229098 | 0.001302549 | 0 | 0 | 0 | 0 | 0 | 0 | 0 | 0 | 0 | 0 | 0 | 0 | 0 | 0 | 0 | 0 | 0 | 0 | 0 | 0 | 0
3357 | Iron Particle | Metall | Silber | Ductile | 0.1338051 | 0 | 0 | 0 | 0.03891188 | 0.001768081 | 0.002812 | 0 | 0.007185178 | 0.7187388 | 0.02144268 | 3.847066 | 0.006771372 | 0.01999436 | 0.003611398 | 0 | 0 | 0 | 0 | 0 | 0 | 0 | 0 | 0.03062165 | 0 | 0 | 0 | 0 | 0 | 0 | 0 | 0 | 0 | 0 | 0 | 0.001420107 | 0 | 0 | 0 | 0 | 0 | 0.001960877 | 0 | 0 | 0
3358 | Iron Particle | Metall | Silber | Cast | 1.089575 | 0 | 0 | 0 | 0.5557227 | 0.01911032 | 0.1324132 | 0.0730885 | 0 | 0.001048622 | 0.0269021 | 3.87773 | 0 | 0.002111351 | 0.005266623 | 0 | 0 | 0 | 0 | 0 | 0 | 0 | 0 | 0.001227311 | 0 | 0 | 0 | 0 | 0 | 0 | 0.002243017 | 0 | 0 | 0 | 0 | 0.001674034 | 0 | 0 | 0 | 0 | 0 | 0.00355497 | 0 | 0 | 0
3359 | Iron Particle | Metall | Silber | Ductile | 0.4051585 | 0 | 0 | 0.00520079 | 0.2249506 | 0.005760369 | 0.02451801 | 0.003376281 | 0.003263425 | 0.2573074 | 0.03866265 | 4.079912 | 0 | 0.01407411 | 0.006517446 | 0 | 0 | 0 | 0 | 0 | 0 | 0 | 0 | 0.03182545 | 0 | 0 | 0 | 0 | 0 | 0 | 0 | 0 | 0 | 0 | 0 | 0.004725853 | 0 | 0 | 0 | 0 | 0 | 0.001998495 | 0 | 0 | 0
3360 | Iron Particle | Metall | Silber | Ductile | 1.177687 | 0 | 0 | 0.008972068 | 0.2718048 | 0.03118593 | 0.07039406 | 0.009108436 | 0 | 0.008515941 | 0.03277062 | 4.237275 | 0 | 0.01234835 | 0.01368381 | 0 | 0 | 0 | 0 | 0 | 0 | 0 | 0 | 0.001349572 | 0 | 0 | 0 | 0 | 0 | 0 | 0 | 0 | 0 | 0 | 0 | 0.001293144 | 0 | 0 | 0 | 0 | 0 | 0.003385686 | 0 | 0 | 0
3361 | Iron Particle | Metall | Silber | Ductile | 0.1290511 | 0 | 0 | 3.761873e-05 | 0.05359729 | 0.001556475 | 0.004923352 | 0 | 0 | 0.001316656 | 0.05434026 | 4.547136 | 0.03217342 | 0.0020079 | 0.001594094 | 0 | 0 | 0 | 0 | 0 | 0 | 0 | 0 | 0.0007664817 | 0 | 0 | 0 | 0 | 0 | 0 | 0 | 0 | 0 | 0 | 0 | 0 | 0 | 0 | 0 | 0 | 0 | 0.002896643 | 0 | 0 | 0
3362 | Iron Particle | Metall | Silber | Ductile | 0.3691291 | 0 | 0 | 0.0009169566 | 0.04672717 | 0 | 0.002558074 | 0 | 0 | 0.07778614 | 0.01834384 | 4.511074 | 0.03478792 | 0.001989091 | 0.004584783 | 0 | 0 | 0 | 0 | 0 | 0 | 0 | 0 | 0.0007993981 | 0 | 0 | 0 | 0 | 0 | 0 | 0 | 0 | 0 | 0 | 0 | 0 | 0 | 0 | 0 | 0 | 0 | 0.002779084 | 0 | 0 | 0
3363 | Iron Particle | Metall | Silber | Ductile | 0.1132465 | 0 | 0 | 0.003042415 | 0.1100865 | 0.002854321 | 0.01327471 | 0.001702248 | 0 | 0.07440986 | 0.02256184 | 4.459574 | 0 | 0.003117653 | 0.003931158 | 0 | 0 | 0 | 0 | 0 | 0 | 0 | 0 | 0.002186589 | 0 | 0 | 0 | 0 | 0 | 0 | 0.002802596 | 0 | 0 | 0 | 0 | 0 | 0 | 0 | 0 | 0 | 0 | 0.002543967 | 0 | 0 | 0
3364 | Iron Particle | Metall | Silber | Ductile | 0.2064657 | 0 | 0 | 0.001415405 | 0.08666416 | 0 | 0.0104486 | 0.006028402 | 0 | 0.01398947 | 0.06764789 | 4.507307 | 0 | 0.002501646 | 0.002783786 | 0 | 0 | 0 | 0 | 0 | 0 | 0 | 0.0006348161 | 0.001062729 | 0 | 0 | 0 | 0 | 0 | 0 | 0 | 0 | 0 | 0 | 0 | 0 | 0 | 0 | 0 | 0 | 0 | 0.001608201 | 0 | 0 | 0
3365 | Iron Particle | Metall | Silber | Cast | 0.639321 | 0 | 0 | 0.003785385 | 0.2101665 | 0.002271231 | 0.01805699 | 0.008816891 | 0 | 0.01280448 | 0.04248096 | 4.379672 | 0 | 0.00297188 | 0.0136603 | 0 | 0 | 0 | 0 | 0 | 0 | 0 | 0 | 0.001829211 | 0 | 0 | 0 | 0 | 0 | 0 | 0 | 0 | 0 | 0 | 0 | 0.002760275 | 0 | 0 | 0 | 0 | 0 | 0.002802596 | 0 | 0 | 0
3366 | Iron Particle | Metall | Silber | Ductile | 0.4173752 | 0 | 0 | 0.0002915452 | 0.0285103 | 0 | 0 | 0.002186589 | 0 | 0.03235681 | 0.06074015 | 4.528891 | 0.03746356 | 0.002600395 | 0.00132606 | 0 | 0 | 0 | 0 | 0 | 0 | 0 | 0.0007053513 | 0.003498542 | 0 | 0 | 0 | 0 | 0 | 0 | 0 | 0 | 0 | 0 | 0 | 0 | 0 | 0 | 0 | 0 | 0 | 0.00355497 | 0 | 0 | 0
3367 | Iron Particle | Metall | Silber | Cast | 0.1023888 | 0 | 0 | 3.725806 | 0.7892599 | 0 | 0 | 0.02587699 | 0.002341766 | 0.005144362 | 0.009409386 | 0.05789523 | 0 | 0.002337064 | 0.05035268 | 0.02894291 | 0 | 0 | 0 | 0 | 0 | 0.0004467225 | 0 | 0 | 0 | 0 | 0 | 0 | 0 | 0 | 0.001217907 | 0 | 0 | 0 | 0 | 0 | 0 | 0 | 0 | 0 | 0 | 0.002511051 | 0 | 0 | 0
3368 | Iron Particle | Metall | Silber | Ductile | 0.3939904 | 0 | 0 | 0.0004749365 | 0.03030189 | 0 | 0.001086241 | 0.006122449 | 0 | 0.06508041 | 0.01903508 | 4.527607 | 0.03569077 | 0.005167874 | 0.007584877 | 0 | 0 | 0 | 0 | 0 | 0 | 0 | 0 | 0.002454622 | 0 | 0 | 0 | 0 | 0 | 0 | 0 | 0 | 0 | 0 | 0 | 0 | 0 | 0 | 0 | 0 | 0 | 0.001730462 | 0 | 0 | 0
3369 | Iron Particle | Metall | Silber | Cast | 0.472054 | 0 | 0 | 0.05073827 | 0.2760839 | 0.009113138 | 0 | 0.01034045 | 0.004829305 | 0.004307345 | 0.006893633 | 4.290346 | 0.01550832 | 0.005313646 | 0.01026991 | 0 | 0.0003996991 | 0 | 0 | 0 | 0 | 0.001147371 | 0 | 0.009164864 | 0 | 0 | 0 | 0 | 0 | 0 | 0 | 0 | 0 | 0 | 0 | 0.007885827 | 0 | 0 | 0 | 0 | 0 | 0 | 0 | 0 | 0
3371 | Iron Particle | Metall | Silber | Cast | 0.2431158 | 0 | 0 | 0.006841907 | 0.0604345 | 0 | 0.0124518 | 0.00319289 | 0.001090943 | 0.001260228 | 0.002431111 | 4.307157 | 0.009545754 | 0.1236105 | 0.1455751 | 0 | 0 | 0 | 0 | 0 | 0 | 0 | 0 | 0.02536913 | 0 | 0 | 0 | 0 | 0 | 0 | 0 | 0 | 0 | 0 | 0 | 0 | 0 | 0 | 0 | 0 | 0 | 0.002962475 | 0 | 0 | 0
3372 | Iron Particle | Metall | Silber | Ductile | 0.3327612 | 0 | 0 | 0.0009263613 | 0.07947898 | 0.00674786 | 0.01277626 | 0.002920154 | 0 | 0.007500235 | 0.05394526 | 4.498439 | 0.02812941 | 0.002022007 | 0.001335465 | 0 | 0 | 0 | 0 | 0 | 0 | 0 | 0 | 0.005473526 | 0 | 0 | 0 | 0 | 0 | 0 | 0 | 0 | 0 | 0 | 0 | 0 | 0 | 0 | 0 | 0 | 0 | 0.002638014 | 0 | 0 | 0
3373 | Iron Particle | Metall | Silber | Ductile | 0.1704364 | 0 | 0 | 0.0003902944 | 0.06176526 | 0 | 0.008097433 | 0.003371579 | 0 | 0.004260322 | 0.06036396 | 4.530918 | 0.0267046 | 0 | 0.000921659 | 0 | 0 | 0 | 0 | 0 | 0 | 0 | 0 | 0.0009310637 | 0 | 0 | 0 | 0 | 0 | 0 | 0 | 0 | 0 | 0 | 0 | 0.0009122543 | 0 | 0 | 0 | 0 | 0 | 0.003700743 | 0 | 0 | 0
3374 | Iron Particle | Metall | Silber | Cast | 0.427109 | 0 | 0 | 0.02600395 | 0.09208126 | 0.03010909 | 0 | 0.002492241 | 0 | 0.004166275 | 0.01823568 | 3.774598 | 0.01490642 | 0.05854415 | 0.03962663 | 0 | 0 | 0 | 0 | 0 | 0 | 0.001311953 | 0.001434214 | 0.6342519 | 0 | 0 | 0 | 0 | 0 | 0 | 0 | 0 | 0 | 0 | 0 | 0.004580081 | 0 | 0 | 0 | 0 | 0 | 0 | 0 | 0 | 0
3375 | Iron Particle | Metall | Silber | Cast | 0.1331609 | 0 | 0.03236622 | 3.283655 | 0.8320182 | 0 | 0 | 0.002402897 | 0 | 0.008374871 | 0.01582338 | 0.1164535 | 0 | 0.009992476 | 0.241912 | 0.1400969 | 0 | 0 | 0 | 0 | 0 | 0.0009592777 | 0 | 0 | 0 | 0 | 0 | 0 | 0 | 0 | 0.004490736 | 0 | 0 | 0 | 0 | 0 | 0 | 0 | 0 | 0 | 0 | 0.0126446 | 0.0008511239 | 0 | 0
3376 | Iron Particle | Metall | Silber | Ductile | 0.3139424 | 0 | 0 | 0.0008323145 | 0.03390388 | 0 | 0.003418602 | 0.001076836 | 0 | 0.06991912 | 0.01471363 | 4.550616 | 0.005012696 | 0.007547259 | 0.01002069 | 0 | 0 | 0 | 0 | 0 | 0 | 0 | 0 | 0.002826107 | 0 | 0 | 0 | 0 | 0 | 0 | 0 | 0 | 0 | 0 | 0 | 0 | 0 | 0 | 0 | 0 | 0 | 0.00244992 | 0 | 0 | 0
3377 | Iron Particle | Metall | Gelb, silber | Ductile | 0.3487915 | 0 | 0 | 0.004575379 | 0.09510956 | 0.001880937 | 0.008304336 | 0.003540863 | 0 | 0.02968588 | 0.06128092 | 4.441888 | 0.03322204 | 0.0142669 | 0.001528261 | 0 | 0 | 0 | 0 | 0 | 0 | 0 | 0 | 0.003592589 | 0 | 0 | 0 | 0 | 0 | 0 | 0 | 0 | 0 | 0 | 0 | 0 | 0 | 0 | 0 | 0 | 0 | 0.003465626 | 0 | 0 | 0
3378 | Iron Particle | Metall | Silber | Cast | 0.4619251 | 0 | 0 | 0.002036114 | 0.1407317 | 0.0427725 | 0.02527038 | 0.008812188 | 0 | 0.0003902944 | 0.0008088028 | 4.465772 | 0 | 0.005431205 | 0.005050315 | 0 | 0 | 0 | 0 | 0 | 0 | 0 | 0 | 0.001137967 | 0 | 0 | 0 | 0 | 0 | 0 | 0.001335465 | 0 | 0 | 0 | 0 | 0 | 0 | 0 | 0 | 0 | 0 | 0.002548669 | 0 | 0 | 0
3379 | Iron Particle | Metall | Silber | Cast | 0.4642199 | 0 | 0 | 0.001504749 | 0.2605191 | 0.003630208 | 0.01637355 | 0.001523559 | 0 | 0.002374683 | 0.0178736 | 4.34581 | 0.021485 | 0.01478416 | 0.0120521 | 0 | 0 | 0 | 0 | 0 | 0 | 0 | 0 | 0.001161478 | 0 | 0 | 0 | 0 | 0 | 0 | 0 | 0 | 0 | 0 | 0 | 0 | 0 | 0 | 0 | 0 | 0 | 0.003249318 | 0 | 0 | 0
3380 | Iron Particle | Metall | Silber | Ductile | 0.1447146 | 0 | 0 | 0.002294743 | 0.07273112 | 0.00214897 | 0.00704881 | 0.001034515 | 0 | 0.0349384 | 0.06173234 | 4.510886 | 0 | 0.004302643 | 0.001227311 | 0 | 0 | 0 | 0 | 0 | 0 | 0 | 0.0006677325 | 0.003075332 | 0 | 0 | 0 | 0 | 0 | 0 | 0 | 0 | 0 | 0 | 0 | 0 | 0 | 0 | 0 | 0 | 0 | 0 | 0 | 0 | 0
3381 | Iron Particle | Metall | Silber | Ductile | 0.3287971 | 0 | 0.0242876 | 0.05696417 | 0.1892034 | 0 | 0.02653061 | 0 | 0 | 0.0124565 | 0.02798834 | 2.634163 | 0.01969811 | 0 | 0.007274523 | 1.657025 | 0 | 0 | 0 | 0 | 0.01620897 | 0.004359071 | 0 | 0.00184802 | 0 | 0 | 0 | 0 | 0 | 0 | 0 | 0 | 0 | 0 | 0.002863726 | 0 | 0.02002257 | 0 | 0 | 0 | 0 | 0 | 0 | 0 | 0
3382 | Iron Particle | Metall | Silber | Cast | 0.1329117 | 0 | 0 | 0.03328318 | 0.1992758 | 0.01303019 | 0.02365278 | 0.008501834 | 0 | 0.002506348 | 0.01865889 | 3.975125 | 0 | 0.2388507 | 0.1212546 | 0 | 0 | 0 | 0 | 0 | 0 | 0 | 0 | 0.06682498 | 0 | 0 | 0 | 0 | 0 | 0 | 0 | 0 | 0 | 0 | 0 | 0 | 0 | 0 | 0 | 0 | 0 | 0 | 0 | 0 | 0
3383 | Iron Particle | Metall | Silber | Cast | 0.5175774 | 0 | 0 | 0.0146572 | 0.4307862 | 0.01428101 | 0.0495956 | 0.01315715 | 0 | 0.002233612 | 0.01998495 | 4.141211 | 0 | 0.002938964 | 0.004213298 | 0 | 0 | 0 | 0 | 0 | 0 | 0 | 0 | 0.00134487 | 0 | 0 | 0 | 0 | 0 | 0 | 0.002595693 | 0 | 0 | 0 | 0 | 0.001739866 | 0 | 0 | 0 | 0 | 0 | 0.00335277 | 0 | 0 | 0
3384 | Iron Particle | Metall | Silber | Ductile | 0.1596351 | 0 | 0 | 0.0002398194 | 0.0499906 | 0 | 0.003310449 | 0.004504843 | 0 | 0.002412301 | 0.05869933 | 4.57046 | 0.009423493 | 0 | 0.001358977 | 0 | 0 | 0 | 0 | 0 | 0 | 0 | 0 | 0.0008370168 | 0 | 0 | 0 | 0 | 0 | 0 | 0.001090943 | 0 | 0 | 0 | 0 | 0 | 0 | 0 | 0 | 0 | 0 | 0 | 0 | 0 | 0
3385 | Iron Particle | Metall | Silber | Cast | 1.007218 | 0 | 0 | 0.005915546 | 0.4220164 | 0.02098655 | 0.1473291 | 0.0845293 | 0 | 0.001542368 | 0.02622496 | 3.977076 | 0 | 0.002581586 | 0.005520549 | 0 | 0 | 0 | 0 | 0 | 0 | 0 | 0 | 0.001293144 | 0 | 0 | 0 | 0 | 0 | 0 | 0 | 0 | 0 | 0 | 0 | 0.001974984 | 0 | 0 | 0 | 0 | 0 | 0.005111445 | 0 | 0 | 0
3386 | Iron Particle | Metall | Silber | Cast | 0.3951707 | 0 | 0 | 0.003752469 | 0.2186495 | 0.00303301 | 0.03610928 | 0.004580081 | 0 | 0.01459607 | 0.03522994 | 4.33293 | 0.01187341 | 0.003813599 | 0.02749929 | 0 | 0 | 0 | 0 | 0 | 0 | 0 | 0 | 0.002177184 | 0 | 0 | 0 | 0 | 0 | 0 | 0.005196088 | 0 | 0 | 0 | 0 | 0 | 0 | 0 | 0 | 0 | 0 | 0.002906047 | 0 | 0 | 0
3387 | Iron Particle | Metall | Silber | Ductile | 0.1178736 | 0 | 0 | 0 | 0.05891094 | 0.002285338 | 0.009475219 | 0 | 0 | 0.001490642 | 0.0586382 | 4.548933 | 0.01521208 | 0.001311953 | 0.001852723 | 0 | 0 | 0 | 0 | 0 | 0 | 0 | 0 | 0.001058027 | 0 | 0 | 0 | 0 | 0 | 0 | 0 | 0 | 0 | 0 | 0 | 0 | 0 | 0 | 0 | 0 | 0 | 0.003178783 | 0 | 0 | 0
3388 | Iron Particle | Metall | Silber | Ductile | 0.1640177 | 0 | 0 | 6.583278e-05 | 0.05931064 | 0.001575284 | 0.007316844 | 0 | 0 | 0 | 0.05704411 | 4.536067 | 0.03380513 | 0.001960877 | 0.001800997 | 0 | 0 | 0 | 0 | 0 | 0 | 0 | 0 | 0.0006536255 | 0 | 0 | 0 | 0 | 0 | 0 | 0 | 0 | 0 | 0 | 0 | 0.0009545754 | 0 | 0 | 0 | 0 | 0 | 0.001796295 | 0 | 0 | 0
3389 | Iron Particle | Metall | Silber | Cast | 0.5263049 | 0 | 0 | 0.002685037 | 0.1985987 | 0.00303301 | 0.02589109 | 0.007641305 | 0 | 0.01716825 | 0.04661902 | 4.372035 | 0 | 0.003014201 | 0.02005549 | 0 | 0 | 0 | 0 | 0 | 0 | 0 | 0 | 0.001504749 | 0 | 0 | 0 | 0 | 0 | 0 | 0 | 0 | 0 | 0 | 0 | 0.0009122543 | 0 | 0 | 0 | 0 | 0 | 0.002934261 | 0 | 0 | 0
3390 | Iron Particle | Metall | Silber | Ductile | 0.1247907 | 0 | 0 | 0.0001175585 | 0.04603593 | 0.002045519 | 0.005181981 | 0.001288442 | 0 | 0.001509452 | 0.04470046 | 4.588343 | 0.008106837 | 0 | 0.001142669 | 0 | 0 | 0 | 0 | 0 | 0 | 0 | 0 | 0.001236716 | 0 | 0 | 0 | 0 | 0 | 0 | 0 | 0 | 0 | 0 | 0 | 0 | 0 | 0 | 0 | 0 | 0 | 0.002496943 | 0 | 0 | 0
3391 | Iron Particle | Metall | Silber | Cast | 0.7534327 | 0 | 0 | 0.00154707 | 0.2221762 | 0.006493934 | 0.0281153 | 0.00558168 | 0 | 0.003089439 | 0.027504 | 4.394179 | 0 | 0.001471833 | 0.007965767 | 0 | 0 | 0 | 0 | 0 | 0 | 0 | 0 | 0.001561177 | 0 | 0 | 0 | 0 | 0 | 0 | 0 | 0 | 0 | 0 | 0 | 0 | 0 | 0 | 0 | 0 | 0 | 0.002402897 | 0 | 0 | 0
3392 | Iron Particle | Metall | Silber | Cast | 0.7526474 | 0 | 0 | 0.00572275 | 0.2864808 | 0.02219035 | 0.04717389 | 0.01986269 | 0 | 0.001833913 | 0.01673563 | 4.278087 | 0.007721245 | 0.002417004 | 0.008294931 | 0 | 0 | 0 | 0 | 0 | 0 | 0 | 0.0004232108 | 0.002125458 | 0 | 0 | 0 | 0 | 0 | 0 | 0 | 0 | 0 | 0 | 0 | 0 | 0 | 0 | 0 | 0 | 0 | 0.003268128 | 0 | 0 | 0
3393 | Iron Particle | Metall | Silber | Cast | 0.4789006 | 0 | 0 | 0.00335277 | 0.1750071 | 0.01423399 | 0.02282046 | 0.002685037 | 0 | 0.01021819 | 0.03035362 | 4.399831 | 0.01717765 | 0.006113044 | 0.00558168 | 0 | 0 | 0 | 0 | 0 | 0 | 0 | 0 | 0.002219505 | 0 | 0 | 0 | 0 | 0 | 0 | 0 | 0 | 0 | 0 | 0 | 0.008149158 | 0 | 0 | 0 | 0 | 0 | 0.004584783 | 0 | 0 | 0
3394 | Iron Particle | Metall | Silber | Ductile | 0.4428007 | 0 | 0 | 0.000907552 | 0.03275651 | 0.001768081 | 0.007025299 | 0.0005313646 | 0.0005971974 | 0.04135239 | 0.04025205 | 4.512062 | 0.02274523 | 0.006799586 | 0.008718142 | 0 | 0 | 0 | 0 | 0 | 0 | 0 | 0 | 0.02439575 | 0 | 0 | 0 | 0 | 0 | 0 | 0 | 0 | 0 | 0 | 0 | 0 | 0 | 0 | 0 | 0 | 0 | 0.002435813 | 0 | 0 | 0
3395 | Iron Particle | Metall | Silber | Cast | 0.5351641 | 0 | 0 | 0.004603593 | 0.1349102 | 0.00357378 | 0.01608671 | 0.005492335 | 0 | 0.00536067 | 0.007594282 | 4.358088 | 0.02835982 | 0.005045613 | 0.1236951 | 0 | 0 | 0 | 0 | 0 | 0 | 0 | 0 | 0.002506348 | 0 | 0 | 0 | 0 | 0 | 0 | 0 | 0 | 0 | 0 | 0 | 0.003423305 | 0 | 0 | 0 | 0 | 0 | 0.003597291 | 0 | 0 | 0
3396 | Iron Particle | Metall | Silber | Ductile | 0.4761826 | 0 | 0 | 0.09112198 | 0.3652356 | 0.008026897 | 0.05094987 | 0.0449873 | 0 | 0.006366971 | 0.06010533 | 4.05813 | 0.003108248 | 0.005078529 | 0.004218001 | 0 | 0 | 0 | 0 | 0 | 0 | 0 | 0 | 0.001438917 | 0 | 0 | 0 | 0 | 0 | 0 | 0 | 0 | 0 | 0 | 0 | 0.001622308 | 0 | 0 | 0 | 0 | 0 | 0.001956174 | 0 | 0 | 0
3397 | Iron Particle | Metall | Silber | Ductile | 0.09820371 | 0 | 0 | 0.0004561272 | 0.03096492 | 0 | 0.00186683 | 0.0006160068 | 0.001354274 | 0.001410703 | 0.05142481 | 4.608173 | 0 | 0 | 0.0007194583 | 0 | 0 | 0 | 0 | 0 | 0 | 0 | 0 | 0.001001599 | 0 | 0 | 0 | 0 | 0 | 0 | 0 | 0 | 0 | 0 | 0 | 0 | 0 | 0 | 0 | 0 | 0 | 0.004100442 | 0 | 0 | 0
3398 | Iron Particle | Metall | Silber | Ductile | 0.1534562 | 0 | 0 | 0 | 0.01921377 | 0 | 0 | 0.006098937 | 0 | 0.067662 | 0.01979686 | 4.564577 | 0.02056804 | 0 | 0.00132606 | 0 | 0 | 0 | 0 | 0 | 0 | 0 | 0 | 0.0009169566 | 0 | 0 | 0 | 0 | 0 | 0 | 0 | 0 | 0 | 0 | 0 | 0 | 0 | 0 | 0 | 0 | 0 | 0.00216778 | 0 | 0 | 0
3399 | Iron Particle | Metall | Silber | Ductile | 0.4040863 | 0 | 0 | 0.001015706 | 0.07697733 | 0.004034609 | 0.0180664 | 0.001824509 | 0 | 0.002764977 | 0.01661808 | 4.546741 | 0 | 0.004091037 | 0.004020502 | 0 | 0 | 0 | 0 | 0 | 0 | 0 | 0 | 0.001279037 | 0 | 0 | 0 | 0 | 0 | 0 | 0 | 0 | 0 | 0 | 0 | 0.02466378 | 0 | 0 | 0 | 0 | 0 | 0 | 0 | 0 | 0
3400 | Iron Particle | Metall | Silber | Ductile | 0.3264319 | 0 | 0 | 0.0003150569 | 0.01757735 | 0.001744569 | 0.001655224 | 0 | 0 | 0.06685319 | 0.01757265 | 4.548049 | 0.02547729 | 0.007462616 | 0.009310637 | 0 | 0 | 0 | 0 | 0 | 0 | 0 | 0 | 0.002548669 | 0 | 0 | 0 | 0 | 0 | 0 | 0 | 0 | 0 | 0 | 0 | 0 | 0 | 0 | 0 | 0 | 0 | 0.00377598 | 0 | 0 | 0
3401 | Iron Particle | Metall | Silber | Ductile | 0.3904213 | 0 | 0 | 0.01638766 | 0 | 0 | 0 | 0.003540863 | 0.001015706 | 0.01121509 | 0.03685225 | 4.326705 | 0.01082009 | 0.008276122 | 0.01519797 | 0 | 0 | 0 | 0 | 0 | 0 | 0.0007476723 | 0 | 0.002713251 | 0 | 0 | 0 | 0 | 0 | 0 | 0 | 0 | 0 | 0 | 0 | 0.2688658 | 0 | 0 | 0 | 0 | 0 | 0 | 0 | 0 | 0
3402 | Iron Particle | Metall | Silber | Ductile | 0.1309978 | 0 | 0 | 0.008779272 | 0.1216966 | 0.22417 | 0.03326907 | 0.004641211 | 0 | 0.005055017 | 0.05646572 | 4.215574 | 0 | 0.006155365 | 0.006442208 | 0 | 0 | 0 | 0 | 0 | 0 | 0 | 0 | 0.002393492 | 0 | 0 | 0 | 0 | 0 | 0 | 0 | 0 | 0 | 0 | 0 | 0.009729145 | 0 | 0 | 0 | 0 | 0 | 0.007721245 | 0 | 0 | 0
3403 | Iron Particle | Metall | Silber | Ductile | 0.2884746 | 0 | 0 | 0.004044014 | 0.08769397 | 0.005036208 | 0.01282329 | 0.005732155 | 0 | 0.01659927 | 0.05745321 | 4.487736 | 0 | 0.01170883 | 0.01129032 | 0 | 0 | 0 | 0 | 0 | 0 | 0 | 0 | 0.001974984 | 0 | 0 | 0 | 0 | 0 | 0 | 0 | 0 | 0 | 0 | 0 | 0 | 0 | 0 | 0 | 0 | 0 | 0 | 0 | 0 | 0
3404 | Iron Particle | Metall | Silber | Cast | 0.7185507 | 0 | 0 | 0.001772783 | 0.2070582 | 0.005299539 | 0.02553842 | 0.003700743 | 0 | 0.0080316 | 0.0297235 | 4.349323 | 0.03880372 | 0.002769679 | 0.02402426 | 0 | 0 | 0 | 0 | 0 | 0 | 0 | 0.0006583278 | 0.001358977 | 0 | 0 | 0 | 0 | 0 | 0 | 0 | 0 | 0 | 0 | 0 | 0.002261826 | 0 | 0 | 0 | 0 | 0 | 0.002022007 | 0 | 0 | 0
3405 | Copper Bearing Particle | Verbund (Metall & Kunststoff) | Silber | Ductile | 0.3453588 | 0 | 0 | 0.005445312 | 0.1974842 | 0.007015894 | 0.0303207 | 0.007105238 | 0 | 0.00363491 | 0.009668015 | 4.398956 | 0 | 0.003893539 | 0.03086617 | 0 | 0 | 0 | 0 | 0 | 0 | 0 | 0 | 0.001203799 | 0 | 0 | 0 | 0 | 0 | 0 | 0 | 0 | 0 | 0 | 0 | 0.002896643 | 0 | 0 | 0 | 0 | 0 | 0.003601994 | 0 | 0 | 0
3406 | Iron Particle | Metall | Silber | Ductile | 0.5128609 | 0 | 0 | 0.03419073 | 0.1849384 | 0.00690774 | 0 | 0.00275087 | 0 | 0.008196182 | 0.05999248 | 4.350343 | 0.007443807 | 0.01154895 | 0.01654754 | 0 | 0 | 0 | 0 | 0 | 0 | 0.001001599 | 0.0004749365 | 0.01047682 | 0 | 0 | 0 | 0 | 0 | 0 | 0.001166181 | 0 | 0 | 0 | 0 | 0.006357566 | 0 | 0 | 0 | 0 | 0 | 0 | 0 | 0 | 0
3407 | Iron Particle | Metall | Silber | Cast | 0.4495815 | 0 | 0 | 0.004029907 | 0.3617935 | 0.013444 | 0.08104956 | 0.02740525 | 0 | 0.001467131 | 0.02024358 | 4.149248 | 0.01515095 | 0.01048152 | 0.004594188 | 0 | 0 | 0 | 0 | 0 | 0 | 0 | 0 | 0.001156776 | 0 | 0 | 0 | 0 | 0 | 0 | 0 | 0 | 0 | 0 | 0 | 0.0005971974 | 0 | 0 | 0 | 0 | 0 | 0.01168062 | 0 | 0 | 0
3408 | Iron Particle | Metall | Silber | Ductile | 0.1561272 | 0 | 0 | 0.0006254115 | 0.05970093 | 0.003757171 | 0.02319195 | 0.002106649 | 0.0005407693 | 0.001641117 | 0.04868805 | 4.555511 | 0 | 0 | 0.002511051 | 0 | 0 | 0 | 0 | 0 | 0 | 0 | 0 | 0.000907552 | 0 | 0 | 0 | 0 | 0 | 0 | 0 | 0 | 0 | 0 | 0 | 0 | 0 | 0 | 0 | 0 | 0 | 0.002887238 | 0 | 0 | 0
3409 | Iron Particle | Metall | Silber | Ductile | 0.210853 | 0 | 0 | 0.0002022007 | 0.03295871 | 0 | 0 | 0.004556569 | 0 | 0.06929841 | 0.02371391 | 4.511337 | 0.04970845 | 0 | 0.003023606 | 0 | 0 | 0 | 0 | 0 | 0 | 0 | 0 | 0.001340167 | 0 | 0 | 0 | 0 | 0 | 0 | 0 | 0 | 0 | 0 | 0 | 0 | 0 | 0 | 0 | 0 | 0 | 0.005821499 | 0 | 0 | 0
3410 | Iron Particle | Metall | Silber | Cast | 0.8775792 | 0 | 0 | 0.01111634 | 0.1682404 | 0.002421706 | 0.02804006 | 0.002026709 | 0.001387191 | 0.2251904 | 0.03751058 | 4.139363 | 0.02627198 | 0.01594094 | 0.007410891 | 0 | 0 | 0 | 0 | 0 | 0 | 0 | 0 | 0.0311342 | 0 | 0 | 0 | 0 | 0 | 0 | 0 | 0 | 0 | 0 | 0 | 0.003211699 | 0 | 0 | 0 | 0 | 0 | 0.003080034 | 0 | 0 | 0
3411 | Iron Particle | Metall | Silber | Ductile | 0.1838333 | 0 | 0 | 0.0001363679 | 0.03737421 | 0.003230509 | 0.004152168 | 0.00110505 | 0 | 0.0122496 | 0.03271419 | 4.543826 | 0.0493887 | 0.01146431 | 0.001735164 | 0 | 0 | 0 | 0 | 0 | 0 | 0 | 0 | 0.00186683 | 0 | 0 | 0 | 0 | 0 | 0 | 0 | 0 | 0 | 0 | 0 | 0 | 0 | 0 | 0 | 0 | 0 | 0.003094141 | 0 | 0 | 0
3412 | Iron Particle | Metall | Silber | Ductile | 0.4221904 | 0 | 0 | 0.001880937 | 0.1048387 | 0.02553372 | 0.02152732 | 0.005374777 | 0.0004937459 | 0.003818302 | 0.0007382677 | 4.525237 | 0 | 0.003282235 | 0.003992288 | 0 | 0 | 0 | 0 | 0 | 0 | 0 | 0 | 0.001448321 | 0 | 0 | 0 | 0 | 0 | 0 | 0 | 0 | 0 | 0 | 0 | 0 | 0 | 0 | 0 | 0 | 0 | 0.003921753 | 0 | 0 | 0
3413 | Iron Particle | Metall | Silber | Cast | 0.5244099 | 0 | 0 | 0.006188282 | 0.1248942 | 0.003592589 | 0.0279131 | 0.0007241606 | 0.001800997 | 0.2431252 | 0.04095269 | 4.173954 | 0.01896454 | 0.01514624 | 0.006216496 | 0 | 0 | 0 | 0 | 0 | 0 | 0 | 0 | 0.03170319 | 0 | 0 | 0 | 0 | 0 | 0 | 0 | 0 | 0 | 0 | 0 | 0.004326154 | 0 | 0 | 0 | 0 | 0 | 0.002844917 | 0 | 0 | 0
3414 | Iron Particle | Metall | Silber | Ductile | 0.1371062 | 0 | 0 | 0.0001034515 | 0.06042509 | 0 | 0.005619298 | 0.002647418 | 0 | 0.001796295 | 0.05616947 | 4.537496 | 0.03332079 | 0 | 0.001594094 | 0 | 0 | 0 | 0 | 0 | 0 | 0 | 0 | 0.0007335653 | 0 | 0 | 0 | 0 | 0 | 0 | 0 | 0 | 0 | 0 | 0 | 0 | 0 | 0 | 0 | 0 | 0 | 0.002412301 | 0 | 0 | 0
3415 | Iron Particle | Metall | Silber | Ductile | 0.1037948 | 0 | 0 | 0.0006677325 | 0.06022289 | 0.002313552 | 0.008511239 | 0 | 0 | 0.002252422 | 0.06139377 | 4.530128 | 0.03164676 | 0 | 0.001288442 | 0 | 0 | 0 | 0 | 0 | 0 | 0 | 0 | 0.0006724349 | 0 | 0 | 0 | 0 | 0 | 0 | 0 | 0 | 0 | 0 | 0 | 0 | 0 | 0 | 0 | 0 | 0 | 0.003230509 | 0 | 0 | 0
3416 | Iron Particle | Metall | Silber | Cast | 0.5552572 | 0 | 0 | 0.01012414 | 0.1932521 | 0.002459325 | 0.03001975 | 0.004754068 | 0 | 0.005435907 | 0.03357002 | 4.392312 | 0.005294837 | 0.003014201 | 0.008290229 | 0 | 0 | 0 | 0 | 0 | 0 | 0 | 0 | 0.001358977 | 0 | 0 | 0 | 0 | 0 | 0 | 0.003931158 | 0 | 0 | 0 | 0 | 0.007114643 | 0 | 0 | 0 | 0 | 0 | 0.001410703 | 0 | 0 | 0
3417 | Iron Particle | Metall | Silber | Ductile | 0.2024358 | 0 | 0 | 0.0005219599 | 0.0502022 | 0 | 0.002976582 | 0 | 0 | 0.0005125553 | 0.03038183 | 4.612029 | 0 | 0 | 0.001453024 | 0 | 0 | 0 | 0 | 0 | 0 | 0 | 0.0004138061 | 0.0007899934 | 0 | 0 | 0 | 0 | 0 | 0 | 0 | 0 | 0 | 0 | 0 | 0 | 0 | 0 | 0 | 0 | 0 | 0.002793191 | 0 | 0 | 0
3418 | Iron Particle | Metall | Gelb, silber | Ductile | 0.1048058 | 0 | 0 | 0.02124988 | 0 | 0 | 0.01081539 | 0 | 0 | 0.03337252 | 0.01027462 | 2.466961 | 0.03480673 | 0 | 0.001410703 | 2.058177 | 0 | 0 | 0 | 0 | 0.0160679 | 0.003780683 | 0 | 0.002045519 | 0 | 0 | 0 | 0 | 0 | 0 | 0 | 0 | 0 | 0 | 0.0108389 | 0 | 0.03127057 | 0 | 0 | 0 | 0 | 0 | 0 | 0 | 0
3419 | Iron Particle | Metall | Silber | Ductile | 0.08116242 | 0 | 0 | 0.02094423 | 0.1847879 | 0.005901439 | 0.03617512 | 0.005454716 | 0 | 0.004232108 | 0.01598796 | 4.398302 | 0 | 0.002275933 | 0.0255008 | 0 | 0 | 0 | 0 | 0 | 0 | 0 | 0 | 0.001170883 | 0 | 0 | 0 | 0 | 0 | 0 | 0 | 0 | 0 | 0 | 0 | 0.001358977 | 0 | 0 | 0 | 0 | 0 | 0 | 0 | 0 | 0
3420 | Iron Particle | Metall | Silber | Ductile | 0.4865889 | 0 | 0 | 0.001232014 | 0.1032681 | 0 | 0.04567385 | 0.003047117 | 0 | 0.0034139 | 0.03330198 | 4.491051 | 0 | 0.005877927 | 0.01016646 | 0 | 0 | 0 | 0 | 0 | 0 | 0 | 0 | 0.001946769 | 0 | 0 | 0 | 0 | 0 | 0 | 0 | 0 | 0 | 0 | 0 | 0 | 0 | 0 | 0 | 0 | 0 | 0.003103546 | 0 | 0 | 0
3421 | Iron Particle | Metall | Silber | Cast | 0.4170507 | 0 | 0 | 0.003564375 | 0.131059 | 0.003743064 | 0.01423399 | 0.004533057 | 0.0007147559 | 0.002976582 | 0.01872943 | 4.448707 | 0 | 0.007081727 | 0.06246121 | 0 | 0 | 0 | 0 | 0 | 0 | 0 | 0 | 0.001711652 | 0 | 0 | 0 | 0 | 0 | 0 | 0 | 0 | 0 | 0 | 0 | 0.0009780871 | 0 | 0 | 0 | 0 | 0 | 0.001603499 | 0 | 0 | 0
3422 | Iron Particle | Metall | Silber | Cast | 0.5094376 | 0 | 0 | 0.01800056 | 0.3399464 | 0.0126493 | 0.03966896 | 0.102149 | 0 | 0.003211699 | 0.03488667 | 4.065259 | 0.01712123 | 0.005854415 | 0.05231825 | 0 | 0 | 0 | 0 | 0 | 0 | 0 | 0 | 0.001824509 | 0 | 0 | 0 | 0 | 0 | 0 | 0.004039312 | 0 | 0 | 0 | 0 | 0.003362174 | 0 | 0 | 0 | 0 | 0 | 0.002054923 | 0 | 0 | 0
3423 | Iron Particle | Metall | Silber | Ductile | 0.09023794 | 0 | 0 | 0.009404684 | 0.2988997 | 0.01333584 | 0.03378633 | 0.009164864 | 0 | 0.01107872 | 0.01402709 | 4.303343 | 0 | 0 | 0.004250917 | 0 | 0 | 0 | 0 | 0 | 0 | 0 | 0 | 0.0006818396 | 0 | 0 | 0 | 0 | 0 | 0 | 0 | 0 | 0 | 0 | 0 | 0 | 0 | 0 | 0 | 0 | 0 | 0.00409574 | 0 | 0 | 0
3424 | Iron Particle | Metall | Silber | Ductile | 0.3008135 | 0 | 0 | 0.002732061 | 0.1038465 | 0.004208596 | 0.01676855 | 0.004528355 | 0.0006395185 | 0.07542556 | 0.01446911 | 4.469298 | 0 | 0.002271231 | 0.005153767 | 0 | 0 | 0 | 0 | 0 | 0 | 0 | 0 | 0.000921659 | 0 | 0 | 0 | 0 | 0 | 0 | 0 | 0 | 0 | 0 | 0 | 0 | 0 | 0 | 0 | 0 | 0 | 0.001824509 | 0 | 0 | 0
3425 | Iron Particle | Metall | Silber | Cast | 0.7497085 | 0 | 0 | 0.005713345 | 0.3704834 | 0.01825919 | 0.03444465 | 0.01287501 | 0 | 0 | 0.03278943 | 4.175769 | 0.04286185 | 0.00236998 | 0.001791592 | 0 | 0 | 0 | 0 | 0 | 0 | 0 | 0.0003432709 | 0.000949873 | 0 | 0 | 0 | 0 | 0 | 0 | 0 | 0 | 0 | 0 | 0 | 0.001001599 | 0 | 0 | 0 | 0 | 0 | 0.002694442 | 0 | 0 | 0
3426 | Iron Particle | Metall | Silber | Ductile | 0.2758065 | 0 | 0 | 0.00162701 | 0.05729803 | 0.002981285 | 0.005572275 | 0 | 0 | 0.0315245 | 0.04059061 | 4.519863 | 0.03351829 | 0.001716355 | 0.003545566 | 0 | 0 | 0 | 0 | 0 | 0 | 0 | 0 | 0.000757077 | 0 | 0 | 0 | 0 | 0 | 0 | 0 | 0 | 0 | 0 | 0 | 0 | 0 | 0 | 0 | 0 | 0 | 0.003343365 | 0 | 0 | 0
3427 | Iron Particle | Metall | Silber | Ductile | 0.132686 | 0 | 0 | 0 | 0.02271231 | 0.001744569 | 0.002233612 | 0 | 0 | 0.002708549 | 0.01237656 | 4.627528 | 0.02703376 | 0 | 0.001810402 | 0 | 0 | 0 | 0 | 0 | 0 | 0 | 0 | 0.0006724349 | 0 | 0 | 0 | 0 | 0 | 0 | 0.001335465 | 0 | 0 | 0 | 0 | 0 | 0 | 0 | 0 | 0 | 0 | 0.00216778 | 0 | 0 | 0
3428 | Iron Particle | Metall | Silber | Cast | 0.3551491 | 0 | 0 | 0.002233612 | 0.1520502 | 0.03228158 | 0.02812 | 0.004321452 | 0 | 0.001434214 | 0 | 4.469251 | 0 | 0.004180382 | 0.002934261 | 0 | 0 | 0 | 0 | 0 | 0 | 0 | 0 | 0.001241418 | 0 | 0 | 0 | 0 | 0 | 0 | 0 | 0 | 0 | 0 | 0 | 0 | 0 | 0 | 0 | 0 | 0 | 0.003475031 | 0 | 0 | 0
3429 | Iron Particle | Metall | Blau, silber | Ductile | 0.2211558 | 0 | 0 | 0.002957773 | 0.06518856 | 0 | 0.007472021 | 0.004763472 | 0 | 0.03720493 | 0.0626446 | 4.471673 | 0 | 0.01253174 | 0.03050879 | 0 | 0 | 0 | 0 | 0 | 0 | 0 | 0.0008323145 | 0.003940562 | 0 | 0 | 0 | 0 | 0 | 0 | 0 | 0 | 0 | 0 | 0 | 0 | 0 | 0 | 0 | 0 | 0 | 0.001777485 | 0 | 0 | 0
3430 | Iron Particle | Metall | Silber | Ductile | 0.3475642 | 0 | 0 | 0.0001128562 | 0.01962757 | 0 | 0.005529954 | 0.0007241606 | 0.0007194583 | 0.04090097 | 0.04002633 | 4.531807 | 0.01986739 | 0.006207091 | 0.01021819 | 0 | 0 | 0 | 0 | 0 | 0 | 0 | 0 | 0.02423117 | 0 | 0 | 0 | 0 | 0 | 0 | 0 | 0 | 0 | 0 | 0 | 0 | 0 | 0 | 0 | 0 | 0 | 0.00236998 | 0 | 0 | 0
3431 | Iron Particle | Metall | Silber | Ductile | 0.4089439 | 0 | 0 | 0.01280448 | 0.2751058 | 0.00801279 | 0.03726606 | 0.003912348 | 0 | 0.06070723 | 0.01571052 | 4.265344 | 0.003832409 | 0.006865419 | 0.00668673 | 0 | 0 | 0 | 0 | 0 | 0 | 0 | 0 | 0.002238315 | 0 | 0 | 0 | 0 | 0 | 0 | 0 | 0 | 0 | 0 | 0 | 0.001391893 | 0 | 0 | 0 | 0 | 0 | 0.002459325 | 0 | 0 | 0
3432 | Iron Particle | Metall | Silber | Ductile | 0.4690116 | 0 | 0 | 0.0008464215 | 0.09540111 | 0.002440515 | 0.02669519 | 0.0008323145 | 0 | 0.001956174 | 0.02936142 | 4.498895 | 0.02227499 | 0.004250917 | 0.01316185 | 0 | 0 | 0 | 0 | 0 | 0 | 0 | 0 | 0.001514154 | 0 | 0 | 0 | 0 | 0 | 0 | 0.001410703 | 0 | 0 | 0 | 0 | 0 | 0 | 0 | 0 | 0 | 0 | 0.003296342 | 0 | 0 | 0
3433 | Iron Particle | Metall | Silber | Ductile | 0.2313834 | 0 | 0 | 0.04293238 | 0 | 0 | 0 | 0.007025299 | 0 | 0.01166181 | 0.02661525 | 3.900174 | 0.02568889 | 0.005614596 | 0.006329352 | 0 | 0 | 0 | 0 | 0 | 0 | 0.0009592777 | 0 | 0.00377598 | 0 | 0 | 0 | 0 | 0 | 0 | 0 | 0 | 0 | 0 | 0 | 0.6715743 | 0 | 0 | 0 | 0 | 0 | 0 | 0 | 0 | 0
3434 | Iron Particle | Metall | Blau, silber | Ductile | 0.1386015 | 0 | 0 | 0 | 0.04562682 | 0.002083137 | 0.007312141 | 0 | 0 | 0.0002727358 | 0.04896078 | 4.545293 | 0.04651556 | 0 | 0.001076836 | 0 | 0 | 0 | 0 | 0 | 0 | 0 | 0 | 0.0006442208 | 0 | 0 | 0 | 0 | 0 | 0 | 0 | 0 | 0 | 0 | 0 | 0 | 0 | 0 | 0 | 0 | 0 | 0.00453776 | 0 | 0 | 0
3435 | Iron Particle | Metall | Silber | Cast | 0.3367253 | 0 | 0 | 0.04645443 | 0.4594282 | 0.1032258 | 0 | 0.248768 | 0.01072134 | 0.01046741 | 0.02015424 | 3.698147 | 0.02163547 | 0.002299445 | 0.007909339 | 0 | 0 | 0 | 0 | 0 | 0 | 0.002459325 | 0.0004279131 | 0.001410703 | 0 | 0 | 0 | 0 | 0 | 0 | 0 | 0 | 0 | 0 | 0 | 0.06883288 | 0 | 0 | 0 | 0 | 0 | 0 | 0 | 0 | 0
3436 | Iron Particle | Metall | Silber | Cast | 0.4087981 | 0 | 0 | 0.003225806 | 0.09922411 | 0.03074861 | 0.02438164 | 0.004326154 | 0 | 0.001020408 | 0 | 4.533904 | 0 | 0 | 0.004321452 | 0 | 0 | 0 | 0 | 0 | 0 | 0 | 0 | 0.000921659 | 0 | 0 | 0 | 0 | 0 | 0 | 0 | 0 | 0 | 0 | 0 | 0 | 0 | 0 | 0 | 0 | 0 | 0 | 0 | 0 | 0
3437 | Iron Particle | Metall | Silber | Ductile | 0.3262062 | 0 | 0 | 0.001387191 | 0.07448039 | 0 | 0.01371673 | 0.000935766 | 0 | 0.07986927 | 0.01943478 | 4.487614 | 0.01056616 | 0.006399887 | 0.003249318 | 0 | 0 | 0 | 0 | 0 | 0 | 0 | 0 | 0.001993793 | 0 | 0 | 0 | 0 | 0 | 0 | 0 | 0 | 0 | 0 | 0 | 0 | 0 | 0 | 0 | 0 | 0 | 0.002689739 | 0 | 0 | 0
3438 | Iron Particle | Metall | Silber | Cast | 0.2213721 | 0 | 0 | 0.01314305 | 0.120916 | 0.001659927 | 0.01594564 | 0.006719646 | 0 | 0.004688235 | 0.004401392 | 4.289039 | 0 | 0.1195194 | 0.09868805 | 0 | 0 | 0 | 0 | 0 | 0 | 0 | 0 | 0.02538324 | 0 | 0 | 0 | 0 | 0 | 0 | 0 | 0 | 0 | 0 | 0 | 0 | 0 | 0 | 0 | 0 | 0 | 0.001575284 | 0 | 0 | 0
3439 | Iron Particle | Metall | Silber | Ductile | 0.187219 | 0 | 0 | 0.002567479 | 0.1008323 | 0.003174081 | 0.0118405 | 0.001951472 | 0 | 0.02768269 | 0.01770902 | 4.505384 | 0.003808897 | 0.008388978 | 0.01535315 | 0 | 0 | 0 | 0 | 0 | 0 | 0 | 0 | 0.001438917 | 0 | 0 | 0 | 0 | 0 | 0 | 0 | 0 | 0 | 0 | 0 | 0 | 0 | 0 | 0 | 0 | 0 | 0.002205398 | 0 | 0 | 0
3440 | Iron Particle | Metall | Silber | Ductile | 0.2124236 | 0 | 0 | 0.00333396 | 0.2004326 | 0.005929653 | 0.0305276 | 0.005906141 | 0 | 0.01062729 | 0.03791028 | 4.400259 | 0 | 0.002586288 | 0.003620803 | 0 | 0 | 0 | 0 | 0 | 0 | 0 | 0 | 0.0009639801 | 0 | 0 | 0 | 0 | 0 | 0 | 0 | 0 | 0 | 0 | 0 | 0 | 0 | 0 | 0 | 0 | 0 | 0 | 0 | 0 | 0
3441 | Iron Particle | Metall | Silber | Cast | 0.5831938 | 0 | 0 | 0.07795542 | 0.4293896 | 0.1353898 | 0 | 0.3680617 | 0.01970751 | 0.01911502 | 0.02415593 | 3.476253 | 0.02303207 | 0.001951472 | 0.006479827 | 0 | 0 | 0 | 0 | 0 | 0 | 0.003202295 | 0.0008041004 | 0.001340167 | 0 | 0 | 0 | 0 | 0 | 0 | 0 | 0 | 0 | 0 | 0 | 0.1154989 | 0 | 0 | 0 | 0 | 0 | 0 | 0 | 0 | 0
3442 | Iron Particle | Metall | Silber | Cast | 0.4654284 | 0 | 0 | 0.008337252 | 0.0642481 | 0.01066491 | 0.03203235 | 0.001194395 | 0 | 0 | 0.02086429 | 2.729385 | 0.03170789 | 1.772167 | 0.01138437 | 0 | 0 | 0 | 0 | 0 | 0 | 0.000192796 | 0 | 0 | 0 | 0 | 0 | 0 | 0 | 0 | 0 | 0 | 0 | 0 | 0 | 0.001960877 | 0 | 0 | 0 | 0 | 0 | 0.01820747 | 0 | 0 | 0
3443 | Iron Particle | Metall | Silber | Cast | 0.5982507 | 0 | 0 | 0.004556569 | 0.2169708 | 0.01858836 | 0.1095175 | 0.05520079 | 0 | 0.001114455 | 0.02508699 | 4.256898 | 0 | 0.002985987 | 0.004895138 | 0 | 0 | 0 | 0 | 0 | 0 | 0 | 0 | 0.001147371 | 0 | 0 | 0 | 0 | 0 | 0 | 0 | 0 | 0 | 0 | 0 | 0.001528261 | 0 | 0 | 0 | 0 | 0 | 0.003606696 | 0 | 0 | 0
3444 | Iron Particle | Metall | Silber | Cast | 0.4703752 | 0 | 0 | 0.01237656 | 0.2454905 | 0.004434308 | 0.03986175 | 0.004199191 | 0.0005407693 | 0.2179159 | 0.03858742 | 4.051599 | 0.02583937 | 0.01478416 | 0.007782376 | 0 | 0 | 0 | 0 | 0 | 0 | 0 | 0 | 0.03323615 | 0 | 0 | 0 | 0 | 0 | 0 | 0 | 0 | 0 | 0 | 0 | 0.00407693 | 0 | 0 | 0 | 0 | 0 | 0.001622308 | 0 | 0 | 0
3445 | Iron Particle | Metall | Silber | Cast | 0.5091319 | 0 | 0 | 0.007298034 | 0.3118264 | 0.008713439 | 0.03322204 | 0.006667921 | 0 | 0.001434214 | 0.004354368 | 4.29992 | 0.01910561 | 0.002355873 | 0.003249318 | 0 | 0 | 0 | 0 | 0 | 0 | 0 | 0 | 0.0008605285 | 0 | 0 | 0 | 0 | 0 | 0 | 0 | 0 | 0 | 0 | 0 | 0.001721057 | 0 | 0 | 0 | 0 | 0 | 0.001617606 | 0 | 0 | 0
3446 | Iron Particle | Metall | Silber | Ductile | 0.3551256 | 0 | 0 | 0.0008981473 | 0.04328506 | 0.002313552 | 0.0054218 | 0.001815104 | 0 | 0.03296812 | 0.06178877 | 4.508032 | 0.03244616 | 0.003837111 | 0.00186683 | 0 | 0 | 0 | 0 | 0 | 0 | 0 | 0.0006912442 | 0.00333396 | 0 | 0 | 0 | 0 | 0 | 0 | 0 | 0 | 0 | 0 | 0 | 0 | 0 | 0 | 0 | 0 | 0 | 0.003639613 | 0 | 0 | 0
3447 | Iron Particle | Metall | Silber | Ductile | 0.1021725 | 0 | 0 | 0.0002962475 | 0.06188752 | 0 | 0.00811154 | 0.004227405 | 0 | 0.00134487 | 0.05991254 | 4.513867 | 0.04565033 | 0.00148594 | 0.001476535 | 0 | 0 | 0 | 0 | 0 | 0 | 0 | 0 | 0.0009028496 | 0 | 0 | 0 | 0 | 0 | 0 | 0 | 0 | 0 | 0 | 0 | 0 | 0 | 0 | 0 | 0 | 0 | 0.003178783 | 0 | 0 | 0
3449 | Iron Particle | Metall | Silber | Ductile | 0.2188705 | 0 | 0 | 0 | 0.01862127 | 0 | 0.001471833 | 0.0009451707 | 0 | 0.07284398 | 0.01818396 | 4.536344 | 0.04310166 | 0.00186683 | 0.003221104 | 0 | 0 | 0 | 0 | 0 | 0 | 0 | 0 | 0.001622308 | 0 | 0 | 0 | 0 | 0 | 0 | 0 | 0 | 0 | 0 | 0 | 0 | 0 | 0 | 0 | 0 | 0 | 0.004123954 | 0 | 0 | 0
3450 | Iron Particle | Metall | Silber | Ductile | 0.2319101 | 0 | 0 | 0.0005219599 | 0.03318443 | 0 | 0.001321358 | 0.0008182075 | 0 | 0.07756513 | 0.0142481 | 4.568367 | 0 | 0.001725759 | 0.001655224 | 0 | 0 | 0 | 0 | 0 | 0 | 0 | 0 | 0.001062729 | 0 | 0 | 0 | 0 | 0 | 0 | 0 | 0 | 0 | 0 | 0 | 0 | 0 | 0 | 0 | 0 | 0 | 0.001622308 | 0 | 0 | 0
3451 | Iron Particle | Metall | Silber | Cast | 0.6890577 | 0 | 0 | 0.01899746 | 0.3101618 | 0.003846516 | 0.05298599 | 0.00548293 | 0.001937365 | 0.2136368 | 0.03424716 | 3.984318 | 0.01571993 | 0.01777015 | 0.006856014 | 0 | 0 | 0 | 0 | 0 | 0 | 0 | 0 | 0.03290699 | 0 | 0 | 0 | 0 | 0 | 0 | 0 | 0 | 0 | 0 | 0 | 0.003470328 | 0 | 0 | 0 | 0 | 0 | 0 | 0 | 0 | 0
3452 | Iron Particle | Metall | Silber | Ductile | 0.3677419 | 0 | 0 | 0.00877457 | 0.2221951 | 0.0088357 | 0.03184896 | 0.00959748 | 0 | 0.03686166 | 0.05524781 | 4.291898 | 0 | 0.008200884 | 0.01115395 | 0 | 0 | 0 | 0 | 0 | 0 | 0 | 0 | 0.009757359 | 0 | 0 | 0 | 0 | 0 | 0 | 0 | 0 | 0 | 0 | 0 | 0.003884134 | 0 | 0 | 0 | 0 | 0 | 0.003841813 | 0 | 0 | 0
3453 | Iron Particle | Metall | Silber | Ductile | 0.1634252 | 0 | 0 | 0.005816797 | 0.1112104 | 0.001659927 | 0.01311483 | 0.005661619 | 0 | 0.2295495 | 0.03777391 | 4.219345 | 0.01775134 | 0.01474654 | 0.006418697 | 0 | 0 | 0 | 0 | 0 | 0 | 0 | 0 | 0.03309978 | 0 | 0 | 0 | 0 | 0 | 0 | 0 | 0 | 0 | 0 | 0 | 0.003315151 | 0 | 0 | 0 | 0 | 0 | 0.002882536 | 0 | 0 | 0
3454 | Iron Particle | Metall | Blau, silber | Ductile | 0.1364102 | 0 | 0 | 0.003423305 | 0.1502304 | 0.002435813 | 0.02304618 | 0.001293144 | 0 | 0.003357472 | 0.05929183 | 4.450672 | 0 | 0.002501646 | 0.001744569 | 0 | 0 | 0 | 0 | 0 | 0 | 0 | 0 | 0.001984388 | 0 | 0 | 0 | 0 | 0 | 0 | 0 | 0 | 0 | 0 | 0 | 0 | 0 | 0 | 0 | 0 | 0 | 0.002106649 | 0 | 0 | 0
3455 | Iron Particle | Metall | Silber | Ductile | 0.1811671 | 0 | 0 | 0.001974984 | 0.1233424 | 0.0249036 | 0.02921565 | 0.00652685 | 0 | 0 | 0.001467131 | 4.507749 | 0 | 0.001989091 | 0.003973479 | 0 | 0 | 0 | 0 | 0 | 0 | 0 | 0 | 0.0009545754 | 0 | 0 | 0 | 0 | 0 | 0 | 0 | 0 | 0 | 0 | 0 | 0 | 0 | 0 | 0 | 0 | 0 | 0 | 0 | 0 | 0
3456 | Iron Particle | Metall | Silber | Cast | 0.4359165 | 0 | 0 | 0.006620897 | 0.04240572 | 0.002445218 | 0.0337346 | 0.001170883 | 0 | 0.0004279131 | 0.01665099 | 2.391164 | 0.03467037 | 2.141136 | 0.01169943 | 0 | 0 | 0 | 0 | 0 | 0 | 0 | 0 | 0.0002398194 | 0 | 0 | 0 | 0 | 0 | 0 | 0 | 0 | 0 | 0 | 0 | 0.00216778 | 0 | 0 | 0 | 0 | 0 | 0.01780777 | 0 | 0 | 0
3457 | Iron Particle | Metall | Silber | Ductile | 0.3117135 | 0 | 0 | 0.007020596 | 0.09318631 | 0.03217812 | 0.0186777 | 0.007062917 | 0 | 0.00267093 | 0 | 4.511558 | 0.01652873 | 0.003263425 | 0.005050315 | 0 | 0 | 0 | 0 | 0 | 0 | 0 | 0 | 0.001142669 | 0 | 0 | 0 | 0 | 0 | 0 | 0 | 0 | 0 | 0 | 0 | 0 | 0 | 0 | 0 | 0 | 0 | 0.003996991 | 0 | 0 | 0
3458 | Iron Particle | Metall | Silber | Ductile | 0.1976912 | 0 | 0 | 0.000206903 | 0.02614032 | 0.001800997 | 0.002995392 | 0.002346469 | 0 | 0.07218095 | 0.01715885 | 4.521029 | 0.04535409 | 0.004490736 | 0.004246215 | 0 | 0 | 0 | 0 | 0 | 0 | 0 | 0 | 0.001373084 | 0 | 0 | 0 | 0 | 0 | 0 | 0 | 0 | 0 | 0 | 0 | 0 | 0 | 0 | 0 | 0 | 0 | 0.003009499 | 0 | 0 | 0
3459 | Iron Particle | Metall | Silber | Ductile | 0.309052 | 0 | 0 | 0.02123107 | 0 | 0.001382488 | 0 | 0.004876328 | 0.001603499 | 0.006409292 | 0.01523088 | 4.329794 | 0.02460265 | 0.005111445 | 0.005167874 | 0 | 0 | 0 | 0 | 0 | 0 | 0.001448321 | 0 | 0.001612903 | 0 | 0 | 0 | 0 | 0 | 0 | 0 | 0 | 0 | 0 | 0 | 0.2838663 | 0 | 0 | 0 | 0 | 0 | 0 | 0 | 0 | 0
3460 | Iron Particle | Metall | Silber | Ductile | 0.1443102 | 0 | 0 | 2.821405e-05 | 0.05202671 | 0 | 0.003959372 | 0 | 0 | 0.0008793379 | 0.05408163 | 4.546483 | 0.03807016 | 0 | 0.001791592 | 0 | 0 | 0 | 0 | 0 | 0 | 0 | 0 | 0.0009451707 | 0 | 0 | 0 | 0 | 0 | 0 | 0 | 0 | 0 | 0 | 0 | 0 | 0 | 0 | 0 | 0 | 0 | 0.004058121 | 0 | 0 | 0
3461 | Iron Particle | Metall | Silber | Ductile | 0.2846939 | 0 | 0 | 0 | 0.7509734 | 0.007805887 | 0.02808709 | 0.01098467 | 0 | 0.01659927 | 0.04441362 | 3.819863 | 0 | 0.004928054 | 0.008398382 | 0 | 0 | 0 | 0 | 0 | 0 | 0 | 0.0007100536 | 0.002844917 | 0 | 0 | 0 | 0 | 0 | 0 | 0.004382583 | 0 | 0 | 0 | 0 | 0 | 0 | 0 | 0 | 0 | 0 | 0.002106649 | 0 | 0 | 0
3462 | Iron Particle | Metall | Silber | Ductile | 0.3133499 | 0 | 0 | 0.002073733 | 0.1183344 | 0.00335277 | 0.01971692 | 0.002515753 | 0 | 0.06629832 | 0.01743628 | 4.425317 | 0.03245086 | 0.002543967 | 0.005224302 | 0 | 0 | 0 | 0 | 0 | 0 | 0 | 0 | 0.001086241 | 0 | 0 | 0 | 0 | 0 | 0 | 0 | 0 | 0 | 0 | 0 | 0 | 0 | 0 | 0 | 0 | 0 | 0.005990783 | 0 | 0 | 0
3463 | Iron Particle | Metall | Silber | Ductile | 0.2725383 | 0 | 0 | 0 | 0.03220634 | 0.002614502 | 0.004749365 | 0.0003949967 | 0.001443619 | 0.003399793 | 0.01591272 | 4.603198 | 0.03103075 | 0.001457726 | 0.002285338 | 0 | 0 | 0 | 0 | 0 | 0 | 0 | 0 | 0.0009310637 | 0 | 0 | 0 | 0 | 0 | 0 | 0 | 0 | 0 | 0 | 0 | 0 | 0 | 0 | 0 | 0 | 0 | 0.002717954 | 0 | 0 | 0
3464 | Iron Particle | Metall | Silber | Cast | 0.28744 | 0 | 0 | 0.004937459 | 0.2543215 | 0.006268222 | 0.03130819 | 0.007533152 | 0 | 0.005017399 | 0.03095081 | 4.330565 | 0.008882724 | 0.004871626 | 0.01113985 | 0 | 0 | 0 | 0 | 0 | 0 | 0 | 0.000578388 | 0.001763378 | 0 | 0 | 0 | 0 | 0 | 0 | 0.001476535 | 0 | 0 | 0 | 0 | 0 | 0 | 0 | 0 | 0 | 0 | 0.002717954 | 0 | 0 | 0
3465 | Iron Particle | Metall | Silber | Ductile | 0.2224584 | 0 | 0.02058685 | 0.1182263 | 0.1414652 | 0.001236716 | 0.03358883 | 0.002257124 | 0 | 0.01154425 | 0.006700837 | 1.278684 | 0.01733753 | 0.002520455 | 0.004208596 | 2.995001 | 0 | 0 | 0 | 0 | 0.01789241 | 0.004406094 | 0 | 0.004504843 | 0 | 0 | 0 | 0 | 0 | 0 | 0 | 0 | 0 | 0 | 0.02164958 | 0 | 0 | 0 | 0 | 0 | 0 | 0.01943008 | 0 | 0 | 0
3466 | Iron Particle | Metall | Silber | Ductile | 0.1093483 | 0 | 0 | 0.0002586288 | 0.06036396 | 0.001650522 | 0.007044108 | 0.003818302 | 0 | 0.003442114 | 0.0606508 | 4.52307 | 0.0363444 | 0 | 0.001721057 | 0 | 0 | 0 | 0 | 0 | 0 | 0 | 0 | 0.0008699332 | 0 | 0 | 0 | 0 | 0 | 0 | 0 | 0 | 0 | 0 | 0 | 0 | 0 | 0 | 0 | 0 | 0 | 0.003103546 | 0 | 0 | 0
3467 | Iron Particle | Metall | Silber | Cast | 0.3854792 | 0 | 0 | 0.001109753 | 0.2322063 | 0.002177184 | 0.01169002 | 0.001622308 | 0 | 0.005840308 | 0.02376093 | 4.399793 | 0.004486034 | 0.002699144 | 0.0136556 | 0 | 0 | 0 | 0 | 0 | 0 | 0 | 0 | 0.001716355 | 0 | 0 | 0 | 0 | 0 | 0 | 0 | 0 | 0 | 0 | 0 | 0 | 0 | 0 | 0 | 0 | 0 | 0.001584689 | 0 | 0 | 0
3468 | Iron Particle | Metall | Silber | Ductile | 0.207124 | 0 | 0 | 0.0006301138 | 0.03278473 | 0 | 0.005633405 | 0.003691338 | 0 | 0.07172952 | 0.01760087 | 4.508149 | 0.04185554 | 0.005379479 | 0.009080222 | 0 | 0 | 0 | 0 | 0 | 0 | 0 | 0 | 0.002186589 | 0 | 0 | 0 | 0 | 0 | 0 | 0 | 0 | 0 | 0 | 0 | 0 | 0 | 0 | 0 | 0 | 0 | 0.003625506 | 0 | 0 | 0
3469 | Iron Particle | Metall | Silber | Cast | 0.4368287 | 0 | 0 | 0.006291733 | 0.1709301 | 0.001514154 | 0.02985047 | 0.003371579 | 0.002938964 | 0.2465861 | 0.04278661 | 4.14329 | 0 | 0.01383429 | 0.005233706 | 0 | 0 | 0 | 0 | 0 | 0 | 0 | 0.0004796389 | 0.03113891 | 0 | 0 | 0 | 0 | 0 | 0 | 0 | 0 | 0 | 0 | 0 | 0.003846516 | 0 | 0 | 0 | 0 | 0 | 0 | 0 | 0 | 0
3470 | Iron Particle | Metall | Silber | Ductile | 0.1753033 | 0 | 0 | 0.003136462 | 0.07655883 | 0.003117653 | 0.01519327 | 0.003893539 | 0.001692843 | 0.03510768 | 0.06334054 | 4.485667 | 0 | 0.006512743 | 0.001725759 | 0 | 0 | 0 | 0 | 0 | 0 | 0 | 0.0005830904 | 0.003978181 | 0 | 0 | 0 | 0 | 0 | 0 | 0 | 0 | 0 | 0 | 0 | 0 | 0 | 0 | 0 | 0 | 0 | 0.001575284 | 0 | 0 | 0
3471 | Iron Particle | Metall | Silber | Ductile | 0.3463369 | 0 | 0 | 0.05529954 | 0.1355685 | 0.003757171 | 0.02141917 | 0.005370074 | 0 | 0.006564469 | 0.01946299 | 4.179296 | 0.04754068 | 0.2221151 | 0.00244992 | 0 | 0 | 0 | 0 | 0 | 0 | 0 | 0 | 0.0009169566 | 0 | 0 | 0 | 0 | 0 | 0 | 0 | 0 | 0 | 0 | 0 | 0 | 0 | 0 | 0 | 0 | 0 | 0.002586288 | 0 | 0 | 0
3472 | Iron Particle | Metall | Silber | Ductile | 0.1707091 | 0 | 0 | 0.006113044 | 0.1678313 | 0.003540863 | 0.0251011 | 0.005788583 | 0 | 0.08349948 | 0.02024358 | 4.33933 | 0.03160914 | 0.00526192 | 0.008619392 | 0 | 0 | 0 | 0 | 0 | 0 | 0 | 0 | 0.002464027 | 0 | 0 | 0 | 0 | 0 | 0 | 0 | 0 | 0 | 0 | 0 | 0 | 0 | 0 | 0 | 0 | 0 | 0.002943666 | 0 | 0 | 0
3473 | Iron Particle | Metall | Silber | Ductile | 0.2826201 | 0 | 0 | 0.001829211 | 0.1283786 | 0.002844917 | 0.01495345 | 0.006371673 | 0 | 0.01830622 | 0.01849901 | 4.476747 | 0.01779836 | 0.003738362 | 0.004918649 | 0 | 0 | 0 | 0 | 0 | 0 | 0 | 0 | 0.001076836 | 0 | 0 | 0 | 0 | 0 | 0 | 0 | 0 | 0 | 0 | 0 | 0.002374683 | 0 | 0 | 0 | 0 | 0 | 0.004504843 | 0 | 0 | 0
3474 | Iron Particle | Metall | Silber | Cast | 0.3468071 | 0 | 0 | 0.0008417192 | 0.07113703 | 0.04022853 | 0.02887238 | 0.004029907 | 0 | 0.000578388 | 0 | 4.529691 | 0.01442208 | 0.00267093 | 0.007439105 | 0 | 0 | 0 | 0 | 0 | 0 | 0 | 0 | 0.0007852911 | 0 | 0 | 0 | 0 | 0 | 0 | 0 | 0 | 0 | 0 | 0 | 0.001650522 | 0 | 0 | 0 | 0 | 0 | 0 | 0 | 0 | 0
3475 | Iron Particle | Metall | Silber | Cast | 0.4300903 | 0 | 0 | 0.003484435 | 0.1719976 | 0.005007994 | 0.02427349 | 0.008440703 | 0 | 0.007138155 | 0.03058403 | 4.425002 | 0 | 0.004185084 | 0.01523088 | 0 | 0 | 0 | 0 | 0 | 0 | 0 | 0.0005078529 | 0.001373084 | 0 | 0 | 0 | 0 | 0 | 0 | 0 | 0 | 0 | 0 | 0 | 0.001641117 | 0 | 0 | 0 | 0 | 0 | 0.003221104 | 0 | 0 | 0
3476 | Iron Particle | Metall | Silber | Ductile | 0.1535409 | 0 | 0 | 0.0006865419 | 0.0112527 | 0 | 0.02291921 | 0.002172482 | 0 | 0.04746074 | 0.0644644 | 4.48957 | 0.04235869 | 0.006169472 | 0.008459513 | 0 | 0 | 0 | 0 | 0 | 0 | 0 | 0 | 0.004669425 | 0 | 0 | 0 | 0 | 0 | 0 | 0 | 0 | 0 | 0 | 0 | 0 | 0 | 0 | 0 | 0 | 0 | 0.002153673 | 0 | 0 | 0
3477 | Iron Particle | Metall | Silber | Cast | 0.3796295 | 0 | 0 | 0.005576977 | 0.2849102 | 0.01168532 | 0.04502492 | 0.008487727 | 0 | 0.001899746 | 0.01360387 | 4.287708 | 0.005313646 | 0.02344588 | 0.005939058 | 0 | 0 | 0 | 0 | 0 | 0 | 0 | 0 | 0.001241418 | 0 | 0 | 0 | 0 | 0 | 0 | 0 | 0 | 0 | 0 | 0 | 0.003696041 | 0 | 0 | 0 | 0 | 0 | 0.003813599 | 0 | 0 | 0
3478 | Iron Particle | Metall | Silber | Ductile | 0.1486833 | 0 | 0 | 0.001805699 | 0.07531271 | 0.002040816 | 0.01107872 | 0.005901439 | 0.001674034 | 0.03728487 | 0.06111163 | 4.4857 | 0 | 0.01138437 | 0.001805699 | 0 | 0 | 0 | 0 | 0 | 0 | 0 | 0.0005971974 | 0.003902944 | 0 | 0 | 0 | 0 | 0 | 0 | 0 | 0 | 0 | 0 | 0 | 0 | 0 | 0 | 0 | 0 | 0 | 0.002496943 | 0 | 0 | 0
3479 | Iron Particle | Metall | Silber | Ductile | 4.33017 | 0 | 0 | 0.03499483 | 0.5094329 | 0.04669425 | 0.0206809 | 0.03603404 | 0 | 0 | 0.009291827 | 4.01888 | 0 | 0.007561366 | 0.009475219 | 0 | 0 | 0 | 0 | 0 | 0 | 0 | 0 | 0.000921659 | 0 | 0 | 0 | 0 | 0 | 0 | 0.003225806 | 0 | 0 | 0 | 0 | 0.003221104 | 0 | 0 | 0 | 0 | 0 | 0.001674034 | 0 | 0 | 0
3480 | Iron Particle | Metall | Silber | Ductile | 2.203009 | 0 | 0 | 0.002713251 | 0.1606743 | 0.003686636 | 0.02474372 | 0.03942914 | 0 | 0.00186683 | 0.02677984 | 4.425694 | 0 | 0.003531459 | 0.008642904 | 0 | 0 | 0 | 0 | 0 | 0 | 0 | 0 | 0.002666228 | 0 | 0 | 0 | 0 | 0 | 0 | 0 | 0 | 0 | 0 | 0 | 0 | 0 | 0 | 0 | 0 | 0 | 0.001659927 | 0 | 0 | 0
3481 | Iron Particle | Metall | Silber | Ductile | 1.834981 | 0 | 0 | 0.00728863 | 0.218941 | 0.02340355 | 0.02668579 | 0.007923446 | 0.0002351171 | 0.004612997 | 0.01744099 | 4.364671 | 0 | 0.01338286 | 0.01045801 | 0 | 0 | 0 | 0 | 0 | 0 | 0 | 0 | 0.001288442 | 0 | 0 | 0 | 0 | 0 | 0 | 0 | 0 | 0 | 0 | 0 | 0.002398194 | 0 | 0 | 0 | 0 | 0 | 0.003371579 | 0 | 0 | 0
3482 | Iron Particle | Metall | Silber | Ductile | 6.635117 | 0 | 0 | 0.005412395 | 0.08850277 | 0.01474184 | 0.01444559 | 0.006602088 | 0 | 0.003225806 | 0.04861281 | 4.488517 | 0 | 0.01169943 | 0.01830622 | 0 | 0 | 0 | 0 | 0 | 0 | 0 | 0 | 0.002026709 | 0 | 0 | 0 | 0 | 0 | 0 | 0 | 0 | 0 | 0 | 0 | 0 | 0 | 0 | 0 | 0 | 0 | 0 | 0 | 0 | 0
3483 | Iron Particle | Metall | Silber | Ductile | 3.278957 | 0 | 0 | 0.002040816 | 0.1421565 | 0.009794978 | 0.02505878 | 0.01669802 | 0 | 0.0005924951 | 0.01608201 | 4.473869 | 0 | 0.006282329 | 0.00781059 | 0 | 0 | 0 | 0 | 0 | 0 | 0 | 0 | 0.001711652 | 0 | 0 | 0 | 0 | 0 | 0 | 0 | 0 | 0 | 0 | 0 | 0 | 0 | 0 | 0 | 0 | 0 | 0 | 0 | 0 | 0
3485 | Iron Particle | Metall | Silber | Ductile | 6.150165 | 0 | 0 | 0.003540863 | 0.1978087 | 0.003902944 | 0.0506019 | 0.01653343 | 0 | 0.004486034 | 0.02645067 | 4.368715 | 0 | 0.006451613 | 0.0136509 | 0 | 0 | 0 | 0 | 0 | 0 | 0 | 0 | 0.002981285 | 0 | 0 | 0 | 0 | 0 | 0 | 0.004716449 | 0 | 0 | 0 | 0 | 0 | 0 | 0 | 0 | 0 | 0 | 0.002257124 | 0 | 0 | 0
3486 | Iron Particle | Metall | Silber | Ductile | 8.137722 | 0 | 0 | 0.01568231 | 0.3843553 | 0.01119157 | 0.04956738 | 0.03348067 | 0 | 0.005652215 | 0.05086053 | 4.114775 | 0 | 0.009479921 | 0.01307251 | 0 | 0 | 0 | 0 | 0 | 0 | 0 | 0 | 0.001857425 | 0 | 0 | 0 | 0 | 0 | 0 | 0 | 0 | 0 | 0 | 0 | 0.01212264 | 0 | 0 | 0 | 0 | 0 | 0 | 0 | 0 | 0
3487 | Iron Particle | Metall | Silber | Ductile | 4.902431 | 0 | 0 | 0.01456785 | 0 | 0.008699332 | 0 | 0.004810496 | 0 | 0.002962475 | 0.03907176 | 4.164935 | 0.01236716 | 0.002313552 | 0.006169472 | 0 | 0 | 0 | 0 | 0 | 0 | 0.001246121 | 0.001500047 | 0.001890341 | 0 | 0 | 0 | 0 | 0 | 0 | 0 | 0 | 0 | 0 | 0 | 0.4418085 | 0 | 0 | 0 | 0 | 0 | 0 | 0 | 0 | 0
3488 | Iron Particle | Metall | Silber | Ductile | 3.232841 | 0 | 0 | 0.002111351 | 0.1297 | 0.00845481 | 0.02078905 | 0.005355967 | 0 | 0.0008746356 | 0.01808521 | 4.486086 | 0 | 0.01504279 | 0.007928148 | 0 | 0 | 0 | 0 | 0 | 0 | 0 | 0 | 0.001575284 | 0 | 0 | 0 | 0 | 0 | 0 | 0 | 0 | 0 | 0 | 0 | 0.003898241 | 0 | 0 | 0 | 0 | 0 | 0.002195994 | 0 | 0 | 0
3489 | Iron Particle | Metall | Silber | Ductile | 3.112499 | 0 | 0 | 0.0003103546 | 0.09258911 | 0.002915452 | 0.01021349 | 0.001998495 | 0.0003056522 | 0 | 0.01985329 | 4.557359 | 0 | 0.003465626 | 0.007025299 | 0 | 0 | 0 | 0 | 0 | 0 | 0 | 0 | 0.001598796 | 0 | 0 | 0 | 0 | 0 | 0 | 0.002402897 | 0 | 0 | 0 | 0 | 0 | 0 | 0 | 0 | 0 | 0 | 0.002059626 | 0 | 0 | 0
3490 | Iron Particle | Metall | Silber | Ductile | 2.629789 | 0 | 0 | 0.00289194 | 0.09628985 | 0.007058215 | 0.02184238 | 0.09488385 | 0 | 0 | 0.01544719 | 4.451448 | 0 | 0.004147465 | 0.00586382 | 0 | 0 | 0 | 0 | 0 | 0 | 0 | 0 | 0.00126493 | 0 | 0 | 0 | 0 | 0 | 0 | 0 | 0 | 0 | 0 | 0 | 0.0009545754 | 0 | 0 | 0 | 0 | 0 | 0 | 0 | 0 | 0
3491 | Iron Particle | Metall | Silber | Ductile | 2.02939 | 0 | 0 | 0.0003479733 | 0.06141729 | 0 | 0.004946864 | 0.002694442 | 0.001584689 | 0.004918649 | 0.01704129 | 4.597009 | 0 | 0.004373178 | 0.004246215 | 0 | 0 | 0 | 0 | 0 | 0 | 0 | 0 | 0.00118499 | 0 | 0 | 0 | 0 | 0 | 0 | 0 | 0 | 0 | 0 | 0 | 0 | 0 | 0 | 0 | 0 | 0 | 0.002327659 | 0 | 0 | 0
3492 | Iron Particle | Metall | Silber | Ductile | 1.547183 | 0 | 0 | 0.001067432 | 0.1184238 | 0 | 0.01006771 | 0.003771278 | 0.001410703 | 0.003616101 | 0.01232954 | 4.536462 | 0 | 0.004382583 | 0.004410797 | 0 | 0 | 0 | 0 | 0 | 0 | 0 | 0 | 0.0009122543 | 0 | 0 | 0 | 0 | 0 | 0 | 0 | 0 | 0 | 0 | 0 | 0.001438917 | 0 | 0 | 0 | 0 | 0 | 0.003799492 | 0 | 0 | 0
3493 | Iron Particle | Metall | Silber | Ductile | 1.814841 | 0 | 0 | 0.002468729 | 0.1387332 | 0.058436 | 0.0154707 | 0.004960971 | 0 | 0.0008323145 | 0.005454716 | 4.449718 | 0 | 0.003080034 | 0.005247813 | 0 | 0 | 0 | 0 | 0 | 0 | 0 | 0 | 0.001147371 | 0 | 0 | 0 | 0 | 0 | 0 | 0 | 0 | 0 | 0 | 0 | 0.01295495 | 0 | 0 | 0 | 0 | 0 | 0.003592589 | 0 | 0 | 0
3494 | Iron Particle | Metall | Silber | Ductile | 2.33696 | 0 | 0 | 0.03374871 | 0.1259851 | 0.003752469 | 0 | 0.005393586 | 0.001217907 | 0.004255619 | 0.02848679 | 4.233311 | 0.01259287 | 0.00134487 | 0.007095834 | 0 | 0 | 0 | 0 | 0 | 0 | 0.001579987 | 0 | 0.001683438 | 0 | 0 | 0 | 0 | 0 | 0 | 0 | 0 | 0 | 0 | 0 | 0.2418932 | 0 | 0 | 0 | 0 | 0 | 0 | 0 | 0 | 0
3495 | Iron Particle | Metall | Silber | Ductile | 3.157331 | 0 | 0 | 0.05159409 | 0.1043685 | 0 | 0.01492994 | 0.008783974 | 0 | 0.04735258 | 0 | 1.468565 | 0.01443149 | 2.936274 | 0.01176056 | 0 | 0 | 0 | 0 | 0 | 0 | 0.001260228 | 0 | 0.002586288 | 0.004434308 | 0 | 0 | 0 | 0 | 0 | 0 | 0 | 0 | 0 | 0 | 0.03047588 | 0 | 0 | 0 | 0 | 0 | 0.005473526 | 0 | 0 | 0
3496 | Iron Particle | Metall | Silber | Ductile | 3.9075 | 0 | 0.03810308 | 0.02995392 | 0.1409997 | 0.004029907 | 0.006945359 | 0 | 0 | 0.008736951 | 0.01275275 | 2.439678 | 0.007801185 | 0.3434308 | 1.202629 | 0.4553654 | 0 | 0 | 0 | 0 | 0 | 0.0007946958 | 0.0006771372 | 0 | 0 | 0 | 0 | 0 | 0 | 0 | 0 | 0 | 0.001655224 | 0.008783974 | 0 | 0 | 0 | 0 | 0 | 0 | 0 | 0 | 0 | 0 | 0
3497 | Iron Particle | Metall | Silber | Ductile | 2.371433 | 0 | 0 | 0.0004232108 | 0.09320041 | 0 | 0.01208502 | 0.004580081 | 0.001180288 | 0.002050221 | 0.01090473 | 4.568795 | 0 | 0.00216778 | 0.005365372 | 0 | 0 | 0 | 0 | 0 | 0 | 0 | 0 | 0.00134487 | 0 | 0 | 0 | 0 | 0 | 0 | 0 | 0 | 0 | 0 | 0 | 0 | 0 | 0 | 0 | 0 | 0 | 0 | 0 | 0 | 0
3498 | Iron Particle | Metall | Silber | Ductile | 2.370742 | 0 | 0 | 0.01033575 | 0.1063999 | 0.06127622 | 0 | 0.08970187 | 0.01559767 | 0.00335277 | 0.01659456 | 4.351345 | 0.01848961 | 0.001979686 | 0.006973573 | 0 | 0 | 0 | 0 | 0 | 0 | 0.00074297 | 0 | 0.002699144 | 0 | 0 | 0 | 0 | 0 | 0 | 0.003211699 | 0 | 0 | 0 | 0 | 0.0136509 | 0 | 0 | 0 | 0 | 0 | 0 | 0 | 0 | 0
3499 | Iron Particle | Metall | Silber | Ductile | 3.171443 | 0 | 0 | 0.02458855 | 0.1163453 | 0 | 0.01125741 | 0.002341766 | 0 | 0.1197498 | 0 | 0.9613656 | 0.009724443 | 3.445843 | 0.001147371 | 0 | 0 | 0 | 0 | 0 | 0 | 0 | 0 | 0 | 0 | 0 | 0 | 0 | 0 | 0 | 0 | 0 | 0 | 0 | 0 | 0.009865513 | 0 | 0 | 0 | 0 | 0 | 0 | 0 | 0 | 0
3500 | Copper Bearing Particle | Kupfer | Silber | Ductile | 0.9785432 | 0 | 0.4098561 | 0.09945453 | 0.2165052 | 0 | 0 | 0.007674222 | 0 | 0.02131101 | 0.00319289 | 0.01516035 | 0.004834007 | 0 | 3.847282 | 0.0194724 | 0 | 0.001674034 | 0 | 0 | 0 | 0.0026098 | 0 | 0.006644409 | 0 | 0 | 0 | 0 | 0 | 0.04258911 | 0 | 0 | 0 | 0 | 0 | 0 | 0 | 0 | 0 | 0 | 0 | 0.004067526 | 0 | 0 | 0
3501 | Iron Particle | Metall | Silber | Ductile | 3.860308 | 0 | 0 | 0.01188752 | 0.04702342 | 0 | 0 | 0 | 0 | 0 | 0.00921659 | 2.302215 | 0 | 0.293191 | 0.002736763 | 2.021128 | 0 | 0 | 0 | 0 | 0 | 0 | 0 | 0 | 0 | 0 | 0 | 0 | 0 | 0 | 0 | 0 | 0 | 0 | 0 | 0 | 0 | 0 | 0 | 0 | 0 | 0.00654566 | 0.007034703 | 0 | 0
3502 | Iron Particle | Metall | Gelb, silber | Ductile | 0.7062588 | 0 | 0 | 0.01815574 | 0.5683626 | 0.01628421 | 0.06684849 | 0.01202389 | 0 | 0 | 0.01306311 | 3.749102 | 0 | 0.006150663 | 0.01033104 | 0 | 0 | 0 | 0 | 0 | 0 | 0 | 0 | 0.002026709 | 0 | 0 | 0 | 0 | 0 | 0 | 0.2339462 | 0 | 0 | 0 | 0 | 0.002492241 | 0 | 0 | 0 | 0 | 0 | 0.003315151 | 0 | 0 | 0
3503 | Iron Particle | Metall | Silber | Ductile | 1.406249 | 0 | 0 | 0.03465626 | 0.1641117 | 0.02074203 | 0 | 0.3478651 | 0.0331374 | 0 | 0.02446158 | 4.033476 | 0.02037995 | 0.00311295 | 0.01410232 | 0 | 0 | 0 | 0 | 0 | 0 | 0.001147371 | 0 | 0.001739866 | 0 | 0 | 0 | 0 | 0 | 0 | 0 | 0 | 0 | 0 | 0 | 0.0034139 | 0 | 0 | 0 | 0 | 0 | 0 | 0 | 0 | 0
3504 | Iron Particle | Metall | Silber | Ductile | 2.554472 | 0 | 0 | 0.002083137 | 0.1237045 | 0 | 0.01119628 | 0.006343459 | 0.0002962475 | 0.0009028496 | 0.00489984 | 4.537393 | 0 | 0.003517352 | 0.005078529 | 0 | 0 | 0 | 0 | 0 | 0 | 0 | 0 | 0.001293144 | 0 | 0 | 0 | 0 | 0 | 0 | 0 | 0 | 0 | 0 | 0 | 0.001664629 | 0 | 0 | 0 | 0 | 0 | 0.00371485 | 0 | 0 | 0
3505 | Iron Particle | Metall | Silber | Ductile | 1.543699 | 0 | 0 | 0.0674692 | 0.2275933 | 0.02708079 | 0.04888555 | 0.04295119 | 0 | 0.003616101 | 0.009084924 | 4.099549 | 0 | 0.1683579 | 0.00393586 | 0 | 0 | 0 | 0 | 0 | 0 | 0 | 0 | 0.001232014 | 0 | 0 | 0 | 0 | 0 | 0 | 0.002337064 | 0 | 0 | 0 | 0 | 0 | 0 | 0 | 0 | 0 | 0 | 0 | 0 | 0 | 0
3506 | Iron Particle | Metall | Silber | Ductile | 2.557717 | 0 | 0 | 0 | 0 | 0 | 0 | 0.03392269 | 0.01745979 | 0.08558262 | 0 | 3.102887 | 0 | 0.1376234 | 0.41872 | 0 | 0 | 0 | 0 | 0 | 0 | 0.02994451 | 0.04231637 | 0.1423869 | 0 | 0 | 0 | 0 | 0 | 0 | 0.4819618 | 0 | 0 | 0 | 0 | 0.09985423 | 0 | 0 | 0 | 0 | 0 | 0.1049045 | 0 | 0 | 0
3507 | Iron Particle | Metall | Silber | Ductile | 2.8662 | 0 | 0 | 0.009235399 | 0.01730462 | 0 | 0 | 0.001730462 | 0 | 0.003902944 | 0.03002915 | 4.321593 | 0.01252234 | 0.001777485 | 0.007476723 | 0 | 0 | 0 | 0 | 0 | 0 | 0.001255525 | 0 | 0.00156588 | 0 | 0 | 0 | 0 | 0 | 0 | 0 | 0 | 0 | 0 | 0 | 0.2939434 | 0 | 0 | 0 | 0 | 0 | 0 | 0 | 0 | 0
3508 | Iron Particle | Metall | Silber | Ductile | 2.18792 | 0 | 0 | 0.002177184 | 0.08106837 | 0.071485 | 0.03435531 | 0.02314963 | 0 | 0.002092542 | 0.01699426 | 4.460886 | 0 | 0 | 0.006136556 | 0 | 0 | 0 | 0 | 0 | 0 | 0 | 0 | 0.001133264 | 0 | 0 | 0 | 0 | 0 | 0 | 0 | 0 | 0 | 0 | 0 | 0.002619204 | 0 | 0 | 0 | 0 | 0 | 0 | 0 | 0 | 0
3509 | Iron Particle | Metall | Silber | Ductile | 1.284576 | 0 | 0 | 0.002760275 | 0.1549892 | 0 | 0.03687106 | 0.04941691 | 0 | 0 | 0.02414652 | 4.410947 | 0 | 0.008642904 | 0.006757265 | 0 | 0 | 0 | 0 | 0 | 0 | 0 | 0 | 0.002797893 | 0 | 0 | 0 | 0 | 0 | 0 | 0 | 0 | 0 | 0 | 0 | 0.004641211 | 0 | 0 | 0 | 0 | 0 | 0 | 0 | 0 | 0
3510 | Iron Particle | Metall | Silber | Ductile | 2.264159 | 0 | 0 | 0 | 0.2308286 | 0.04429136 | 0 | 0.04243863 | 0.009178971 | 0.01172764 | 0.01697075 | 4.286584 | 0.01447381 | 0.005854415 | 0.007721245 | 0 | 0 | 0 | 0 | 0 | 0 | 0.003385686 | 0 | 0.003700743 | 0 | 0 | 0 | 0 | 0 | 0 | 0 | 0 | 0 | 0 | 0 | 0.02518574 | 0 | 0 | 0 | 0 | 0 | 0 | 0 | 0 | 0
3511 | Iron Particle | Metall | Silber | Ductile | 1.178934 | 0 | 0 | 0.001876234 | 0.1951989 | 0 | 0.02382677 | 0.01026051 | 0 | 0.01645349 | 0.008990877 | 4.435521 | 0 | 0.004001693 | 0.003225806 | 0 | 0 | 0 | 0 | 0 | 0 | 0 | 0 | 0.002736763 | 0 | 0 | 0 | 0 | 0 | 0 | 0 | 0 | 0 | 0 | 0 | 0 | 0 | 0 | 0 | 0 | 0 | 0 | 0 | 0 | 0
3512 | Iron Particle | Metall | Silber | Ductile | 3.218555 | 0 | 0 | 0 | 0.07858083 | 0 | 0 | 0.005896737 | 0 | 0.007476723 | 0.01022289 | 4.539674 | 0.008628797 | 0.0226982 | 0.01012884 | 0 | 0 | 0 | 0 | 0 | 0 | 0 | 0 | 0.005957867 | 0 | 0 | 0 | 0 | 0 | 0 | 0 | 0 | 0 | 0 | 0 | 0.01307721 | 0 | 0 | 0 | 0 | 0 | 0 | 0 | 0 | 0
3513 | Iron Particle | Metall | Silber | Ductile | 1.800056 | 0 | 0 | 0.002746168 | 0.1513496 | 0.05976676 | 0.02841625 | 0.01054265 | 0 | 0.01113044 | 0.01603499 | 4.396055 | 0 | 0.006630302 | 0.006028402 | 0 | 0 | 0 | 0 | 0 | 0 | 0 | 0 | 0.002468729 | 0 | 0 | 0 | 0 | 0 | 0 | 0.004852817 | 0 | 0 | 0 | 0 | 0.003949967 | 0 | 0 | 0 | 0 | 0 | 0.002120756 | 0 | 0 | 0
3514 | Iron Particle | Metall | Silber | Ductile | 2.49644 | 0 | 0 | 0.008896831 | 0.1353005 | 0.02722656 | 0.03805135 | 0.07900404 | 0 | 0.001880937 | 0.01073074 | 4.387717 | 0 | 0.003649017 | 0.004335559 | 0 | 0 | 0 | 0 | 0 | 0 | 0 | 0 | 0.00192796 | 0 | 0 | 0 | 0 | 0 | 0 | 0 | 0 | 0 | 0 | 0 | 0.001321358 | 0 | 0 | 0 | 0 | 0 | 0.002054923 | 0 | 0 | 0
3515 | Iron Particle | Metall | Silber | Ductile | 1.830227 | 0 | 0 | 0.01105991 | 0.3904684 | 0.01520737 | 0.06217436 | 0.02497414 | 0 | 0.006089533 | 0.01374965 | 4.133434 | 0 | 0.009846704 | 0.02566068 | 0 | 0 | 0 | 0 | 0 | 0 | 0 | 0 | 0.002779084 | 0 | 0 | 0 | 0 | 0 | 0 | 0.003517352 | 0 | 0 | 0 | 0 | 0.00170695 | 0 | 0 | 0 | 0 | 0 | 0.00142481 | 0 | 0 | 0
3516 | Iron Particle | Metall | Silber | Ductile | 1.791968 | 0 | 0 | 0.01230603 | 0.3112997 | 0.0192843 | 0.03218283 | 0.01215085 | 0 | 0.002247719 | 0.006917145 | 4.27228 | 0 | 0.007566068 | 0.008055111 | 0 | 0 | 0 | 0 | 0 | 0 | 0 | 0 | 0.002125458 | 0 | 0 | 0 | 0 | 0 | 0 | 0.008073921 | 0 | 0 | 0 | 0 | 0 | 0 | 0 | 0 | 0 | 0 | 0.007603687 | 0 | 0 | 0
3517 | Iron Particle | Metall | Silber | Ductile | 1.039946 | 0 | 0 | 0 | 0.3088827 | 0 | 0 | 0.05110975 | 0 | 0.01478416 | 0.01065551 | 4.222331 | 0 | 0.03664535 | 0.02561366 | 0 | 0 | 0 | 0 | 0 | 0 | 0 | 0 | 0.01590332 | 0 | 0 | 0 | 0 | 0 | 0 | 0 | 0 | 0 | 0 | 0 | 0 | 0 | 0 | 0 | 0 | 0 | 0.01617135 | 0 | 0 | 0
3518 | Iron Particle | Metall | Silber | Ductile | 0.9412019 | 0 | 0 | 0.008990877 | 0 | 0 | 0 | 0.003028308 | 0 | 0.002285338 | 0.009705633 | 4.136424 | 0.01935014 | 0.004363773 | 0.003677231 | 0 | 0.0003197592 | 0 | 0 | 0 | 0 | 0.002031412 | 0 | 0.001989091 | 0 | 0 | 0 | 0 | 0 | 0 | 0 | 0 | 0 | 0 | 0 | 0.5048575 | 0 | 0 | 0 | 0 | 0 | 0.005313646 | 0 | 0 | 0
3520 | Iron Particle | Metall | Silber | Ductile | 4.857575 | 0 | 0 | 0.001401298 | 0.09070347 | 0 | 0.009395279 | 0.01167121 | 0 | 0.006366971 | 0.01697075 | 4.5222 | 0 | 0.01650052 | 0.01960877 | 0 | 0 | 0 | 0 | 0 | 0 | 0 | 0 | 0.002464027 | 0 | 0 | 0 | 0 | 0 | 0 | 0.001518856 | 0 | 0 | 0 | 0 | 0 | 0 | 0 | 0 | 0 | 0 | 0.003291639 | 0 | 0 | 0
3522 | Iron Particle | Metall | Silber | Ductile | 1.533161 | 0 | 0 | 0.0006912442 | 0.05514906 | 0.02096304 | 0.01053325 | 0.004754068 | 0 | 0.005901439 | 0.008558262 | 4.569214 | 0 | 0.008299633 | 0.008036302 | 0 | 0 | 0 | 0 | 0 | 0 | 0 | 0 | 0.003884134 | 0 | 0 | 0 | 0 | 0 | 0 | 0 | 0 | 0 | 0 | 0 | 0.004368476 | 0 | 0 | 0 | 0 | 0 | 0.001739866 | 0 | 0 | 0
3523 | Iron Particle | Metall | Silber | Ductile | 1.633307 | 0 | 0 | 0.001871532 | 0.1490783 | 0.00409574 | 0.0349337 | 0.004288536 | 0 | 0.001739866 | 0.01273864 | 4.4812 | 0 | 0.002656823 | 0.006432804 | 0 | 0 | 0 | 0 | 0 | 0 | 0 | 0 | 0.001241418 | 0 | 0 | 0 | 0 | 0 | 0 | 0.001815104 | 0 | 0 | 0 | 0 | 0 | 0 | 0 | 0 | 0 | 0 | 0 | 0 | 0 | 0
3525 | Iron Particle | Metall | Silber | Ductile | 1.058286 | 0 | 0 | 0.010853 | 0.4141211 | 0.02121226 | 0.05331045 | 0.01699426 | 0 | 0.003921753 | 0.01735634 | 4.136189 | 0 | 0.004495439 | 0.005976676 | 0 | 0 | 0 | 0 | 0 | 0 | 0 | 0 | 0.001311953 | 0 | 0 | 0 | 0 | 0 | 0 | 0.00291075 | 0 | 0 | 0 | 0 | 0.004810496 | 0 | 0 | 0 | 0 | 0 | 0.008633499 | 0 | 0 | 0
3526 | Iron Particle | Metall | Silber | Ductile | 1.924001 | 0 | 0 | 0.04198251 | 0.09419731 | 0 | 0.01842378 | 0.004801091 | 0 | 0.001532963 | 0.009663312 | 3.762654 | 0 | 0.7628515 | 0.00313176 | 0 | 0 | 0 | 0 | 0 | 0 | 0 | 0 | 0.001039218 | 0 | 0 | 0 | 0 | 0 | 0 | 0 | 0 | 0 | 0 | 0 | 0 | 0 | 0 | 0 | 0 | 0 | 0.001819806 | 0 | 0 | 0
3527 | Iron Particle | Metall | Silber | Ductile | 2.801636 | 0 | 0 | 0.007970469 | 0.2394762 | 0.008022195 | 0.08806075 | 0.0706762 | 0 | 0.001410703 | 0.01903038 | 4.253 | 0 | 0.002454622 | 0.005374777 | 0 | 0 | 0 | 0 | 0 | 0 | 0 | 0 | 0.001208502 | 0 | 0 | 0 | 0 | 0 | 0 | 0.002186589 | 0 | 0 | 0 | 0 | 0 | 0 | 0 | 0 | 0 | 0 | 0.003225806 | 0 | 0 | 0
3528 | Iron Particle | Metall | Silber | Ductile | 0.571043 | 0 | 0 | 0.0008464215 | 0.06808521 | 0 | 0.01356626 | 0.00690774 | 0.0008511239 | 0.00252986 | 0.006870121 | 4.548312 | 0 | 0 | 0.05077118 | 0 | 0 | 0 | 0 | 0 | 0 | 0 | 0 | 0.001316656 | 0 | 0 | 0 | 0 | 0 | 0 | 0 | 0 | 0 | 0 | 0 | 0 | 0 | 0 | 0 | 0 | 0 | 0.002026709 | 0 | 0 | 0
3529 | Iron Particle | Metall | Silber | Ductile | 0.9123672 | 0 | 0 | 0.01552243 | 0.07593812 | 0 | 0 | 0.0004984482 | 0 | 0.004500141 | 0.009762062 | 4.047522 | 0.01982978 | 0.001946769 | 0.2961018 | 0 | 0 | 0 | 0 | 0 | 0 | 0.001090943 | 0.0004467225 | 0.001166181 | 0 | 0 | 0 | 0 | 0 | 0 | 0.00164582 | 0 | 0 | 0 | 0 | 0.226366 | 0 | 0 | 0 | 0 | 0 | 0 | 0 | 0 | 0
3530 | Iron Particle | Metall | Silber | Ductile | 0.7211558 | 0 | 0 | 0.002511051 | 0.1850183 | 0.00459889 | 0.02334713 | 0.004857519 | 0 | 0.004189787 | 0.02366689 | 4.429075 | 0.003437412 | 0.006724349 | 0.01026991 | 0 | 0 | 0 | 0 | 0 | 0 | 0 | 0 | 0.001311953 | 0 | 0 | 0 | 0 | 0 | 0 | 0 | 0 | 0 | 0 | 0 | 0.00104392 | 0 | 0 | 0 | 0 | 0 | 0.002280636 | 0 | 0 | 0
3531 | Copper Bearing Particle | Metall | Silber | Ductile | 0.4430311 | 0 | 0 | 0 | 0.1078247 | 0 | 0 | 0.001838616 | 0 | 0.008816891 | 0.00184802 | 1.347056 | 0.02544907 | 0.7757218 | 2.424114 | 0 | 0 | 0 | 0 | 0 | 0 | 0.001072134 | 0 | 0 | 0 | 0 | 0 | 0 | 0 | 0 | 0 | 0 | 0 | 0 | 0 | 0 | 0 | 0 | 0 | 0 | 0 | 0.004109847 | 0.003061224 | 0 | 0
3532 | Iron Particle | Metall | Silber | Ductile | 2.642208 | 0 | 0 | 0.007260416 | 0.2223267 | 0.01575284 | 0.04868334 | 0.007298034 | 0 | 0.003305746 | 0.01970751 | 4.366595 | 0 | 0.00208784 | 0.004119251 | 0 | 0 | 0 | 0 | 0 | 0 | 0 | 0 | 0.001603499 | 0 | 0 | 0 | 0 | 0 | 0 | 0 | 0 | 0 | 0 | 0 | 0 | 0 | 0 | 0 | 0 | 0 | 0.003357472 | 0 | 0 | 0
3533 | Iron Particle | Metall | Silber | Ductile | 0.5284539 | 0 | 0 | 0.1808756 | 0.261342 | 0.08437882 | 0.02865137 | 0.01569642 | 0 | 0.002153673 | 0.01334995 | 4.101002 | 0 | 0.001956174 | 0.002652121 | 0 | 0 | 0 | 0 | 0 | 0 | 0 | 0 | 0.001415405 | 0 | 0 | 0 | 0 | 0 | 0 | 0 | 0 | 0 | 0 | 0 | 0.007152262 | 0 | 0 | 0 | 0 | 0 | 0.001467131 | 0 | 0 | 0
3534 | Iron Particle | Metall | Silber | Ductile | 1.299502 | 0 | 0 | 0.04961441 | 0.1527321 | 0 | 0 | 0.09736199 | 0.004330857 | 0.001579987 | 0.02154143 | 4.34044 | 0.01748801 | 0.003239913 | 0.005464121 | 0 | 0 | 0 | 0 | 0 | 0 | 0 | 0 | 0.003127057 | 0 | 0 | 0 | 0 | 0 | 0 | 0 | 0 | 0 | 0 | 0 | 0.005426502 | 0 | 0 | 0 | 0 | 0 | 0 | 0 | 0 | 0
3535 | Iron Particle | Metall | Silber | Ductile | 0.1025534 | 0 | 0 | 0.001537666 | 0.126761 | 0.004918649 | 0.02219976 | 0.007114643 | 0 | 0.004960971 | 0.01524029 | 4.510928 | 0 | 0.002120756 | 0.002398194 | 0 | 0 | 0 | 0 | 0 | 0 | 0 | 0 | 0.001537666 | 0 | 0 | 0 | 0 | 0 | 0 | 0 | 0 | 0 | 0 | 0 | 0 | 0 | 0 | 0 | 0 | 0 | 0.002374683 | 0 | 0 | 0
3536 | Iron Particle | Metall | Silber | Ductile | 0.4560895 | 0 | 0 | 0.1802267 | 0.2460594 | 0.002600395 | 0.01369792 | 0.005774476 | 0 | 0.0008511239 | 0.0116477 | 2.753198 | 0.009851406 | 1.429009 | 0.002022007 | 0 | 0 | 0 | 0 | 0 | 0 | 0.001532963 | 0 | 0 | 0 | 0 | 0 | 0 | 0 | 0 | 0 | 0 | 0 | 0 | 0.004669425 | 0.03961723 | 0 | 0 | 0 | 0 | 0 | 0.001420107 | 0 | 0 | 0
3537 | Iron Particle | Metall | Silber | Ductile | 0.5991066 | 0 | 0 | 0.003949967 | 0.2337769 | 0.009945453 | 0.04144174 | 0.01441738 | 0 | 0.00409574 | 0.01007712 | 4.358384 | 0 | 0.005981379 | 0.016256 | 0 | 0 | 0 | 0 | 0 | 0 | 0 | 0 | 0.0008041004 | 0 | 0 | 0 | 0 | 0 | 0 | 0 | 0 | 0 | 0 | 0 | 0 | 0 | 0 | 0 | 0 | 0 | 0.002967178 | 0 | 0 | 0
3538 | Iron Particle | Metall | Silber | Ductile | 0.7123201 | 0 | 0 | 0.01092354 | 0.1959936 | 0.02622026 | 0.1373601 | 0.1917427 | 0 | 0 | 0.0102417 | 4.120789 | 0 | 0.002026709 | 0.003587887 | 0 | 0 | 0 | 0 | 0 | 0 | 0 | 0 | 0.001476535 | 0 | 0 | 0 | 0 | 0 | 0 | 0 | 0 | 0 | 0 | 0 | 0.001725759 | 0 | 0 | 0 | 0 | 0 | 0 | 0 | 0 | 0
3539 | Iron Particle | Metall | Silber | Ductile | 0.4482366 | 0 | 0 | 0.005149064 | 0.1125976 | 0.04253738 | 0.01696605 | 0.008050409 | 0.0003949967 | 0.00439669 | 0.01548951 | 4.4865 | 0 | 0.001721057 | 0.002360576 | 0 | 0 | 0 | 0 | 0 | 0 | 0 | 0 | 0.001279037 | 0 | 0 | 0 | 0 | 0 | 0 | 0 | 0 | 0 | 0 | 0 | 0.00259099 | 0 | 0 | 0 | 0 | 0 | 0.002064328 | 0 | 0 | 0
3540 | Iron Particle | Metall | Silber | Ductile | 1.196379 | 0 | 0 | 0.1370403 | 0.1532211 | 0.002017305 | 0.006287031 | 0 | 0 | 0.008219693 | 0.008863914 | 2.681948 | 0.01430923 | 0.7031459 | 0.9611681 | 0.006578576 | 0 | 0 | 0 | 0 | 0 | 0 | 0 | 0 | 0 | 0 | 0 | 0 | 0 | 0 | 0 | 0 | 0 | 0.0102323 | 0 | 0 | 0 | 0 | 0 | 0 | 0 | 0 | 0.007857613 | 0 | 0
3541 | Iron Particle | Metall | Silber | Ductile | 1.374499 | 0 | 0 | 0 | 0 | 0 | 0 | 0.005788583 | 0 | 0.008379573 | 0.01811812 | 4.395387 | 0.01319947 | 0.006033104 | 0.008619392 | 0 | 0 | 0 | 0 | 0 | 0 | 0 | 0 | 0.00630584 | 0 | 0 | 0 | 0 | 0 | 0 | 0 | 0 | 0 | 0 | 0 | 0.2338333 | 0 | 0 | 0 | 0 | 0 | 0.006677325 | 0 | 0 | 0
3542 | Iron Particle | Metall | Silber | Ductile | 1.898185 | 0 | 0 | 0.01046271 | 0.1202342 | 0.2017728 | 0.04515189 | 0.05510204 | 0 | 0.003446817 | 0.04379291 | 4.174382 | 0.01533434 | 0.003296342 | 0.002261826 | 0 | 0 | 0 | 0 | 0 | 0 | 0 | 0 | 0.001241418 | 0 | 0 | 0 | 0 | 0 | 0 | 0 | 0 | 0 | 0 | 0 | 0.006428101 | 0 | 0 | 0 | 0 | 0 | 0.01943948 | 0 | 0 | 0
3543 | Iron Particle | Metall | Silber | Ductile | 0.480711 | 0 | 0 | 0.08338663 | 0.1671165 | 0.02406188 | 0 | 0.7832926 | 0.06193925 | 0 | 0.01373554 | 3.531224 | 0.02397254 | 0 | 0.005924951 | 0 | 0 | 0 | 0 | 0 | 0 | 0.00206903 | 0 | 0.001467131 | 0 | 0 | 0 | 0 | 0 | 0 | 0 | 0 | 0 | 0 | 0 | 0.004147465 | 0 | 0 | 0 | 0 | 0 | 0 | 0 | 0 | 0
3544 | Iron Particle | Metall | Silber | Ductile | 0.4022665 | 0 | 0 | 0.02420295 | 0 | 0.008892128 | 0 | 0.002351171 | 0 | 0.002482836 | 0.01105991 | 4.143205 | 0.01768081 | 0.001039218 | 0.00371485 | 0 | 0 | 0 | 0 | 0 | 0 | 0.002327659 | 0.0004843412 | 0.001909151 | 0 | 0 | 0 | 0 | 0 | 0 | 0 | 0 | 0 | 0 | 0 | 0.4829869 | 0 | 0 | 0 | 0 | 0 | 0 | 0 | 0 | 0
3545 | Iron Particle | Metall | Silber | Cast | 1.230937 | 0 | 0 | 0.03335841 | 0.3600442 | 0.03789617 | 0.06537666 | 0.05610834 | 0 | 0.001532963 | 0.0048199 | 4.110862 | 0 | 0.009973667 | 0.009230697 | 0 | 0 | 0 | 0 | 0 | 0 | 0 | 0 | 0.001518856 | 0 | 0 | 0 | 0 | 0 | 0 | 0 | 0 | 0 | 0 | 0 | 0.005896737 | 0 | 0 | 0 | 0 | 0 | 0.005468823 | 0 | 0 | 0
3546 | Iron Particle | Metall | Silber | Ductile | 0.8954669 | 0 | 0 | 0.01538136 | 0.4769397 | 0.01162419 | 0.04605474 | 0.05928712 | 0 | 0.002755572 | 0.01247061 | 4.052332 | 0 | 0.007641305 | 0.008675821 | 0 | 0 | 0 | 0 | 0 | 0 | 0 | 0 | 0.00132606 | 0 | 0 | 0 | 0 | 0 | 0 | 0 | 0 | 0 | 0 | 0 | 0.001391893 | 0 | 0 | 0 | 0 | 0 | 0.006207091 | 0 | 0 | 0
3547 | Iron Particle | Metall | Silber | Ductile | 1.850973 | 0 | 0 | 0.01421048 | 0 | 0 | 0 | 0.002915452 | 0 | 0.01333584 | 0.02515283 | 4.138301 | 0.0120427 | 0.01910091 | 0.004660021 | 0 | 0 | 0 | 0 | 0 | 0 | 0.001236716 | 0 | 0.002125458 | 0 | 0 | 0 | 0 | 0 | 0 | 0 | 0 | 0 | 0 | 0 | 0.4692608 | 0 | 0 | 0 | 0 | 0 | 0 | 0 | 0 | 0
3548 | Iron Particle | Metall | Silber | Ductile | 4.286199 | 0 | 0 | 0.004843412 | 0.1246497 | 0.02601806 | 0.01499577 | 0.03117653 | 0 | 0.02124518 | 0.01799116 | 4.438098 | 0 | 0.008205586 | 0.009757359 | 0 | 0 | 0 | 0 | 0 | 0 | 0 | 0 | 0.005116148 | 0 | 0 | 0 | 0 | 0 | 0 | 0 | 0 | 0 | 0 | 0 | 0 | 0 | 0 | 0 | 0 | 0 | 0 | 0 | 0 | 0
3549 | Iron Particle | Metall | Silber | Ductile | 0.2769162 | 0 | 0 | 0.03280824 | 0 | 0.007274523 | 0 | 0.003691338 | 0 | 0.003404495 | 0.007114643 | 3.944005 | 0.02514342 | 0.003409198 | 0.004528355 | 0 | 0.0004138061 | 0 | 0 | 0 | 0 | 0.00267093 | 0.0005219599 | 0.002327659 | 0 | 0 | 0 | 0 | 0 | 0 | 0 | 0 | 0 | 0 | 0 | 0.6552525 | 0 | 0 | 0 | 0 | 0 | 0.009780871 | 0 | 0 | 0
3550 | Iron Particle | Metall | Silber | Ductile | 0.3836406 | 0 | 0 | 0.003399793 | 0.2047541 | 0.003239913 | 0.0222985 | 0.003649017 | 0.0002163077 | 0.001100348 | 0.01163359 | 4.443454 | 0 | 0.002341766 | 0.002511051 | 0 | 0 | 0 | 0 | 0 | 0 | 0 | 0 | 0.001133264 | 0 | 0 | 0 | 0 | 0 | 0 | 0 | 0 | 0 | 0 | 0 | 0 | 0 | 0 | 0 | 0 | 0 | 0.002365278 | 0 | 0 | 0
3551 | Iron Particle | Metall | Silber | Ductile | 0.6682122 | 0 | 0 | 0.03108248 | 0.1791404 | 0.05396407 | 0 | 0.119195 | 0.01457256 | 0.0006818396 | 0.01884699 | 4.225929 | 0.0124424 | 0.003296342 | 0.003837111 | 0 | 0 | 0 | 0 | 0 | 0 | 0.000728863 | 0 | 0.001279037 | 0 | 0 | 0 | 0 | 0 | 0 | 0.001457726 | 0 | 0 | 0 | 0 | 0.03588827 | 0 | 0 | 0 | 0 | 0 | 0 | 0 | 0 | 0
3552 | Iron Particle | Metall | Silber | Ductile | 0.7696934 | 0 | 0 | 0.002859024 | 0.1670178 | 0.01610552 | 0.02875012 | 0.009555158 | 0 | 0.002036114 | 0.01032634 | 4.455765 | 0 | 0.004072228 | 0.004881031 | 0 | 0 | 0 | 0 | 0 | 0 | 0 | 0 | 0.0007241606 | 0 | 0 | 0 | 0 | 0 | 0 | 0 | 0 | 0 | 0 | 0 | 0 | 0 | 0 | 0 | 0 | 0 | 0 | 0 | 0 | 0
3553 | Iron Particle | Metall | Silber | Ductile | 1.537181 | 0 | 0 | 0.06174175 | 0.1954669 | 0.003578482 | 0.02365748 | 0.005294837 | 0 | 0.001993793 | 0.006978275 | 4.167399 | 0 | 0.212165 | 0.02299445 | 0 | 0 | 0 | 0 | 0 | 0 | 0 | 0 | 0.0008229098 | 0 | 0 | 0 | 0 | 0 | 0 | 0 | 0 | 0 | 0 | 0 | 0 | 0 | 0 | 0 | 0 | 0 | 0 | 0 | 0 | 0
3554 | Iron Particle | Metall | Silber | Ductile | 2.421758 | 0 | 0 | 0.04130067 | 0 | 0 | 0 | 0.002247719 | 0 | 0.002275933 | 0.01636415 | 4.033448 | 0.01337816 | 0.001932662 | 0.006451613 | 0 | 0.0002116054 | 0 | 0 | 0 | 0 | 0.0020079 | 0 | 0.002412301 | 0 | 0 | 0 | 0 | 0 | 0 | 0.002003198 | 0 | 0 | 0 | 0 | 0.5733942 | 0 | 0 | 0 | 0 | 0 | 0.004913947 | 0 | 0 | 0
3555 | Iron Particle | Metall | Silber | Ductile | 2.238719 | 0 | 0 | 0.007932851 | 0.2066162 | 0.005779178 | 0.04709866 | 0.01371203 | 0 | 0.002083137 | 0.01929841 | 4.38823 | 0 | 0.003437412 | 0.004660021 | 0 | 0 | 0 | 0 | 0 | 0 | 0 | 0 | 0.001683438 | 0 | 0 | 0 | 0 | 0 | 0 | 0 | 0 | 0 | 0 | 0 | 0.001556475 | 0 | 0 | 0 | 0 | 0 | 0 | 0 | 0 | 0
3556 | Copper Bearing Particle | Kupfer | Silber | Ductile | 0.4819994 | 0 | 0 | 0.01955234 | 0.1931299 | 0.007533152 | 0.0198862 | 0.006136556 | 0 | 0.001739866 | 0.004114549 | 3.673662 | 0 | 0.002459325 | 0.768104 | 0 | 0 | 0 | 0 | 0 | 0 | 0 | 0 | 0.001420107 | 0 | 0 | 0 | 0 | 0 | 0 | 0.002666228 | 0 | 0 | 0 | 0 | 0 | 0 | 0 | 0 | 0 | 0 | 0.001688141 | 0 | 0 | 0
3557 | Iron Particle | Metall | Silber | Ductile | 0.5438399 | 0 | 0 | 0.08721904 | 0.2849102 | 0.007768269 | 0.03348067 | 0.006014295 | 0 | 0.001246121 | 0.008783974 | 3.634797 | 0.02566538 | 0.6014295 | 0.006141258 | 0 | 0 | 0 | 0 | 0 | 0 | 0 | 0 | 0.0009686824 | 0 | 0 | 0 | 0 | 0 | 0 | 0 | 0 | 0 | 0 | 0 | 0 | 0 | 0 | 0 | 0 | 0 | 0.003917051 | 0 | 0 | 0
3558 | Iron Particle | Metall | Silber | Ductile | 0.6334478 | 0 | 0 | 0.009432898 | 0.2379291 | 0.005045613 | 0.04218001 | 0.00558168 | 0 | 0.003277532 | 0.008657011 | 4.333387 | 0 | 0.01185931 | 0.0202859 | 0 | 0 | 0 | 0 | 0 | 0 | 0 | 0 | 0.001297846 | 0 | 0 | 0 | 0 | 0 | 0 | 0 | 0 | 0 | 0 | 0 | 0.02001317 | 0 | 0 | 0 | 0 | 0 | 0.003145867 | 0 | 0 | 0
3559 | Iron Particle | Metall | Silber | Ductile | 0.6176902 | 0 | 0 | 0.02996332 | 0.1129079 | 0 | 0.01011944 | 0.001650522 | 0 | 0.009066115 | 0.004721151 | 1.497649 | 0.01468071 | 3.008107 | 0.008605285 | 0 | 0 | 0 | 0 | 0 | 0 | 0 | 0 | 0 | 0 | 0 | 0 | 0 | 0 | 0 | 0 | 0 | 0 | 0 | 0 | 0.003517352 | 0 | 0 | 0 | 0 | 0 | 0.001335465 | 0 | 0 | 0
3560 | Iron Particle | Metall | Silber | Ductile | 0.3400828 | 0 | 0 | 0.007899934 | 0.2301655 | 0.004744663 | 0.03663124 | 0.005163171 | 0 | 0.002205398 | 0.0194865 | 4.366914 | 0 | 0.003531459 | 0.009884322 | 0 | 0 | 0 | 0 | 0 | 0 | 0 | 0 | 0.0009639801 | 0 | 0 | 0 | 0 | 0 | 0 | 0 | 0 | 0 | 0 | 0 | 0.01020408 | 0 | 0 | 0 | 0 | 0 | 0.00429794 | 0 | 0 | 0
3561 | Iron Particle | Metall | Silber | Ductile | 0.2489326 | 0 | 0 | 0.009047306 | 0.3327189 | 0.006141258 | 0.0429747 | 0.01574344 | 0 | 0.001805699 | 0.006649111 | 4.262339 | 0.006550362 | 0.003884134 | 0.009052008 | 0 | 0 | 0 | 0 | 0 | 0 | 0 | 0 | 0.000578388 | 0 | 0 | 0 | 0 | 0 | 0 | 0 | 0 | 0 | 0 | 0 | 0.0009451707 | 0 | 0 | 0 | 0 | 0 | 0.003907646 | 0 | 0 | 0
3562 | Iron Particle | Metall | Silber | Ductile | 0.4231543 | 0 | 0 | 0.02133452 | 0 | 0 | 0 | 0.002859024 | 0 | 0.006978275 | 0.01214615 | 4.137167 | 0.02788489 | 0.01659927 | 0.01026991 | 0 | 0 | 0 | 0 | 0 | 0 | 0.001504749 | 0 | 0.001725759 | 0 | 0 | 0 | 0 | 0 | 0 | 0.003385686 | 0 | 0 | 0 | 0 | 0.4604862 | 0 | 0 | 0 | 0 | 0 | 0 | 0 | 0 | 0
3563 | Copper Bearing Particle | Metall | Silber | Ductile | 0.7869933 | 0 | 0.0184708 | 0.1010909 | 0.2050221 | 0.0005877927 | 0.009686824 | 0.002482836 | 0 | 0.01442678 | 0.001735164 | 1.036702 | 0.01668391 | 0.3598044 | 2.914479 | 0.01797705 | 0 | 0 | 0 | 0 | 0 | 0.0008934449 | 0 | 0 | 0 | 0 | 0 | 0 | 0 | 0 | 0 | 0 | 0 | 0 | 0 | 0 | 0 | 0 | 0 | 0 | 0 | 0.001137967 | 0 | 0 | 0
3564 | Iron Particle | Metall | Silber | Ductile | 0.418673 | 0 | 0 | 0.004923352 | 0.1871156 | 0.007819994 | 0.03270479 | 0.01099878 | 0 | 0.005210195 | 0.008783974 | 4.423695 | 0 | 0.005887332 | 0.005247813 | 0 | 0 | 0 | 0 | 0 | 0 | 0 | 0 | 0.002431111 | 0 | 0 | 0 | 0 | 0 | 0 | 0.004500141 | 0 | 0 | 0 | 0 | 0 | 0 | 0 | 0 | 0 | 0 | 0.002774382 | 0 | 0 | 0
3565 | Iron Particle | Metall | Silber | Ductile | 0.7672811 | 0 | 0 | 0.02162137 | 0.07321076 | 0.03796671 | 0.02325308 | 0.001232014 | 0 | 0.009451707 | 0.07272172 | 4.419548 | 0.013049 | 0.007904637 | 0.01585159 | 0 | 0 | 0 | 0 | 0 | 0 | 0 | 0.0009733847 | 0.001857425 | 0 | 0 | 0 | 0 | 0 | 0 | 0 | 0 | 0 | 0 | 0 | 0 | 0 | 0 | 0 | 0 | 0 | 0.003249318 | 0 | 0 | 0
3566 | Copper Bearing Particle | Metall | Silber | Ductile | 0.4205257 | 0 | 0 | 0.05085112 | 0.1034327 | 0 | 0.01861187 | 0.00526192 | 0 | 0.004509546 | 0 | 3.50861 | 0 | 0.08710148 | 0.9177325 | 0 | 0 | 0 | 0 | 0 | 0 | 0 | 0 | 0.003945265 | 0 | 0 | 0 | 0 | 0 | 0 | 0 | 0 | 0 | 0 | 0 | 0 | 0 | 0 | 0 | 0 | 0 | 0 | 0 | 0 | 0
3567 | Iron Particle | Metall | Silber | Ductile | 0.4205257 | 0 | 0 | 0.02395843 | 0.1214239 | 0.001194395 | 0 | 0.002854321 | 0 | 0.0009545754 | 0.009225995 | 4.145307 | 0.01620427 | 0.00206903 | 0.005736857 | 0 | 0 | 0 | 0 | 0 | 0 | 0.00230885 | 0 | 0.001382488 | 0 | 0 | 0 | 0 | 0 | 0 | 0 | 0 | 0 | 0 | 0 | 0.3697216 | 0 | 0 | 0 | 0 | 0 | 0 | 0 | 0 | 0
3568 | Iron Particle | Metall | Silber | Ductile | 0.5242359 | 0 | 0 | 0.03478792 | 0.1014013 | 0.001175585 | 0.0116477 | 0.001904448 | 0 | 0.02236434 | 0.002943666 | 0.968372 | 0.01513684 | 3.539575 | 0.002059626 | 0 | 0 | 0 | 0 | 0 | 0 | 0 | 0 | 0 | 0 | 0 | 0 | 0 | 0 | 0 | 0 | 0 | 0 | 0 | 0 | 0 | 0 | 0 | 0 | 0 | 0 | 0.0008981473 | 0 | 0 | 0
3569 | Iron Particle | Metall | Silber | Ductile | 0.8316515 | 0 | 0 | 0.005078529 | 0.1563199 | 0.006277626 | 0.01842848 | 0.004810496 | 0 | 0.005515847 | 0.009141352 | 4.472346 | 0 | 0.005835606 | 0.006117747 | 0 | 0 | 0 | 0 | 0 | 0 | 0 | 0 | 0.001095646 | 0 | 0 | 0 | 0 | 0 | 0 | 0.001358977 | 0 | 0 | 0 | 0 | 0.007660115 | 0 | 0 | 0 | 0 | 0 | 0.002106649 | 0 | 0 | 0
3570 | Iron Particle | Metall | Silber | Ductile | 1.076559 | 0 | 0 | 0.02505878 | 0.05841719 | 0.0006677325 | 0.008210289 | 0.0004232108 | 0 | 0 | 0.00379479 | 0.8453635 | 0.01375435 | 3.736326 | 0.003559673 | 0 | 0 | 0 | 0 | 0 | 0 | 0 | 0 | 0 | 0 | 0 | 0 | 0 | 0 | 0 | 0 | 0 | 0 | 0 | 0 | 0.006771372 | 0 | 0 | 0 | 0 | 0 | 0 | 0 | 0 | 0
3571 | Iron Particle | Metall | Silber | Ductile | 0.2645537 | 0 | 0 | 0.0588263 | 0.1743816 | 0.003700743 | 0.003094141 | 0.00853475 | 0 | 0.780537 | 0.0668673 | 3.181948 | 0 | 0.386382 | 0.0134581 | 0 | 0 | 0 | 0 | 0 | 0 | 0 | 0 | 0.01682028 | 0 | 0 | 0 | 0 | 0 | 0 | 0 | 0 | 0 | 0 | 0 | 0.00726982 | 0 | 0 | 0 | 0 | 0 | 0 | 0 | 0 | 0
3572 | Iron Particle | Metall | Silber | Ductile | 0.7903414 | 0 | 0 | 0.004344964 | 0.1959513 | 0.004928054 | 0.03038653 | 0.01842378 | 0 | 0.0006959466 | 0.02652591 | 4.3692 | 0.03383805 | 0.004185084 | 0.007147559 | 0 | 0 | 0 | 0 | 0 | 0 | 0 | 0 | 0.000771184 | 0 | 0 | 0 | 0 | 0 | 0 | 0.001735164 | 0 | 0 | 0 | 0 | 0.000907552 | 0 | 0 | 0 | 0 | 0 | 0.003296342 | 0 | 0 | 0
3573 | Iron Particle | Metall | Silber | Ductile | 1.023535 | 0 | 0 | 0.08779272 | 0.1631101 | 0.002981285 | 0.0164676 | 0.00787172 | 0 | 0.0004561272 | 0.004434308 | 1.998867 | 0.02934731 | 2.203682 | 0.1794414 | 0 | 0 | 0 | 0 | 0 | 0 | 0.0005689834 | 0 | 0 | 0 | 0 | 0 | 0 | 0 | 0 | 0 | 0 | 0 | 0 | 0 | 0.006094235 | 0 | 0 | 0 | 0 | 0 | 0.001137967 | 0 | 0 | 0
3574 | Iron Particle | Metall | Silber | Ductile | 1.4207 | 0 | 0 | 0 | 0.08318913 | 0.0006207091 | 0.009856108 | 0 | 0 | 0.005910844 | 0.004344964 | 1.529314 | 0.009926643 | 2.591616 | 0.4546083 | 0.001876234 | 0 | 0 | 0 | 0 | 0 | 0 | 0 | 0 | 0 | 0 | 0 | 0 | 0 | 0 | 0 | 0 | 0.002064328 | 0 | 0 | 0 | 0 | 0 | 0 | 0 | 0 | 0.004105144 | 0.004029907 | 0 | 0
3575 | Iron Particle | Metall | Silber | Ductile | 0.4025111 | 0 | 0 | 0.002558074 | 0.2278002 | 0.009827894 | 0.01856485 | 0.007848208 | 0.001410703 | 0.00586382 | 0.04238221 | 4.362903 | 0 | 0.0088357 | 0.007189881 | 0 | 0 | 0 | 0 | 0 | 0 | 0 | 0 | 0.001796295 | 0 | 0 | 0 | 0 | 0 | 0 | 0.001833913 | 0 | 0 | 0 | 0 | 0.0009780871 | 0 | 0 | 0 | 0 | 0 | 0.00230885 | 0 | 0 | 0
3576 | Iron Particle | Metall | Silber | Ductile | 1.375237 | 0 | 0 | 0.08490078 | 0.3595881 | 0.003498542 | 0.02246309 | 0.00965861 | 0 | 0.00379479 | 0.007142857 | 1.210336 | 0.01650992 | 2.945702 | 0.005450014 | 0 | 0 | 0 | 0 | 0 | 0 | 0.000757077 | 0 | 0 | 0 | 0 | 0 | 0 | 0 | 0 | 0 | 0 | 0 | 0 | 0 | 0.01701307 | 0 | 0 | 0 | 0 | 0 | 0.01548951 | 0 | 0 | 0
3577 | Iron Particle | Metall | Silber | Ductile | 3.696285 | 0 | 0 | 0.006508041 | 0.1707938 | 0.00497978 | 0.03651368 | 0.004768175 | 0.0005266623 | 0.001603499 | 0.0196699 | 4.448486 | 0 | 0 | 0.002473432 | 0 | 0 | 0 | 0 | 0 | 0 | 0 | 0 | 0.001156776 | 0 | 0 | 0 | 0 | 0 | 0 | 0 | 0 | 0 | 0 | 0 | 0.001688141 | 0 | 0 | 0 | 0 | 0 | 0.002929559 | 0 | 0 | 0
3578 | Iron Particle | Metall | Silber | Ductile | 0.06522618 | 0 | 0 | 0.003324556 | 0.2613185 | 0.00393586 | 0.01995204 | 0.002294743 | 0 | 0.002026709 | 0.03507947 | 4.366251 | 0 | 0.001725759 | 0.003183485 | 0 | 0 | 0 | 0 | 0 | 0 | 0 | 0 | 0.001532963 | 0 | 0 | 0 | 0 | 0 | 0 | 0 | 0 | 0 | 0 | 0 | 0 | 0 | 0 | 0 | 0 | 0 | 0.001476535 | 0 | 0 | 0
3579 | Iron Particle | Metall | Silber | Ductile | 1.011855 | 0 | 0 | 0 | 0.2243816 | 0.01288442 | 0 | 0.4858365 | 0.0905671 | 0.001006301 | 0.02733942 | 3.811493 | 0.03522054 | 0 | 0.007547259 | 0 | 0 | 0 | 0 | 0 | 0 | 0.002943666 | 0 | 0.003127057 | 0 | 0 | 0 | 0 | 0 | 0 | 0 | 0 | 0 | 0 | 0 | 0 | 0 | 0 | 0 | 0 | 0 | 0 | 0 | 0 | 0
3580 | Iron Particle | Metall | Silber | Fastening | 0.1368899 | 0 | 0.02594282 | 0 | 0.09042603 | 0 | 0 | 0 | 0 | 0.007246309 | 0.003700743 | 1.811243 | 0.01779366 | 2.610279 | 0.1111304 | 0.01290793 | 0 | 0 | 0 | 0 | 0 | 0 | 0 | 0 | 0 | 0 | 0 | 0 | 0 | 0 | 0 | 0 | 0.001960877 | 0 | 0 | 0 | 0 | 0 | 0 | 0 | 0 | 0.005797987 | 0.003907646 | 0 | 0
3581 | Iron Particle | Metall | Silber | Ductile | 0.7886109 | 0 | 0 | 0.02778614 | 0.1095881 | 0.1487069 | 0.01096116 | 0 | 0 | 0 | 0.0008464215 | 2.365151 | 0.01609141 | 2.015118 | 0.001617606 | 0 | 0 | 0 | 0 | 0 | 0 | 0.0002539265 | 0 | 0 | 0 | 0 | 0 | 0 | 0 | 0 | 0 | 0 | 0 | 0 | 0 | 0.004913947 | 0 | 0 | 0 | 0 | 0 | 0.00104392 | 0 | 0 | 0
3582 | Iron Particle | Metall | Silber | Ductile | 0.115687 | 0 | 0 | 0.01146431 | 0.2020737 | 0.01138437 | 0.07239725 | 0.01269632 | 0 | 0.002722656 | 0.01014765 | 4.362024 | 0 | 0.002746168 | 0.009983072 | 0 | 0 | 0 | 0 | 0 | 0 | 0 | 0 | 0.001001599 | 0 | 0 | 0 | 0 | 0 | 0 | 0.001250823 | 0 | 0 | 0 | 0 | 0 | 0 | 0 | 0 | 0 | 0 | 0.002200696 | 0 | 0 | 0
3583 | Iron Particle | Metall | Silber | Ductile | 0.1870403 | 0 | 0 | 0.0004984482 | 0.05545001 | 0 | 0.009668015 | 0.002445218 | 0 | 0.003446817 | 0.01509922 | 4.612047 | 0 | 0 | 0.001800997 | 0 | 0 | 0 | 0 | 0 | 0 | 0 | 0 | 0.000578388 | 0 | 0 | 0 | 0 | 0 | 0 | 0 | 0 | 0 | 0 | 0 | 0.0009827894 | 0 | 0 | 0 | 0 | 0 | 0 | 0 | 0 | 0
3584 | Iron Particle | Metall | Silber | Ductile | 0.6366736 | 0 | 0 | 0.003183485 | 0.1877222 | 0.00610364 | 0.03296812 | 0.003616101 | 0 | 0.001956174 | 0.01699426 | 4.434181 | 0.009809085 | 0 | 0.002774382 | 0 | 0 | 0 | 0 | 0 | 0 | 0 | 0 | 0.0008652309 | 0 | 0 | 0 | 0 | 0 | 0 | 0 | 0 | 0 | 0 | 0 | 0 | 0 | 0 | 0 | 0 | 0 | 0.002172482 | 0 | 0 | 0
3585 | Iron Particle | Metall | Silber | Ductile | 1.069378 | 0 | 0 | 0.009865513 | 0.1988385 | 0.02053513 | 0.04849055 | 0.09616289 | 0 | 0 | 0.02019186 | 4.249163 | 0.04616759 | 0.003037713 | 0.002177184 | 0 | 0 | 0 | 0 | 0 | 0 | 0 | 0 | 0.0009263613 | 0 | 0 | 0 | 0 | 0 | 0 | 0.001335465 | 0 | 0 | 0 | 0 | 0.001288442 | 0 | 0 | 0 | 0 | 0 | 0.004166275 | 0 | 0 | 0
3586 | Iron Particle | Metall | Silber | Ductile | 0.5675679 | 0 | 0 | 0.02832691 | 0.1361657 | 0.003263425 | 0 | 0.008981473 | 0 | 0.005624001 | 0.01203329 | 4.27765 | 0.01942537 | 0.004166275 | 0.006249412 | 0 | 0 | 0 | 0 | 0 | 0 | 0.001655224 | 0 | 0.001998495 | 0 | 0 | 0 | 0 | 0 | 0 | 0 | 0 | 0 | 0 | 0 | 0.1966284 | 0 | 0 | 0 | 0 | 0 | 0 | 0 | 0 | 0
3588 | Iron Particle | Metall | Silber | Ductile | 0.6477053 | 0 | 0 | 0.005083231 | 0.2789852 | 0.00750964 | 0.05235587 | 0.01431863 | 0 | 0.003686636 | 0.01430452 | 4.29605 | 0 | 0.01427161 | 0.007044108 | 0 | 0 | 0 | 0 | 0 | 0 | 0 | 0 | 0.003235211 | 0 | 0 | 0 | 0 | 0 | 0 | 0 | 0 | 0 | 0 | 0 | 0.001415405 | 0 | 0 | 0 | 0 | 0 | 0.003837111 | 0 | 0 | 0
3589 | Iron Particle | Metall | Silber | Ductile | 0.3189928 | 0 | 0 | 0.01790182 | 0.06697075 | 0.001589392 | 0 | 0.003296342 | 0.001876234 | 0.003418602 | 0.01032634 | 4.302031 | 0.01813223 | 0.002600395 | 0.007439105 | 0 | 0 | 0 | 0 | 0 | 0 | 0.001401298 | 0 | 0.001086241 | 0 | 0 | 0 | 0 | 0 | 0 | 0 | 0 | 0 | 0 | 0 | 0.264281 | 0 | 0 | 0 | 0 | 0 | 0 | 0 | 0 | 0
3590 | Copper Bearing Particle | Metall | Silber | Ductile | 0.258342 | 0 | 0 | 0.01236716 | 0.1816844 | 0.004387285 | 0.02480956 | 0.00899558 | 0 | 0.004058121 | 0.005892034 | 3.851575 | 0.02294743 | 0.001923258 | 0.5811436 | 0 | 0 | 0 | 0 | 0 | 0 | 0 | 0 | 0.0007382677 | 0 | 0 | 0 | 0 | 0 | 0 | 0 | 0 | 0 | 0 | 0 | 0 | 0 | 0 | 0 | 0 | 0 | 0.001819806 | 0 | 0 | 0
3591 | Copper Bearing Particle | Kupfer | Kupferfarben, silber | Ductile | 0.3520361 | 0 | 0 | 0.06683909 | 0.2083043 | 0.004382583 | 0.03689457 | 0.01188752 | 0 | 0.002417004 | 0.004415499 | 3.603973 | 0 | 0 | 0.757331 | 0 | 0 | 0 | 0 | 0 | 0 | 0 | 0 | 0.0009404684 | 0 | 0 | 0 | 0 | 0 | 0 | 0 | 0 | 0 | 0 | 0 | 0.002717954 | 0 | 0 | 0 | 0 | 0 | 0.001993793 | 0 | 0 | 0
3592 | Iron Particle | Metall | Silber | Ductile | 0.7634017 | 0 | 0 | 0.01800997 | 0.0610364 | 0.002680335 | 0.01272924 | 0.0005125553 | 0 | 0.003211699 | 0.002553372 | 2.070023 | 0 | 2.525853 | 0.001711652 | 0 | 0 | 0 | 0 | 0 | 0 | 0.001532963 | 0 | 0 | 0 | 0 | 0 | 0 | 0 | 0 | 0 | 0 | 0 | 0 | 0 | 0.002492241 | 0 | 0 | 0 | 0 | 0 | 0 | 0 | 0 | 0
3593 | Iron Particle | Metall | Silber | Ductile | 0.1571429 | 0 | 0 | 0 | 0.02984106 | 0 | 0.00913665 | 0.002623907 | 0 | 0 | 0.02629079 | 4.626959 | 0 | 0.001782188 | 0.002459325 | 0 | 0 | 0 | 0 | 0 | 0 | 0 | 0 | 0.001373084 | 0 | 0 | 0 | 0 | 0 | 0 | 0 | 0 | 0 | 0 | 0 | 0.00148594 | 0 | 0 | 0 | 0 | 0 | 0 | 0 | 0 | 0
3594 | Copper Bearing Particle | Kupfer | Silber | Ductile | 0.1801843 | 0 | 0 | 0.02039876 | 0.2875717 | 0.005624001 | 0.05004232 | 0.00951754 | 0 | 0.0140647 | 0.004133358 | 3.739044 | 0 | 0.004067526 | 0.5582761 | 0 | 0 | 0 | 0 | 0 | 0 | 0 | 0 | 0.001232014 | 0 | 0 | 0 | 0 | 0 | 0 | 0 | 0 | 0 | 0 | 0 | 0.003752469 | 0 | 0 | 0 | 0 | 0 | 0.004368476 | 0 | 0 | 0
3595 | Iron Particle | Metall | Silber | Ductile | 0.1131148 | 0 | 0 | 0.05439199 | 0 | 0 | 0 | 0.00229004 | 0 | 0.003620803 | 0.004321452 | 3.826493 | 0.0236951 | 0.002017305 | 0.004928054 | 0 | 0.0001504749 | 0 | 0 | 0 | 0 | 0.002948368 | 0.0004326154 | 0.003216402 | 0 | 0 | 0 | 0 | 0 | 0 | 0 | 0 | 0 | 0 | 0 | 0.7738362 | 0 | 0 | 0 | 0 | 0 | 0 | 0 | 0 | 0
3596 | Copper Bearing Particle | Kupfer | Silber | Ductile | 0.3006301 | 0 | 0 | 0.06179818 | 0.2599596 | 0.006141258 | 0.03881783 | 0.01066491 | 0 | 0.0009263613 | 0.007627198 | 3.39708 | 0 | 0.003296342 | 0.9095128 | 0 | 0 | 0 | 0 | 0 | 0 | 0 | 0 | 0.001575284 | 0 | 0 | 0 | 0 | 0 | 0 | 0 | 0 | 0 | 0 | 0 | 0.001857425 | 0 | 0 | 0 | 0 | 0 | 0.00283081 | 0 | 0 | 0
3597 | Iron Particle | Metall | Silber | Ductile | 0.1026004 | 0 | 0 | 0.006122449 | 0.2181887 | 0.01047212 | 0.0349384 | 0.002337064 | 0 | 0 | 0.007260416 | 4.187313 | 0 | 0.003808897 | 0.004913947 | 0 | 0 | 0 | 0 | 0 | 0 | 0 | 0 | 0.001462428 | 0 | 0 | 0 | 0 | 0 | 0 | 0.2220352 | 0 | 0 | 0 | 0 | 0 | 0 | 0 | 0 | 0 | 0 | 0.003239913 | 0 | 0 | 0
3598 | Iron Particle | Metall | Silber | Ductile | 0.4823991 | 0 | 0 | 0.0417756 | 0 | 0 | 0 | 0.003018903 | 0 | 0.003103546 | 0.009926643 | 3.862772 | 0.02123578 | 0.008492429 | 0.00957867 | 0 | 0 | 0 | 0 | 0 | 0 | 0.002233612 | 0 | 0.002976582 | 0 | 0 | 0 | 0 | 0 | 0 | 0 | 0 | 0 | 0 | 0 | 0.7371626 | 0 | 0 | 0 | 0 | 0 | 0 | 0 | 0 | 0
3607 | Iron Particle | Metall | Silber | Ductile | 8.192406 | 0 | 0 | 0 | 0 | 0 | 0 | 0.002252422 | 0 | 0.005224302 | 0.0184755 | 4.096022 | 0.01657105 | 0.004989185 | 0.005765071 | 0 | 0 | 0 | 0 | 0 | 0 | 0.0009169566 | 0 | 0.002393492 | 0 | 0 | 0 | 0 | 0 | 0 | 0 | 0 | 0 | 0 | 0 | 0.5414652 | 0 | 0 | 0 | 0 | 0 | 0.008262014 | 0 | 0 | 0
3611 | Iron Particle | Metall | Silber | Ductile | 3.000066 | 0 | 0 | 0.03649958 | 0.1491536 | 0.003912348 | 0 | 0.004279131 | 0.001490642 | 0.009710336 | 0.01272454 | 4.284393 | 0.01594094 | 0.005962569 | 0.006569171 | 0 | 0 | 0 | 0 | 0 | 0 | 0.0009827894 | 0 | 0.001006301 | 0 | 0 | 0 | 0 | 0 | 0 | 0 | 0 | 0 | 0 | 0 | 0.1697075 | 0 | 0 | 0 | 0 | 0 | 0 | 0 | 0 | 0
3614 | Iron Particle | Metall | Silber | Ductile | 8.782169 | 0 | 0 | 0.01441268 | 0.1048387 | 0.002873131 | 0.0244992 | 0.01039218 | 0 | 0.002882536 | 0.01951472 | 4.503748 | 0 | 0.00467883 | 0.01050503 | 0 | 0 | 0 | 0 | 0 | 0 | 0 | 0 | 0.001993793 | 0 | 0 | 0 | 0 | 0 | 0 | 0 | 0 | 0 | 0 | 0 | 0.001753973 | 0 | 0 | 0 | 0 | 0 | 0 | 0 | 0 | 0
3615 | Iron Particle | Metall | Silber | Ductile | 2.62433 | 0 | 0 | 0.002929559 | 0.1398194 | 0.004203894 | 0.04049657 | 0.06180758 | 0 | 0 | 0.02444277 | 4.41982 | 0 | 0.002181887 | 0.004749365 | 0 | 0 | 0 | 0 | 0 | 0 | 0 | 0 | 0.001650522 | 0 | 0 | 0 | 0 | 0 | 0 | 0 | 0 | 0 | 0 | 0 | 0 | 0 | 0 | 0 | 0 | 0 | 0 | 0 | 0 | 0
3616 | Iron Particle | Metall | Silber | Ductile | 8.066435 | 0 | 0 | 0.001170883 | 0.08503245 | 0.004147465 | 0.0293144 | 0.005920248 | 0 | 0 | 0.02961065 | 4.515475 | 0 | 0.005591084 | 0.018673 | 0 | 0 | 0 | 0 | 0 | 0 | 0 | 0 | 0.001678736 | 0 | 0 | 0 | 0 | 0 | 0 | 0.002981285 | 0 | 0 | 0 | 0 | 0 | 0 | 0 | 0 | 0 | 0 | 0.002341766 | 0 | 0 | 0
3617 | Iron Particle | Metall | Silber | Ductile | 7.496031 | 0 | 0 | 0.02881125 | 0.04023324 | 0 | 0.008144456 | 0 | 0 | 0.1719929 | 0 | 0.446666 | 0.00608483 | 3.991635 | 0.000949873 | 0 | 0 | 0 | 0 | 0 | 0 | 0 | 0 | 0 | 0 | 0 | 0 | 0 | 0 | 0 | 0 | 0 | 0 | 0 | 0 | 0.007796483 | 0 | 0 | 0 | 0 | 0 | 0 | 0 | 0 | 0
3618 | Iron Particle | Metall | Silber | Ductile | 1.177565 | 0 | 0 | 0.0009921941 | 0.08498072 | 0.007406188 | 0.01952883 | 0.002355873 | 0 | 0.000385592 | 0.008041004 | 4.549779 | 0 | 0 | 0.005990783 | 0 | 0 | 0 | 0 | 0 | 0 | 0 | 0 | 0.002628609 | 0 | 0 | 0 | 0 | 0 | 0 | 0 | 0 | 0 | 0 | 0 | 0.01627951 | 0 | 0 | 0 | 0 | 0 | 0.003545566 | 0 | 0 | 0
3619 | Iron Particle | Metall | Silber | Ductile | 2.596774 | 0 | 0 | 0.006611493 | 0.03692279 | 0 | 0 | 0 | 0 | 0 | 0.004335559 | 1.675209 | 0 | 0.001777485 | 0.001448321 | 2.967037 | 0 | 0 | 0 | 0 | 0 | 0 | 0 | 0 | 0 | 0 | 0 | 0 | 0 | 0 | 0 | 0 | 0 | 0 | 0 | 0 | 0 | 0 | 0 | 0 | 0 | 0.002595693 | 0.005026803 | 0 | 0
3621 | Iron Particle | Metall | Silber | Ductile | 20.34144 | 0 | 0 | 0.0004044014 | 0.05981379 | 0.00303301 | 0.01269632 | 0.005755666 | 0.0003291639 | 0.007392081 | 0.0210759 | 4.56366 | 0 | 0.004471927 | 0.01764789 | 0 | 0 | 0 | 0 | 0 | 0 | 0 | 0 | 0.002101947 | 0 | 0 | 0 | 0 | 0 | 0 | 0 | 0 | 0 | 0 | 0 | 0.001001599 | 0 | 0 | 0 | 0 | 0 | 0.002703847 | 0 | 0 | 0
3623 | Iron Particle | Metall | Silber | Ductile | 6.128656 | 0 | 0 | 0.0007241606 | 0.09835888 | 0.01853663 | 0.01870121 | 0.005412395 | 0 | 0.0006536255 | 0.01131854 | 4.540699 | 0 | 0 | 0.00363491 | 0 | 0 | 0 | 0 | 0 | 0 | 0 | 0 | 0.001377786 | 0 | 0 | 0 | 0 | 0 | 0 | 0 | 0 | 0 | 0 | 0 | 0 | 0 | 0 | 0 | 0 | 0 | 0.002666228 | 0 | 0 | 0
3624 | Iron Particle | Metall | Silber | Ductile | 5.58973 | 0 | 0 | 0.04262673 | 0.3944418 | 0.08223455 | 0.02585818 | 0.008779272 | 0 | 0.002214803 | 0.02213863 | 4.063759 | 0.03671118 | 0.007824697 | 0.007246309 | 0 | 0 | 0 | 0 | 0 | 0 | 0 | 0 | 0.001213204 | 0 | 0 | 0 | 0 | 0 | 0 | 0.002050221 | 0 | 0 | 0 | 0 | 0.003230509 | 0 | 0 | 0 | 0 | 0 | 0.0020079 | 0 | 0 | 0
3625 | Iron Particle | Metall | Silber | Ductile | 3.000339 | 0 | 0 | 0.01037337 | 0.09809085 | 0.1206903 | 0.09064704 | 0.229921 | 0 | 0 | 0.01348632 | 4.126606 | 0.002717954 | 0.001255525 | 0.00186683 | 0 | 0 | 0 | 0 | 0 | 0 | 0 | 0 | 0.0009921941 | 0 | 0 | 0 | 0 | 0 | 0 | 0 | 0 | 0 | 0 | 0 | 0.003244616 | 0 | 0 | 0 | 0 | 0 | 0.00244992 | 0 | 0 | 0
3626 | Iron Particle | Metall | Silber | Ductile | 2.460844 | 0 | 0 | 0.0005172576 | 0.08761403 | 0.004533057 | 0.02699144 | 0.004260322 | 0 | 0.002384087 | 0.01282329 | 4.557679 | 0 | 0 | 0.003917051 | 0 | 0 | 0 | 0 | 0 | 0 | 0 | 0 | 0.001377786 | 0 | 0 | 0 | 0 | 0 | 0 | 0 | 0 | 0 | 0 | 0 | 0 | 0 | 0 | 0 | 0 | 0 | 0 | 0 | 0 | 0
3627 | Iron Particle | Metall | Silber | Ductile | 2.935992 | 0 | 0 | 0.003296342 | 0.09342613 | 0.1181369 | 0.06141729 | 0.06363679 | 0 | 0 | 0.01552243 | 4.339034 | 0 | 0 | 0.002924857 | 0 | 0 | 0 | 0 | 0 | 0 | 0 | 0 | 0.001420107 | 0 | 0 | 0 | 0 | 0 | 0 | 0 | 0 | 0 | 0 | 0 | 0.00327283 | 0 | 0 | 0 | 0 | 0 | 0 | 0 | 0 | 0
3628 | Iron Particle | Metall | Silber | Cast | 10.94315 | 0 | 0 | 0.009343553 | 0.1321123 | 0.0009545754 | 0 | 0.003616101 | 0.0008182075 | 0.005591084 | 0.01885639 | 4.32914 | 0.02118405 | 0.001876234 | 0.01830151 | 0 | 0 | 0 | 0 | 0 | 0 | 0.0008558262 | 0 | 0.001768081 | 0 | 0 | 0 | 0 | 0 | 0 | 0 | 0 | 0 | 0 | 0 | 0.1579234 | 0 | 0 | 0 | 0 | 0 | 0 | 0 | 0 | 0
3629 | Iron Particle | Metall | Silber | Cast | 2.409414 | 0 | 0 | 0.02195994 | 0.3643092 | 0.01223549 | 0.1932192 | 0.01629832 | 0 | 0.002543967 | 0.01978275 | 4.049182 | 0.00676667 | 0.002045519 | 0.01006301 | 0 | 0 | 0 | 0 | 0 | 0 | 0 | 0 | 0.001072134 | 0 | 0 | 0 | 0 | 0 | 0 | 0 | 0 | 0 | 0 | 0 | 0 | 0 | 0 | 0 | 0 | 0 | 0.002863726 | 0 | 0 | 0
3630 | Iron Particle | Metall | Silber | Cast | 3.843464 | 0 | 0 | 0.0009451707 | 0.1028637 | 0 | 0.02119816 | 0.00385592 | 0.0005689834 | 0.01378727 | 0.03792439 | 4.498829 | 0.002341766 | 0 | 0.01682028 | 0 | 0 | 0 | 0 | 0 | 0 | 0 | 0 | 0.001208502 | 0 | 0 | 0 | 0 | 0 | 0 | 0 | 0 | 0 | 0 | 0 | 0 | 0 | 0 | 0 | 0 | 0 | 0.001970281 | 0 | 0 | 0
3631 | Iron Particle | Metall | Silber | Ductile | 1.154011 | 0 | 0 | 0.002882536 | 0.08541804 | 0.002539265 | 0.01152074 | 0.00429794 | 0.001058027 | 0.00520079 | 0.01096586 | 4.564826 | 0 | 0.004109847 | 0.004777579 | 0 | 0 | 0 | 0 | 0 | 0 | 0 | 0 | 0.001090943 | 0 | 0 | 0 | 0 | 0 | 0 | 0 | 0 | 0 | 0 | 0 | 0.0008605285 | 0 | 0 | 0 | 0 | 0 | 0.002548669 | 0 | 0 | 0
3633 | Iron Particle | Metall | Silber | Ductile | 0.4750306 | 0 | 0 | 0.0009404684 | 0.07376564 | 0 | 0.00885451 | 0.002849619 | 0 | 0.003122355 | 0.05663971 | 4.547376 | 0 | 0 | 0.003728957 | 0 | 0 | 0 | 0 | 0 | 0 | 0 | 0 | 0.0008840403 | 0 | 0 | 0 | 0 | 0 | 0 | 0 | 0 | 0 | 0 | 0 | 0.0007758864 | 0 | 0 | 0 | 0 | 0 | 0.003155271 | 0 | 0 | 0
3634 | Iron Particle | Metall | Silber | Cast | 2.028082 | 0 | 0 | 0.0118546 | 0.3304477 | 0.005468823 | 0.04124424 | 0.005774476 | 0 | 0.002511051 | 0.01290793 | 4.265151 | 0.01187812 | 0.003404495 | 0.006959466 | 0 | 0 | 0 | 0 | 0 | 0 | 0 | 0 | 0.0009921941 | 0 | 0 | 0 | 0 | 0 | 0 | 0 | 0 | 0 | 0 | 0 | 0 | 0 | 0 | 0 | 0 | 0 | 0.003747766 | 0 | 0 | 0
3635 | Iron Particle | Metall | Silber | Ductile | 0.1509781 | 0 | 0 | 0.008840403 | 0.3268033 | 0.00706762 | 0.0351406 | 0.0102464 | 0 | 0.004081633 | 0.05396407 | 4.233956 | 0 | 0.004989185 | 0.006950061 | 0 | 0 | 0 | 0 | 0 | 0 | 0 | 0 | 0.004250917 | 0 | 0 | 0 | 0 | 0 | 0 | 0 | 0 | 0 | 0 | 0 | 0.001951472 | 0 | 0 | 0 | 0 | 0 | 0.00385592 | 0 | 0 | 0
3636 | Iron Particle | Metall | Silber | Ductile | 0.7709818 | 0 | 0 | 0.01108812 | 0 | 0.001072134 | 0 | 0.002111351 | 0 | 0.002553372 | 0.04992946 | 4.301091 | 0.009099031 | 0.002266529 | 0.00787172 | 0 | 0 | 0 | 0 | 0 | 0 | 0.001584689 | 0 | 0.001650522 | 0 | 0 | 0 | 0 | 0 | 0 | 0 | 0 | 0 | 0 | 0 | 0.2941691 | 0 | 0 | 0 | 0 | 0 | 0.01785949 | 0 | 0 | 0
3637 | Iron Particle | Metall | Silber | Cast | 0.5481003 | 0 | 0 | 0.0534092 | 0.01133735 | 0 | 0 | 0 | 0 | 0 | 0.00118499 | 0.1745885 | 0 | 0.0003385686 | 0.0007476723 | 4.424593 | 0 | 0 | 0 | 0 | 0 | 0 | 0 | 0 | 0 | 0 | 0 | 0 | 0 | 0 | 0.001358977 | 0 | 0 | 0 | 0 | 0 | 0 | 0 | 0 | 0 | 0 | 0.03271889 | 0.002059626 | 0 | 0
3638 | Iron Particle | Metall | Silber | Cast | 0.884045 | 0 | 0 | 0.06161478 | 1.30576 | 0.004495439 | 0.008036302 | 0.007725948 | 0 | 0.09383523 | 0.02475313 | 3.094028 | 0.03652779 | 0 | 0.06470422 | 0 | 0 | 0 | 0 | 0 | 0 | 0 | 0 | 0.0008558262 | 0 | 0 | 0 | 0 | 0 | 0 | 0 | 0 | 0 | 0 | 0 | 0 | 0 | 0 | 0 | 0 | 0 | 0 | 0 | 0 | 0
3639 | Iron Particle | Metall | Silber | Cast | 1.473893 | 0 | 0 | 0.0006677325 | 0.08499483 | 0.01483119 | 0.01822628 | 0.007222797 | 0 | 0.00126493 | 0 | 4.563049 | 0 | 0.002647418 | 0.005233706 | 0 | 0 | 0 | 0 | 0 | 0 | 0 | 0 | 0.001194395 | 0 | 0 | 0 | 0 | 0 | 0 | 0 | 0 | 0 | 0 | 0 | 0 | 0 | 0 | 0 | 0 | 0 | 0.002431111 | 0 | 0 | 0
3640 | Iron Particle | Metall | Silber | Cast | 0.7258347 | 0 | 0 | 0.005628703 | 0.2112433 | 0.008934449 | 0.02943666 | 0.005901439 | 0 | 0.008186777 | 0.04152638 | 4.371527 | 0 | 0.001923258 | 0.01042979 | 0 | 0 | 0 | 0 | 0 | 0 | 0 | 0 | 0.002266529 | 0 | 0 | 0 | 0 | 0 | 0 | 0 | 0 | 0 | 0 | 0 | 0.003319853 | 0 | 0 | 0 | 0 | 0 | 0.001763378 | 0 | 0 | 0
3641 | Iron Particle | Metall | Silber | Cast | 0.3563482 | 0 | 0 | 0.01227311 | 0.3073121 | 0.04734788 | 0.09129126 | 0.03722374 | 0 | 0.002840214 | 0.02100536 | 4.159597 | 0 | 0.003329258 | 0.008821593 | 0 | 0 | 0 | 0 | 0 | 0 | 0 | 0 | 0.001246121 | 0 | 0 | 0 | 0 | 0 | 0 | 0.001932662 | 0 | 0 | 0 | 0 | 0.0008981473 | 0 | 0 | 0 | 0 | 0 | 0.00696887 | 0 | 0 | 0
3642 | Iron Particle | Metall | Silber | Cast | 0.4630067 | 0 | 0 | 0.03660773 | 0.6534374 | 0.01212734 | 0.03071099 | 0.00676667 | 0 | 0.03717671 | 0.05092166 | 3.825026 | 0.0188752 | 0.003531459 | 0.01882347 | 0 | 0 | 0 | 0 | 0 | 0 | 0 | 0 | 0.003390388 | 0 | 0 | 0 | 0 | 0 | 0 | 0 | 0 | 0 | 0 | 0 | 0 | 0 | 0 | 0 | 0 | 0 | 0.004956268 | 0 | 0 | 0
3643 | Iron Particle | Metall | Silber | Cast | 0.5407082 | 0 | 0 | 0.005111445 | 0.146003 | 0.00259099 | 0.02942725 | 0.005595787 | 0 | 0.005614596 | 0.04109376 | 4.44234 | 0 | 0.009037901 | 0.009950155 | 0 | 0 | 0 | 0 | 0 | 0 | 0 | 0 | 0.001137967 | 0 | 0 | 0 | 0 | 0 | 0 | 0 | 0 | 0 | 0 | 0 | 0.002050221 | 0 | 0 | 0 | 0 | 0 | 0.002139566 | 0 | 0 | 0
3644 | Iron Particle | Metall | Silber | Ductile | 0.08891188 | 0 | 0 | 0.0006583278 | 0.08218753 | 0.001584689 | 0.02463557 | 0 | 0 | 0.001311953 | 0.05778708 | 4.492674 | 0.03509358 | 0 | 0.001796295 | 0 | 0 | 0 | 0 | 0 | 0 | 0 | 0 | 0.0008182075 | 0 | 0 | 0 | 0 | 0 | 0 | 0 | 0 | 0 | 0 | 0 | 0.0009592777 | 0 | 0 | 0 | 0 | 0 | 0.002840214 | 0 | 0 | 0
3645 | Iron Particle | Metall | Silber | Ductile | 0.2156964 | 0 | 0 | 0.0006348161 | 0.06809461 | 0.003799492 | 0.01427631 | 0.003221104 | 0.001311953 | 0.002967178 | 0.05288254 | 4.549643 | 0 | 0.002040816 | 0.002191291 | 0 | 0 | 0 | 0 | 0 | 0 | 0 | 0 | 0.001029813 | 0 | 0 | 0 | 0 | 0 | 0 | 0 | 0 | 0 | 0 | 0 | 0 | 0 | 0 | 0 | 0 | 0 | 0 | 0 | 0 | 0
3646 | Iron Particle | Metall | Silber | Cast | 0.4879902 | 0 | 0 | 0.09740901 | 1.014431 | 0.02536443 | 0.05463651 | 0.02433932 | 0 | 0.002882536 | 0.01999906 | 3.452558 | 0 | 0.001575284 | 0.004274429 | 0 | 0 | 0 | 0 | 0 | 0 | 0 | 0 | 0.001612903 | 0 | 0 | 0 | 0 | 0 | 0 | 0.003018903 | 0 | 0 | 0 | 0 | 0 | 0 | 0 | 0 | 0 | 0 | 0 | 0 | 0 | 0
3647 | Iron Particle | Metall | Silber | Cast | 0.3169943 | 0 | 0 | 0.02648829 | 0.5981473 | 0.02387379 | 0.1899417 | 0.02537854 | 0 | 0.0006301138 | 0.02556193 | 3.739246 | 0 | 0.008017493 | 0.005656917 | 0 | 0 | 0 | 0 | 0 | 0 | 0 | 0 | 0.001669331 | 0 | 0 | 0 | 0 | 0 | 0 | 0.0040158 | 0 | 0 | 0 | 0 | 0.001852723 | 0 | 0 | 0 | 0 | 0 | 0.05161761 | 0 | 0 | 0
3648 | Iron Particle | Metall | Silber | Ductile | 0.1814399 | 0 | 0 | 0.0002022007 | 0.06399417 | 0.001514154 | 0.01689551 | 0.002708549 | 0 | 0.00154707 | 0.05927302 | 4.510411 | 0.03972068 | 0 | 0.00162701 | 0 | 0 | 0 | 0 | 0 | 0 | 0 | 0 | 0.001170883 | 0 | 0 | 0 | 0 | 0 | 0 | 0 | 0 | 0 | 0 | 0 | 0 | 0 | 0 | 0 | 0 | 0 | 0.003268128 | 0 | 0 | 0
3649 | Iron Particle | Metall | Silber | Ductile | 0.2816421 | 0 | 0 | 0.0001974984 | 0.05168344 | 0 | 0.006950061 | 0.007876422 | 0 | 0.002515753 | 0.05907082 | 4.53689 | 0.02942725 | 0 | 0.003611398 | 0 | 0 | 0 | 0 | 0 | 0 | 0 | 0 | 0.0009968965 | 0 | 0 | 0 | 0 | 0 | 0 | 0 | 0 | 0 | 0 | 0 | 0 | 0 | 0 | 0 | 0 | 0 | 0.003103546 | 0 | 0 | 0
3650 | Iron Particle | Metall | Silber | Ductile | 0.5403696 | 0 | 0 | 0.01396596 | 0.7015612 | 0.004664723 | 0.01694724 | 0.01219787 | 0 | 0.02156964 | 0.0407552 | 3.852638 | 0.02683626 | 0.00236998 | 0.004664723 | 0 | 0 | 0 | 0 | 0 | 0 | 0 | 0 | 0.001382488 | 0 | 0 | 0 | 0 | 0 | 0 | 0 | 0 | 0 | 0 | 0 | 0.001011003 | 0 | 0 | 0 | 0 | 0 | 0.001777485 | 0 | 0 | 0
3651 | Iron Particle | Metall | Silber | Ductile | 0.4625882 | 0 | 0 | 0.04961911 | 0.1329399 | 0 | 0.01510392 | 0 | 0 | 0.01032634 | 0.0134581 | 2.62394 | 0.01353334 | 0 | 0.002271231 | 1.79881 | 0 | 0 | 0 | 0 | 0.02156024 | 0.005600489 | 0 | 0.002304147 | 0 | 0 | 0 | 0 | 0 | 0 | 0 | 0 | 0.002417004 | 0 | 0.01045331 | 0 | 0 | 0 | 0 | 0 | 0 | 0 | 0 | 0 | 0
3652 | Iron Particle | Metall | Silber | Cast | 0.3326201 | 0 | 0 | 0.0492006 | 0.5040205 | 0.006263519 | 0 | 0.007457914 | 0.001490642 | 0.01444089 | 0.02524217 | 3.471687 | 0.02602746 | 0.001946769 | 0.008863914 | 0 | 0 | 0 | 0 | 0 | 0 | 0.002431111 | 0 | 0.003338663 | 0 | 0 | 0 | 0 | 0 | 0 | 0.00236998 | 0 | 0 | 0 | 0 | 0.577551 | 0 | 0 | 0 | 0 | 0 | 0 | 0 | 0 | 0
3653 | Iron Particle | Metall | Silber | Cast | 0.5021066 | 0 | 0 | 0.003559673 | 0.238089 | 0.003747766 | 0.03038183 | 0.0060237 | 0 | 0.007664817 | 0.03792909 | 4.336006 | 0.02548669 | 0.001970281 | 0.007805887 | 0 | 0 | 0 | 0 | 0 | 0 | 0 | 0 | 0.002120756 | 0 | 0 | 0 | 0 | 0 | 0 | 0 | 0 | 0 | 0 | 0 | 0 | 0 | 0 | 0 | 0 | 0 | 0.00154707 | 0 | 0 | 0
3654 | Iron Particle | Metall | Silber | Cast | 0.5085112 | 0 | 0 | 0.048199 | 0.9669237 | 0.06776074 | 0.1385827 | 0.01489232 | 0 | 0.002106649 | 0.007020596 | 3.430796 | 0 | 0.006094235 | 0.003860623 | 0 | 0 | 0 | 0 | 0 | 0 | 0 | 0 | 0.002257124 | 0 | 0 | 0 | 0 | 0 | 0 | 0.005962569 | 0 | 0 | 0 | 0 | 0.002195994 | 0 | 0 | 0 | 0 | 0 | 0.005440609 | 0 | 0 | 0
3655 | Iron Particle | Metall | Silber | Cast | 0.4919966 | 0 | 0 | 0.001763378 | 0.211027 | 0.005614596 | 0.01347221 | 0.005205492 | 0 | 0.02452271 | 0.03805135 | 4.383636 | 0 | 0.003649017 | 0.008017493 | 0 | 0 | 0 | 0 | 0 | 0 | 0 | 0 | 0.003282235 | 0 | 0 | 0 | 0 | 0 | 0 | 0 | 0 | 0 | 0 | 0 | 0 | 0 | 0 | 0 | 0 | 0 | 0.003766576 | 0 | 0 | 0
3656 | Iron Particle | Metall | Silber | Cast | 0.3093106 | 0 | 0 | 0.004909245 | 0.2021019 | 0.01639707 | 0.09603122 | 0.05925421 | 0 | 0 | 0.02460265 | 4.261431 | 0.02115113 | 0.002280636 | 0.005219599 | 0 | 0 | 0 | 0 | 0 | 0 | 0 | 0 | 0.0009592777 | 0 | 0 | 0 | 0 | 0 | 0 | 0.001669331 | 0 | 0 | 0 | 0 | 0.002045519 | 0 | 0 | 0 | 0 | 0 | 0.004288536 | 0 | 0 | 0
3657 | Iron Particle | Metall | Silber | Cast | 0.1799492 | 0 | 0 | 0.01266341 | 0.3908445 | 0.1954481 | 0.04161102 | 0.009113138 | 0 | 0.02053983 | 0.03038653 | 3.959019 | 0.02353992 | 0.008816891 | 0.003978181 | 0 | 0 | 0 | 0 | 0 | 0 | 0 | 0 | 0.001076836 | 0 | 0 | 0 | 0 | 0 | 0 | 0 | 0 | 0 | 0 | 0 | 0.002153673 | 0 | 0 | 0 | 0 | 0 | 0.003145867 | 0 | 0 | 0
3658 | Iron Particle | Metall | Silber | Cast | 0.2285902 | 0 | 0 | 0.04703752 | 0.8617276 | 0.003733659 | 0.02942725 | 0.006075426 | 0 | 0.01096116 | 0.02930029 | 3.678886 | 0.02942255 | 0.00178689 | 0.001594094 | 0 | 0 | 0 | 0 | 0 | 0 | 0 | 0 | 0.0006583278 | 0 | 0 | 0 | 0 | 0 | 0 | 0 | 0 | 0 | 0 | 0 | 0 | 0 | 0 | 0 | 0 | 0 | 0.001725759 | 0 | 0 | 0
3659 | Iron Particle | Metall | Silber | Cast | 0.4010204 | 0 | 0 | 0 | 0.4250447 | 0.01041098 | 0.08023606 | 0.008421894 | 0 | 0.0008370168 | 0.01672153 | 4.005271 | 0 | 0.005045613 | 0.00781059 | 0 | 0 | 0 | 0 | 0 | 0 | 0 | 0 | 0.001213204 | 0 | 0 | 0 | 0 | 0 | 0 | 0 | 0 | 0 | 0 | 0 | 0 | 0 | 0 | 0 | 0 | 0 | 0.1410797 | 0 | 0 | 0
3660 | Iron Particle | Metall | Silber | Cast | 0.3845199 | 0 | 0 | 0.01584689 | 0.4360011 | 0.009188376 | 0.06537666 | 0.0128515 | 0 | 0.01239067 | 0.03784915 | 4.075228 | 0 | 0.002680335 | 0.02702906 | 0 | 0 | 0 | 0 | 0 | 0 | 0 | 0 | 0.002266529 | 0 | 0 | 0 | 0 | 0 | 0 | 0 | 0 | 0 | 0 | 0 | 0.002520455 | 0 | 0 | 0 | 0 | 0 | 0.002863726 | 0 | 0 | 0
3661 | Iron Particle | Metall | Silber | Ductile | 0.1476488 | 0 | 0 | 0.001763378 | 0.09121603 | 0.004641211 | 0.02006489 | 0.002073733 | 0 | 0.002036114 | 0.05905671 | 4.495467 | 0 | 0.00208784 | 0.00333396 | 0 | 0 | 0 | 0 | 0 | 0 | 0 | 0 | 0.001279037 | 0 | 0 | 0 | 0 | 0 | 0 | 0.002384087 | 0 | 0 | 0 | 0 | 0 | 0 | 0 | 0 | 0 | 0 | 0.01669331 | 0 | 0 | 0
3662 | Iron Particle | Metall | Silber | Ductile | 0.08593059 | 0 | 0 | 0.0006536255 | 0.09657199 | 0 | 0.0156588 | 0.003122355 | 0 | 0.001250823 | 0.05560049 | 4.466482 | 0.05568513 | 0.00148594 | 0.002163077 | 0 | 0 | 0 | 0 | 0 | 0 | 0 | 0 | 0.0008558262 | 0 | 0 | 0 | 0 | 0 | 0 | 0 | 0 | 0 | 0 | 0 | 0 | 0 | 0 | 0 | 0 | 0 | 0.002812 | 0 | 0 | 0
3663 | Iron Particle | Metall | Silber | Ductile | 0.2991301 | 0 | 0 | 0.02990689 | 0.1484294 | 0.2281764 | 0 | 0.02608859 | 0 | 0.04828365 | 0.03137402 | 4.038366 | 0.01287971 | 0.006296436 | 0.00921659 | 0 | 0 | 0 | 0 | 0 | 0 | 0.001236716 | 0 | 0.00244992 | 0 | 0 | 0 | 0 | 0 | 0 | 0 | 0 | 0 | 0 | 0 | 0.119637 | 0 | 0 | 0 | 0 | 0 | 0 | 0 | 0 | 0
3664 | Iron Particle | Metall | Silber | Cast | 0.2026756 | 0 | 0 | 0.005022101 | 0.1825684 | 0.003070629 | 0.02929089 | 0.005445312 | 0 | 0.005765071 | 0.02984106 | 4.404025 | 0 | 0.003098843 | 0.02723126 | 0 | 0 | 0 | 0 | 0 | 0 | 0 | 0 | 0.002224208 | 0 | 0 | 0 | 0 | 0 | 0 | 0.002699144 | 0 | 0 | 0 | 0 | 0 | 0 | 0 | 0 | 0 | 0 | 0.001800997 | 0 | 0 | 0
3665 | Iron Particle | Metall | Silber | Cast | 0.3002774 | 0 | 0 | 0.02787548 | 0.4980485 | 0.01268692 | 0.1103781 | 0.01593153 | 0 | 0.004279131 | 0.0170648 | 3.991903 | 0 | 0.004109847 | 0.01593624 | 0 | 0 | 0 | 0 | 0 | 0 | 0 | 0 | 0.001659927 | 0 | 0 | 0 | 0 | 0 | 0 | 0 | 0 | 0 | 0 | 0 | 0 | 0 | 0 | 0 | 0 | 0 | 0.002214803 | 0 | 0 | 0
3666 | Iron Particle | Metall | Silber | Cast | 0.2365889 | 0 | 0 | 0.005520549 | 0.5765635 | 0.1895514 | 0.05158469 | 0.02210101 | 0 | 0.03435531 | 0.04564093 | 3.762706 | 0 | 0.003127057 | 0.007556663 | 0 | 0 | 0 | 0 | 0 | 0 | 0 | 0 | 0.002304147 | 0 | 0 | 0 | 0 | 0 | 0 | 0 | 0 | 0 | 0 | 0 | 0.001081539 | 0 | 0 | 0 | 0 | 0 | 0 | 0 | 0 | 0
3667 | Iron Particle | Metall | Silber | Cast | 0.4358836 | 0 | 0 | 0.005346563 | 0.2030753 | 0.03311859 | 0.03047117 | 0.01782188 | 0 | 0.003479733 | 0.05116618 | 4.347414 | 0 | 0.001819806 | 0.004321452 | 0 | 0 | 0 | 0 | 0 | 0 | 0 | 0 | 0.0008840403 | 0 | 0 | 0 | 0 | 0 | 0 | 0 | 0 | 0 | 0 | 0 | 0 | 0 | 0 | 0 | 0 | 0 | 0.003174081 | 0 | 0 | 0
3668 | Iron Particle | Metall | Silber | Cast | 0.2835559 | 0 | 0 | 0.001904448 | 0.4161196 | 0.006362268 | 0.02737233 | 0.0160679 | 0 | 0.003893539 | 0.02170131 | 4.175087 | 0.01721527 | 0.003860623 | 0.008849807 | 0 | 0 | 0 | 0 | 0 | 0 | 0 | 0 | 0.0008041004 | 0 | 0 | 0 | 0 | 0 | 0 | 0 | 0 | 0 | 0 | 0 | 0.000728863 | 0 | 0 | 0 | 0 | 0 | 0.002365278 | 0 | 0 | 0
3669 | Iron Particle | Metall | Silber | Cast | 0.2405201 | 0 | 0 | 0.01444089 | 0.4712546 | 0.004965673 | 0.03943854 | 0.004175679 | 0 | 0.007965767 | 0.0363491 | 4.083293 | 0.02210571 | 0.001514154 | 0.0118546 | 0 | 0 | 0 | 0 | 0 | 0 | 0 | 0 | 0.0008887426 | 0 | 0 | 0 | 0 | 0 | 0 | 0.001373084 | 0 | 0 | 0 | 0 | 0 | 0 | 0 | 0 | 0 | 0 | 0.002727358 | 0 | 0 | 0
3670 | Iron Particle | Metall | Silber | Cast | 0.2099078 | 0 | 0 | 0.0182639 | 0.3292345 | 0.01538136 | 0.05227593 | 0.03151509 | 0 | 0.005233706 | 0.04469576 | 4.170808 | 0 | 0.005826201 | 0.02395373 | 0 | 0 | 0 | 0 | 0 | 0 | 0 | 0 | 0.001970281 | 0 | 0 | 0 | 0 | 0 | 0 | 0 | 0 | 0 | 0 | 0 | 0 | 0 | 0 | 0 | 0 | 0 | 0.002934261 | 0 | 0 | 0
3671 | Iron Particle | Metall | Silber | Cast | 0.1888837 | 0 | 0 | 0.0293238 | 0.4364573 | 0.01763378 | 0.08964074 | 0.01166181 | 0 | 0.009381172 | 0.01089062 | 4.057778 | 0.02241606 | 0.005191385 | 0.00558168 | 0 | 0 | 0 | 0 | 0 | 0 | 0 | 0 | 0.0009921941 | 0 | 0 | 0 | 0 | 0 | 0 | 0 | 0 | 0 | 0 | 0 | 0.001453024 | 0 | 0 | 0 | 0 | 0 | 0.003931158 | 0 | 0 | 0
3672 | Iron Particle | Metall | Silber | Ductile | 0.1200555 | 0 | 0 | 0.0007006489 | 0.08398382 | 0 | 0.01277156 | 0 | 0 | 0.00148594 | 0.05666792 | 4.513171 | 0.02656823 | 0 | 0.002022007 | 0 | 0 | 0 | 0 | 0 | 0 | 0 | 0 | 0.00110505 | 0 | 0 | 0 | 0 | 0 | 0 | 0 | 0 | 0 | 0 | 0 | 0 | 0 | 0 | 0 | 0 | 0 | 0.003790087 | 0 | 0 | 0
3673 | Iron Particle | Metall | Silber | Cast | 0.2522054 | 0 | 0 | 0.01120568 | 0.4357284 | 0.009936048 | 0.06021819 | 0.01161949 | 0 | 0.004020502 | 0.03590238 | 4.092204 | 0.02696323 | 0.002703847 | 0.007260416 | 0 | 0 | 0 | 0 | 0 | 0 | 0 | 0 | 0.001020408 | 0 | 0 | 0 | 0 | 0 | 0 | 0 | 0 | 0 | 0 | 0 | 0 | 0 | 0 | 0 | 0 | 0 | 0.003564375 | 0 | 0 | 0
3674 | Iron Particle | Metall | Silber | Cast | 0.4307251 | 0 | 0 | 0.005849713 | 0.2736857 | 0.006423399 | 0.03953729 | 0.01288912 | 0 | 0.009066115 | 0.03425656 | 4.293097 | 0 | 0.005426502 | 0.01428571 | 0 | 0 | 0 | 0 | 0 | 0 | 0 | 0 | 0.001208502 | 0 | 0 | 0 | 0 | 0 | 0 | 0.002031412 | 0 | 0 | 0 | 0 | 0.001321358 | 0 | 0 | 0 | 0 | 0 | 0.003028308 | 0 | 0 | 0
3675 | Iron Particle | Metall | Silber | Cast | 0.1796012 | 0 | 0 | 0.04065174 | 0.6866971 | 0.04023324 | 0.08159503 | 0.02005549 | 0 | 0.005036208 | 0.03403085 | 3.781374 | 0 | 0.002064328 | 0.004133358 | 0 | 0 | 0 | 0 | 0 | 0 | 0 | 0 | 0.00132606 | 0 | 0 | 0 | 0 | 0 | 0 | 0.003743064 | 0 | 0 | 0 | 0 | 0.001147371 | 0 | 0 | 0 | 0 | 0 | 0 | 0 | 0 | 0
3676 | Iron Particle | Metall | Silber | Cast | 0.1912301 | 0 | 0 | 0.01985799 | 0.4095411 | 0.02495063 | 0.07936612 | 0.01187812 | 0 | 0.002558074 | 0.0269068 | 4.069806 | 0.02109471 | 0.01053795 | 0.01277626 | 0 | 0 | 0 | 0 | 0 | 0 | 0 | 0 | 0.001156776 | 0 | 0 | 0 | 0 | 0 | 0 | 0 | 0 | 0 | 0 | 0 | 0.001598796 | 0 | 0 | 0 | 0 | 0 | 0.01031224 | 0 | 0 | 0
3677 | Iron Particle | Metall | Silber | Cast | 0.1367347 | 0 | 0 | 0.02485188 | 0.4062776 | 0.01230133 | 0.07133452 | 0.02632841 | 0 | 0.004871626 | 0.02887708 | 4.082648 | 0.003319853 | 0.004622402 | 0.0206903 | 0 | 0 | 0 | 0 | 0 | 0 | 0 | 0 | 0.002365278 | 0 | 0 | 0 | 0 | 0 | 0 | 0.002106649 | 0 | 0 | 0 | 0 | 0.005948462 | 0 | 0 | 0 | 0 | 0 | 0.005797987 | 0 | 0 | 0
3678 | Iron Particle | Metall | Silber | Cast | 0.2090332 | 0 | 0 | 0.003018903 | 0.1652403 | 0.0208925 | 0.02657293 | 0.002125458 | 0 | 0.005774476 | 0.03270479 | 4.419919 | 0 | 0.003014201 | 0.02126399 | 0 | 0 | 0 | 0 | 0 | 0 | 0 | 0 | 0.001570582 | 0 | 0 | 0 | 0 | 0 | 0 | 0 | 0 | 0 | 0 | 0 | 0 | 0 | 0 | 0 | 0 | 0 | 0 | 0 | 0 | 0
3679 | Iron Particle | Metall | Silber | Ductile | 6.8083 | 0 | 0 | 0.01644409 | 0 | 0 | 0 | 0.002205398 | 0.001311953 | 0.003827706 | 0.01745509 | 4.060119 | 0.01058497 | 0.006037807 | 0.005478228 | 0 | 0 | 0 | 0 | 0 | 0 | 0.00178689 | 0 | 0.001716355 | 0 | 0 | 0 | 0 | 0 | 0 | 0 | 0 | 0 | 0 | 0 | 0.56714 | 0 | 0 | 0 | 0 | 0 | 0.0082338 | 0 | 0 | 0
3680 | Iron Particle | Metall | Silber | Ductile | 3.069007 | 0 | 0 | 0.008398382 | 0.2603122 | 0.00749083 | 0.03829117 | 0.01027932 | 0 | 0.004250917 | 0.00957867 | 4.317291 | 0 | 0.01176996 | 0.0259052 | 0 | 0 | 0 | 0 | 0 | 0 | 0 | 0 | 0.001222609 | 0 | 0 | 0 | 0 | 0 | 0 | 0 | 0 | 0 | 0 | 0 | 0.002553372 | 0 | 0 | 0 | 0 | 0 | 0.004749365 | 0 | 0 | 0
3681 | Iron Particle | Metall | Silber | Ductile | 1.193976 | 0 | 0 | 0.01897865 | 0.1776357 | 0.02854792 | 0 | 0.3110787 | 0.04761121 | 0 | 0.01716355 | 4.059724 | 0.02261826 | 0 | 0.002685037 | 0 | 0 | 0 | 0 | 0 | 0 | 0.001946769 | 0 | 0.001871532 | 0 | 0 | 0 | 0 | 0 | 0 | 0 | 0 | 0 | 0 | 0 | 0.01248472 | 0 | 0 | 0 | 0 | 0 | 0 | 0 | 0 | 0
3682 | Iron Particle | Metall | Silber | Ductile | 4.14779 | 0 | 0 | 0.004965673 | 0.1691197 | 0.004636509 | 0.02538324 | 0.003282235 | 0 | 0.002172482 | 0.01590332 | 4.461845 | 0 | 0.008459513 | 0.002887238 | 0 | 0 | 0 | 0 | 0 | 0 | 0 | 0 | 0.001537666 | 0 | 0 | 0 | 0 | 0 | 0 | 0 | 0 | 0 | 0 | 0 | 0 | 0 | 0 | 0 | 0 | 0 | 0.001904448 | 0 | 0 | 0
3683 | Iron Particle | Metall | Silber | Ductile | 4.058765 | 0 | 0 | 0.01696605 | 0.2832079 | 0.00550174 | 0.03548857 | 0.006315245 | 0 | 0.001659927 | 0.0132559 | 4.328633 | 0 | 0.002957773 | 0.003771278 | 0 | 0 | 0 | 0 | 0 | 0 | 0 | 0 | 0.0006113044 | 0 | 0 | 0 | 0 | 0 | 0 | 0 | 0 | 0 | 0 | 0 | 0.001058027 | 0 | 0 | 0 | 0 | 0 | 0.002666228 | 0 | 0 | 0
3684 | Iron Particle | Metall | Silber | Ductile | 3.014685 | 0 | 0 | 0.004387285 | 0.2312 | 0.005971974 | 0.04161572 | 0.007218095 | 0 | 0 | 0.02071852 | 4.377109 | 0 | 0.004105144 | 0.004533057 | 0 | 0 | 0 | 0 | 0 | 0 | 0 | 0 | 0.001053325 | 0 | 0 | 0 | 0 | 0 | 0 | 0 | 0 | 0 | 0 | 0 | 0.001697545 | 0 | 0 | 0 | 0 | 0 | 0.002487539 | 0 | 0 | 0
3685 | Iron Particle | Metall | Silber | Ductile | 1.629178 | 0 | 0 | 0.0006724349 | 0.04874447 | 0 | 0.007124048 | 0.001358977 | 0 | 0 | 0.01793003 | 4.616961 | 0 | 0.002064328 | 0.006098937 | 0 | 0 | 0 | 0 | 0 | 0 | 0 | 0 | 0.001137967 | 0 | 0 | 0 | 0 | 0 | 0 | 0 | 0 | 0 | 0 | 0 | 0 | 0 | 0 | 0 | 0 | 0 | 0 | 0 | 0 | 0
3686 | Iron Particle | Metall | Silber | Ductile | 1.666228 | 0 | 0 | 0.001001599 | 0.1832409 | 0.00638578 | 0.01191103 | 0.002694442 | 0.0004326154 | 0.0007993981 | 0.00959748 | 4.482517 | 0 | 0 | 0.002238315 | 0 | 0 | 0 | 0 | 0 | 0 | 0 | 0 | 0.001255525 | 0 | 0 | 0 | 0 | 0 | 0 | 0 | 0 | 0 | 0 | 0 | 0 | 0 | 0 | 0 | 0 | 0 | 0 | 0 | 0 | 0
3687 | Iron Particle | Metall | Silber | Ductile | 7.661765 | 0 | 0 | 0.002722656 | 0.1229427 | 0 | 0.02474372 | 0.008186777 | 0 | 0.007876422 | 0.02965767 | 4.452473 | 0 | 0.01238127 | 0.03317032 | 0 | 0 | 0 | 0 | 0 | 0 | 0 | 0 | 0.003503245 | 0 | 0 | 0 | 0 | 0 | 0 | 0 | 0 | 0 | 0 | 0 | 0.001688141 | 0 | 0 | 0 | 0 | 0 | 0.002746168 | 0 | 0 | 0
3688 | Iron Particle | Metall | Silber | Ductile | 4.152342 | 0 | 0 | 0 | 0.1329352 | 0.03349008 | 0 | 0.1802267 | 0.006912442 | 0.003677231 | 0.01838616 | 4.232907 | 0.01028872 | 0.01293614 | 0.01142199 | 0 | 0 | 0 | 0 | 0 | 0 | 0.001885639 | 0 | 0.006155365 | 0 | 0 | 0 | 0 | 0 | 0 | 0 | 0 | 0 | 0 | 0 | 0.04093389 | 0 | 0 | 0 | 0 | 0 | 0.01018997 | 0 | 0 | 0
3690 | Iron Particle | Verbund (Metall & Textil) | Silber | Ductile | 6.535004 | 0 | 0 | 0.0158657 | 0.1125411 | 0.005760369 | 0.01590802 | 0.004622402 | 0 | 0.004692937 | 0.01543779 | 4.066087 | 0 | 0.4515753 | 0.008581774 | 0 | 0 | 0 | 0 | 0 | 0 | 0 | 0 | 0.0009169566 | 0 | 0 | 0 | 0 | 0 | 0 | 0 | 0 | 0 | 0 | 0 | 0 | 0 | 0 | 0 | 0 | 0 | 0 | 0 | 0 | 0
3691 | Iron Particle | Metall | Silber | Ductile | 4.449158 | 0 | 0 | 0.008741653 | 0.2796295 | 0.003366877 | 0.008816891 | 0.02049281 | 0 | 0.003221104 | 0.03028308 | 4.291771 | 0 | 0.008149158 | 0.04265024 | 0 | 0 | 0 | 0 | 0 | 0 | 0 | 0 | 0.002318254 | 0 | 0 | 0 | 0 | 0 | 0 | 0 | 0 | 0 | 0 | 0 | 0 | 0 | 0 | 0 | 0 | 0 | 0.002656823 | 0 | 0 | 0
3692 | Iron Particle | Metall | Silber | Ductile | 1.425656 | 0 | 0 | 0.000728863 | 0.05741559 | 0.002280636 | 0.01509452 | 0.00252986 | 0 | 0.0007053513 | 0.01299727 | 4.593675 | 0 | 0.01117747 | 0.002774382 | 0 | 0 | 0 | 0 | 0 | 0 | 0 | 0 | 0.000949873 | 0 | 0 | 0 | 0 | 0 | 0 | 0.001768081 | 0 | 0 | 0 | 0 | 0 | 0 | 0 | 0 | 0 | 0 | 0 | 0 | 0 | 0
3693 | Iron Particle | Metall | Silber | Ductile | 3.996266 | 0 | 0 | 0.04094329 | 0.2356673 | 0.004481332 | 0.03831938 | 0.01048152 | 0 | 0.003550268 | 0.02333772 | 4.304124 | 0 | 0.00475877 | 0.0267046 | 0 | 0 | 0 | 0 | 0 | 0 | 0 | 0 | 0.003616101 | 0 | 0 | 0 | 0 | 0 | 0 | 0 | 0 | 0 | 0 | 0 | 0.00333396 | 0 | 0 | 0 | 0 | 0 | 0.002774382 | 0 | 0 | 0
3694 | Iron Particle | Metall | Silber | Ductile | 4.10119 | 0 | 0 | 0.004932757 | 0.220822 | 0.005967272 | 0.06110223 | 0.01492053 | 0 | 0.001636415 | 0.0188705 | 4.362518 | 0 | 0.003507947 | 0.00453776 | 0 | 0 | 0 | 0 | 0 | 0 | 0 | 0 | 0.001942067 | 0 | 0 | 0 | 0 | 0 | 0 | 0 | 0 | 0 | 0 | 0 | 0.001340167 | 0 | 0 | 0 | 0 | 0 | 0 | 0 | 0 | 0
3695 | Iron Particle | Metall | Silber | Ductile | 2.884148 | 0 | 0.02377034 | 0.2187247 | 0.3536396 | 0 | 0.02774382 | 0.03342895 | 0 | 0.01780777 | 0.006611493 | 1.438197 | 0.0317361 | 0.001029813 | 0.007439105 | 2.513453 | 0 | 0 | 0 | 0 | 0.01375905 | 0.006141258 | 0 | 0.003738362 | 0 | 0 | 0 | 0 | 0 | 0 | 0 | 0 | 0 | 0 | 0 | 0 | 0 | 0 | 0 | 0 | 0 | 0.002948368 | 0.001217907 | 0 | 0
3696 | Iron Particle | Metall | Silber | Ductile | 6.731012 | 0 | 0 | 0.002393492 | 0.1461253 | 0.003296342 | 0.02182357 | 0.001311953 | 0 | 0.008666416 | 0.03164676 | 4.394202 | 0.03555441 | 0.01623719 | 0.03641964 | 0 | 0 | 0 | 0 | 0 | 0 | 0 | 0 | 0.002045519 | 0 | 0 | 0 | 0 | 0 | 0 | 0 | 0 | 0 | 0 | 0 | 0 | 0 | 0 | 0 | 0 | 0 | 0.002064328 | 0 | 0 | 0
3697 | Iron Particle | Metall | Silber | Ductile | 6.124255 | 0 | 0 | 0.02089721 | 0.2773018 | 0.005906141 | 0 | 0.0373507 | 0.002727358 | 0.001382488 | 0.01639236 | 4.289824 | 0.01797235 | 0.003973479 | 0.0106461 | 0 | 0 | 0 | 0 | 0 | 0 | 0.00164582 | 0 | 0.002882536 | 0 | 0 | 0 | 0 | 0 | 0 | 0 | 0 | 0 | 0 | 0 | 0.01343459 | 0 | 0 | 0 | 0 | 0 | 0 | 0 | 0 | 0
3698 | Iron Particle | Metall | Silber | Ductile | 1.688225 | 0 | 0 | 0.002125458 | 0.1484294 | 0.006338757 | 0.04592307 | 0.006475125 | 0 | 0.0002727358 | 0.002967178 | 4.483509 | 0 | 0.001481238 | 0.00333396 | 0 | 0 | 0 | 0 | 0 | 0 | 0 | 0 | 0.001236716 | 0 | 0 | 0 | 0 | 0 | 0 | 0 | 0 | 0 | 0 | 0 | 0 | 0 | 0 | 0 | 0 | 0 | 0 | 0 | 0 | 0
3699 | Iron Particle | Metall | Silber | Ductile | 1.661366 | 0 | 0 | 0.00771184 | 0.2905483 | 0.006080128 | 0.03889307 | 0.0166698 | 0 | 0.003893539 | 0.04459701 | 4.273705 | 0 | 0.003761873 | 0.01152544 | 0 | 0 | 0 | 0 | 0 | 0 | 0 | 0 | 0.002275933 | 0 | 0 | 0 | 0 | 0 | 0 | 0 | 0 | 0 | 0 | 0 | 0 | 0 | 0 | 0 | 0 | 0 | 0.002426408 | 0 | 0 | 0
3700 | Iron Particle | Metall | Silber | Ductile | 2.870643 | 0 | 0 | 0.01751152 | 0 | 0 | 0 | 0.005229004 | 0 | 0.002703847 | 0.0351453 | 4.495909 | 0.01146901 | 0 | 0.004330857 | 0 | 0 | 0 | 0 | 0 | 0 | 0.00074297 | 0 | 0.0020079 | 0 | 0 | 0 | 0 | 0 | 0 | 0 | 0 | 0 | 0 | 0 | 0.1272924 | 0 | 0 | 0 | 0 | 0 | 0 | 0 | 0 | 0
3701 | Iron Particle | Metall | Silber | Ductile | 2.274828 | 0 | 0 | 0.004476629 | 0.2931252 | 0.006484529 | 0.05295307 | 0.01034045 | 0 | 0.001589392 | 0.01814163 | 4.289913 | 0 | 0.007345058 | 0.01140318 | 0 | 0 | 0 | 0 | 0 | 0 | 0 | 0 | 0.001420107 | 0 | 0 | 0 | 0 | 0 | 0 | 0 | 0 | 0 | 0 | 0 | 0.001208502 | 0 | 0 | 0 | 0 | 0 | 0.003691338 | 0 | 0 | 0
3702 | Iron Particle | Metall | Silber | Ductile | 0.7916722 | 0 | 0 | 0.004993887 | 0.1355685 | 0.002454622 | 0.03013731 | 0.003122355 | 0.001791592 | 0.003757171 | 0.04746074 | 4.457679 | 0 | 0 | 0.01240948 | 0 | 0 | 0 | 0 | 0 | 0 | 0 | 0 | 0.0006207091 | 0 | 0 | 0 | 0 | 0 | 0 | 0.002078435 | 0 | 0 | 0 | 0 | 0 | 0 | 0 | 0 | 0 | 0 | 0 | 0 | 0 | 0
3706 | Iron Particle | Metall | Silber | Ductile | 7.556099 | 0 | 0 | 0.04368946 | 0.03174081 | 0 | 0 | 0 | 0 | 0 | 0.002459325 | 0.7748613 | 0 | 0.0007147559 | 0.007961065 | 3.79661 | 0 | 0 | 0 | 0 | 0 | 0 | 0 | 0 | 0 | 0 | 0 | 0 | 0 | 0 | 0.001363679 | 0 | 0 | 0 | 0 | 0 | 0 | 0 | 0 | 0 | 0 | 0.04294179 | 0 | 0 | 0
3707 | Iron Particle | Metall | Silber | Ductile | 12.40285 | 0 | 0 | 0.007928148 | 0.1660397 | 0.003432709 | 0.02756513 | 0.008050409 | 0 | 0.00608483 | 0.03496661 | 4.40656 | 0 | 0.01337346 | 0.02218095 | 0 | 0 | 0 | 0 | 0 | 0 | 0 | 0 | 0.002012602 | 0 | 0 | 0 | 0 | 0 | 0 | 0 | 0 | 0 | 0 | 0 | 0 | 0 | 0 | 0 | 0 | 0 | 0.003620803 | 0 | 0 | 0
3712 | Iron Particle | Metall | Silber | Ductile | 4.105662 | 0 | 0 | 0.002816703 | 0.1056851 | 0 | 0.0224819 | 0.01006301 | 0 | 0.02540675 | 0.0269021 | 4.478191 | 0 | 0.005534656 | 0.02040816 | 0 | 0 | 0 | 0 | 0 | 0 | 0 | 0 | 0.002906047 | 0 | 0 | 0 | 0 | 0 | 0 | 0 | 0 | 0 | 0 | 0 | 0 | 0 | 0 | 0 | 0 | 0 | 0.001697545 | 0 | 0 | 0
3716 | Iron Particle | Metall | Silber | Ductile | 10.49365 | 0 | 0 | 0.000164582 | 0.05980908 | 0 | 0.006366971 | 0.002101947 | 0.0003761873 | 0.00259099 | 0.01018057 | 4.610971 | 0 | 0.001768081 | 0.00267093 | 0 | 0 | 0 | 0 | 0 | 0 | 0 | 0 | 0.001133264 | 0 | 0 | 0 | 0 | 0 | 0 | 0 | 0 | 0 | 0 | 0 | 0 | 0 | 0 | 0 | 0 | 0 | 0.003954669 | 0 | 0 | 0
3717 | Iron Particle | Metall | Silber | Ductile | 10.21607 | 0 | 0 | 0.001034515 | 0.101279 | 0 | 0.02138625 | 0.003996991 | 0 | 0.0008276122 | 0.02022477 | 4.545537 | 0 | 0 | 0.002468729 | 0 | 0 | 0 | 0 | 0 | 0 | 0 | 0 | 0.001180288 | 0 | 0 | 0 | 0 | 0 | 0 | 0.002525158 | 0 | 0 | 0 | 0 | 0 | 0 | 0 | 0 | 0 | 0 | 0.00162701 | 0 | 0 | 0
3718 | Iron Particle | Metall | Silber | Ductile | 15.11295 | 0 | 0 | 0.0009827894 | 0.1961911 | 0.002445218 | 0.01484529 | 0.003912348 | 0.00164582 | 0.0004702342 | 0.005478228 | 4.451923 | 0 | 0 | 0.02321546 | 0 | 0 | 0 | 0 | 0 | 0 | 0 | 0 | 0.0009780871 | 0 | 0 | 0 | 0 | 0 | 0 | 0 | 0 | 0 | 0 | 0 | 0 | 0 | 0 | 0 | 0 | 0 | 0 | 0 | 0 | 0
3719 | Iron Particle | Metall | Silber | Cast | 26.06978 | 0 | 0 | 0.01831092 | 0.4833443 | 0.01021349 | 0.03416251 | 0.02143798 | 0 | 0.1779225 | 0.04071758 | 3.838145 | 0 | 0.02098655 | 0.01228252 | 0 | 0 | 0 | 0 | 0 | 0 | 0 | 0.0007147559 | 0.03806075 | 0 | 0 | 0 | 0 | 0 | 0 | 0 | 0 | 0 | 0 | 0 | 0.004274429 | 0 | 0 | 0 | 0 | 0 | 0.001532963 | 0 | 0 | 0
3720 | Iron Particle | Metall | Silber | Cast | 36.07166 | 0 | 0 | 0.04318631 | 0.5042744 | 0.008943854 | 0.0554218 | 0.04033669 | 0 | 0.1917991 | 0.04255619 | 3.738893 | 0 | 0.01816044 | 0.01119157 | 0 | 0 | 0 | 0 | 0 | 0 | 0 | 0.000550174 | 0.03866736 | 0 | 0 | 0 | 0 | 0 | 0 | 0 | 0 | 0 | 0 | 0 | 0.004467225 | 0 | 0 | 0 | 0 | 0 | 0.00365372 | 0 | 0 | 0
3724 | Iron Particle | Metall | Silber | Ductile | 1.087971 | 0 | 0 | 0.005026803 | 0.1620944 | 0.004490736 | 0.02629079 | 0.00652685 | 0 | 0.0007758864 | 0.01792533 | 4.433523 | 0.0307298 | 0.002779084 | 0.006296436 | 0 | 0 | 0 | 0 | 0 | 0 | 0 | 0 | 0.0007946958 | 0 | 0 | 0 | 0 | 0 | 0 | 0 | 0 | 0 | 0 | 0 | 0.001913853 | 0 | 0 | 0 | 0 | 0 | 0.003174081 | 0 | 0 | 0
3726 | Iron Particle | Metall | Silber | Ductile | 0.4094987 | 0 | 0 | 0.0255102 | 0 | 0.002807298 | 0 | 0.01066021 | 0.0005219599 | 0.02632841 | 0.01203799 | 3.732662 | 0.02666698 | 0 | 0.003211699 | 0 | 0.0001269632 | 0 | 0 | 0 | 0 | 0.003338663 | 0 | 0.003442114 | 0 | 0 | 0 | 0 | 0 | 0 | 0 | 0 | 0 | 0 | 0 | 0.8545754 | 0 | 0 | 0 | 0 | 0 | 0 | 0 | 0 | 0
3727 | Iron Particle | Metall | Silber | Ductile | 0.08925045 | 0 | 0 | 0.001429512 | 0.1358224 | 0.006287031 | 0.01195335 | 0.002699144 | 0.002351171 | 0.004105144 | 0.01381548 | 4.513477 | 0 | 0.002647418 | 0.002708549 | 0 | 0 | 0 | 0 | 0 | 0 | 0 | 0 | 0.001039218 | 0 | 0 | 0 | 0 | 0 | 0 | 0 | 0 | 0 | 0 | 0 | 0.0009169566 | 0 | 0 | 0 | 0 | 0 | 0.002844917 | 0 | 0 | 0
3728 | Iron Particle | Metall | Silber | Ductile | 0.6921988 | 0 | 0 | 0.008901533 | 0.2701307 | 0.01030753 | 0.1002821 | 0.05236058 | 0 | 0.0003197592 | 0.01086711 | 4.231802 | 0 | 0.002722656 | 0.003202295 | 0 | 0 | 0 | 0 | 0 | 0 | 0 | 0 | 0.00154707 | 0 | 0 | 0 | 0 | 0 | 0 | 0 | 0 | 0 | 0 | 0 | 0 | 0 | 0 | 0 | 0 | 0 | 0.009639801 | 0 | 0 | 0
3729 | Iron Particle | Metall | Silber | Ductile | 1.662353 | 0 | 0 | 0.02614502 | 0.2794131 | 0.1382394 | 0.02877363 | 0.01012884 | 0 | 0.01038747 | 0.06489702 | 4.104585 | 0 | 0.01127151 | 0.01573404 | 0 | 0 | 0 | 0 | 0 | 0 | 0 | 0 | 0.007556663 | 0 | 0 | 0 | 0 | 0 | 0 | 0 | 0 | 0 | 0 | 0 | 0.004960971 | 0 | 0 | 0 | 0 | 0 | 0 | 0 | 0 | 0
3730 | Iron Particle | Metall | Silber, weiß | Ductile | 0.9375106 | 0 | 0 | 0.03153861 | 0.1609094 | 0.01992382 | 0.04343553 | 0.0299116 | 0 | 0.002210101 | 0.02063388 | 4.362184 | 0 | 0.01444089 | 0.00907552 | 0 | 0 | 0 | 0 | 0 | 0 | 0 | 0 | 0.002384087 | 0 | 0 | 0 | 0 | 0 | 0 | 0.003014201 | 0 | 0 | 0 | 0 | 0.002431111 | 0 | 0 | 0 | 0 | 0 | 0 | 0 | 0 | 0
3731 | Iron Particle | Metall | Silber | Ductile | 0.3095411 | 0 | 0 | 0.0003526756 | 0.06282799 | 0 | 0.01757735 | 0.004881031 | 0 | 0.00357378 | 0.02824226 | 4.576267 | 0 | 0.002120756 | 0.004128656 | 0 | 0 | 0 | 0 | 0 | 0 | 0 | 0.0005971974 | 0.001528261 | 0 | 0 | 0 | 0 | 0 | 0 | 0 | 0 | 0 | 0 | 0 | 0 | 0 | 0 | 0 | 0 | 0 | 0 | 0 | 0 | 0
3732 | Iron Particle | Metall | Silber | Ductile | 0.1139801 | 0 | 0 | 0.002642716 | 0.139274 | 0.1614314 | 0.01880937 | 0.004871626 | 0 | 0.001772783 | 0.01364149 | 4.350898 | 0 | 0.002478134 | 0.004810496 | 0 | 0 | 0 | 0 | 0 | 0 | 0 | 0 | 0.001467131 | 0 | 0 | 0 | 0 | 0 | 0 | 0 | 0 | 0 | 0 | 0 | 0 | 0 | 0 | 0 | 0 | 0 | 0 | 0 | 0 | 0
3733 | Iron Particle | Metall | Silber | Ductile | 0.7619157 | 0 | 0 | 0.003587887 | 0.1381219 | 0.006277626 | 0.01842848 | 0.002313552 | 0 | 0.0008229098 | 0.003752469 | 4.474636 | 0 | 0.02783786 | 0.02124518 | 0 | 0 | 0 | 0 | 0 | 0 | 0 | 0 | 0.001250823 | 0 | 0 | 0 | 0 | 0 | 0 | 0.001993793 | 0 | 0 | 0 | 0 | 0 | 0 | 0 | 0 | 0 | 0 | 0.001838616 | 0 | 0 | 0
3734 | Iron Particle | Metall | Silber | Ductile | 0.3525158 | 0 | 0 | 0.07415593 | 0.1894903 | 0.04047306 | 0 | 0.2146149 | 0.01897395 | 0 | 0.01681087 | 4.070568 | 0.02026709 | 0.00186683 | 0.004086335 | 0 | 0 | 0 | 0 | 0 | 0 | 0.0006066021 | 0 | 0.000907552 | 0 | 0 | 0 | 0 | 0 | 0 | 0 | 0 | 0 | 0 | 0 | 0.04952506 | 0 | 0 | 0 | 0 | 0 | 0 | 0 | 0 | 0
3735 | Iron Particle | Metall | Silber | Ductile | 1.218791 | 0 | 0 | 0.01917145 | 0.2885404 | 0.01814634 | 0.05230885 | 0.0168626 | 0 | 0.003959372 | 0.02477194 | 4.261582 | 0 | 0.004603593 | 0.005652215 | 0 | 0 | 0 | 0 | 0 | 0 | 0 | 0 | 0.001288442 | 0 | 0 | 0 | 0 | 0 | 0 | 0 | 0 | 0 | 0 | 0 | 0.002548669 | 0 | 0 | 0 | 0 | 0 | 0.002661525 | 0 | 0 | 0
3737 | Iron Particle | Metall | Silber | Ductile | 0.4527791 | 0 | 0 | 0.001194395 | 0.05221951 | 0.002054923 | 0.02091602 | 0.002934261 | 0.002299445 | 0.00981849 | 0.0365513 | 4.558958 | 0 | 0.001481238 | 0.003747766 | 0 | 0 | 0 | 0 | 0 | 0 | 0 | 0.0004467225 | 0.001796295 | 0 | 0 | 0 | 0 | 0 | 0 | 0 | 0 | 0 | 0 | 0 | 0 | 0 | 0 | 0 | 0 | 0 | 0.007674222 | 0 | 0 | 0
3738 | Iron Particle | Metall | Silber | Ductile | 0.403696 | 0 | 0 | 0.01493934 | 0 | 0 | 0 | 0.004349666 | 0.0004890435 | 0.01485 | 0.0120568 | 3.72456 | 0.02598984 | 0 | 0.007707138 | 0 | 0 | 0 | 0 | 0 | 0 | 0.00259099 | 0 | 0.003545566 | 0 | 0 | 0 | 0 | 0 | 0 | 0 | 0 | 0 | 0 | 0 | 0.8912583 | 0 | 0 | 0 | 0 | 0 | 0 | 0 | 0 | 0
3739 | Iron Particle | Metall | Silber | Ductile | 0.6977382 | 0 | 0 | 0.002906047 | 0.140995 | 0.005022101 | 0.02809649 | 0.002844917 | 0 | 0.0006160068 | 0.01249412 | 4.500621 | 0 | 0.001857425 | 0.003870027 | 0 | 0 | 0 | 0 | 0 | 0 | 0 | 0 | 0.001086241 | 0 | 0 | 0 | 0 | 0 | 0 | 0 | 0 | 0 | 0 | 0 | 0 | 0 | 0 | 0 | 0 | 0 | 0.001683438 | 0 | 0 | 0
3740 | Iron Particle | Metall | Silber | Ductile | 0.3319007 | 0 | 0 | 0.001161478 | 0.1397395 | 0.004062823 | 0.03680993 | 0.002821405 | 0 | 0.00971974 | 0.03204176 | 4.438634 | 0.01943008 | 0.003733659 | 0.001692843 | 0 | 0 | 0 | 0 | 0 | 0 | 0 | 0 | 0.001199097 | 0 | 0 | 0 | 0 | 0 | 0 | 0 | 0 | 0 | 0 | 0 | 0 | 0 | 0 | 0 | 0 | 0 | 0.01129032 | 0 | 0 | 0
3741 | Iron Particle | Metall | Silber | Ductile | 0.1552901 | 0 | 0 | 0.01317126 | 0.08458572 | 0.002586288 | 0 | 0.00335277 | 0 | 0.002031412 | 0.01309602 | 4.378924 | 0.0150522 | 0.000757077 | 0.01029343 | 0 | 0 | 0 | 0 | 0 | 0 | 0.001020408 | 0 | 0.0007617794 | 0 | 0 | 0 | 0 | 0 | 0 | 0 | 0 | 0 | 0 | 0 | 0.1767093 | 0 | 0 | 0 | 0 | 0 | 0 | 0 | 0 | 0
3742 | Iron Particle | Metall | Silber | Ductile | 0.7100254 | 0 | 0 | 0.02683626 | 0.08934449 | 0.002764977 | 0 | 0.003780683 | 0.002732061 | 0.00357378 | 0.05454716 | 4.244559 | 0.01031224 | 0.002741465 | 0.004335559 | 0 | 0 | 0 | 0 | 0 | 0 | 0.0008229098 | 0.001895044 | 0.001622308 | 0 | 0 | 0 | 0 | 0 | 0 | 0.002849619 | 0 | 0 | 0 | 0 | 0.2496285 | 0 | 0 | 0 | 0 | 0 | 0 | 0 | 0 | 0
3744 | Iron Particle | Metall | Silber | Ductile | 0.5051256 | 0 | 0 | 0.1048904 | 0.08681934 | 0.005774476 | 0 | 0.6533622 | 0.03551209 | 0 | 0.01223549 | 3.773483 | 0.01771842 | 0.001471833 | 0.001876234 | 0 | 0.0003385686 | 0 | 0 | 0 | 0 | 0.0004843412 | 0 | 0.001989091 | 0 | 0 | 0 | 0 | 0 | 0 | 0.00184802 | 0 | 0 | 0 | 0 | 0.00453776 | 0 | 0 | 0 | 0 | 0 | 0 | 0 | 0 | 0
3745 | Iron Particle | Metall | Silber | Cast | 0.7176855 | 0 | 0 | 0.03865325 | 0.1485235 | 0.009432898 | 0 | 0.002802596 | 0 | 0.005576977 | 0.009893727 | 4.249638 | 0.02073733 | 0.001476535 | 0.003902944 | 0 | 0 | 0 | 0 | 0 | 0 | 0.001076836 | 0 | 0.001090943 | 0 | 0 | 0 | 0 | 0 | 0 | 0 | 0 | 0 | 0 | 0 | 0.2094799 | 0 | 0 | 0 | 0 | 0 | 0 | 0 | 0 | 0
3746 | Iron Particle | Metall | Silber | Ductile | 0.6676761 | 0 | 0 | 0.01234835 | 0.2865607 | 0.009484623 | 0.05259569 | 0.007072322 | 0 | 0.0009874918 | 0.004834007 | 4.27757 | 0.02895702 | 0.003221104 | 0.01498636 | 0 | 0 | 0 | 0 | 0 | 0 | 0 | 0 | 0.0008464215 | 0 | 0 | 0 | 0 | 0 | 0 | 0 | 0 | 0 | 0 | 0 | 0.001288442 | 0 | 0 | 0 | 0 | 0 | 0.001584689 | 0 | 0 | 0
3747 | Iron Particle | Metall | Silber | Ductile | 0.3464638 | 0 | 0 | 0.02718894 | 0.07638014 | 0.001232014 | 0.002313552 | 0 | 0 | 0.02601806 | 0.006291733 | 2.613232 | 0.01481708 | 0.5974842 | 1.319872 | 0.001128562 | 0 | 0 | 0 | 0 | 0 | 0 | 0 | 0 | 0 | 0 | 0 | 0 | 0 | 0 | 0 | 0 | 0 | 0.01483119 | 0 | 0 | 0 | 0 | 0 | 0 | 0 | 0 | 0 | 0 | 0
3748 | Iron Particle | Metall | Silber | Ductile | 0.2799586 | 0 | 0 | 0.0477852 | 0.02561366 | 0 | 0 | 0 | 0 | 0 | 0.004500141 | 0.9682404 | 0 | 0.0007946958 | 0.01167591 | 3.597282 | 0 | 0 | 0 | 0 | 0 | 0 | 0 | 0 | 0 | 0 | 0 | 0 | 0 | 0 | 0.002327659 | 0 | 0 | 0 | 0 | 0 | 0 | 0 | 0 | 0 | 0 | 0.04328035 | 0 | 0 | 0
3749 | Iron Particle | Metall | Silber | Ductile | 0.3658563 | 0 | 0 | 0.005365372 | 0.3139518 | 0.0104392 | 0.05989373 | 0.01046741 | 0 | 0 | 0.0235023 | 4.228346 | 0 | 0.007448509 | 0.00935766 | 0 | 0 | 0 | 0 | 0 | 0 | 0 | 0 | 0.001236716 | 0 | 0 | 0 | 0 | 0 | 0 | 0.002407599 | 0 | 0 | 0 | 0 | 0.00192796 | 0 | 0 | 0 | 0 | 0 | 0.02774852 | 0 | 0 | 0
3750 | Iron Particle | Metall | Silber | Ductile | 0.4122966 | 0 | 0 | 0.005318349 | 0.2683815 | 0.004608295 | 0.0252939 | 0.007993981 | 0 | 0.002694442 | 0.0134581 | 4.339838 | 0.0136509 | 0.008224396 | 0.007011192 | 0 | 0 | 0 | 0 | 0 | 0 | 0 | 0 | 0.0007147559 | 0 | 0 | 0 | 0 | 0 | 0 | 0 | 0 | 0 | 0 | 0 | 0.003174081 | 0 | 0 | 0 | 0 | 0 | 0.001979686 | 0 | 0 | 0
3751 | Iron Particle | Metall | Silber | Ductile | 0.7588874 | 0 | 0 | 0.0248942 | 0.1249271 | 0.0164582 | 0 | 0.3494263 | 0.02629079 | 0 | 0.01255525 | 4.119162 | 0.01638296 | 0 | 0.004255619 | 0 | 0 | 0 | 0 | 0 | 0 | 0.0007899934 | 0 | 0.001382488 | 0 | 0 | 0 | 0 | 0 | 0 | 0 | 0 | 0 | 0 | 0 | 0.005816797 | 0 | 0 | 0 | 0 | 0 | 0 | 0 | 0 | 0
3752 | Iron Particle | Metall | Silber | Ductile | 0.3171071 | 0 | 0 | 0.003291639 | 0.1448086 | 0.004965673 | 0.02177184 | 0.007011192 | 0 | 0.002675632 | 0.01351453 | 4.497324 | 0 | 0.002482836 | 0.001923258 | 0 | 0 | 0 | 0 | 0 | 0 | 0 | 0 | 0.0007053513 | 0 | 0 | 0 | 0 | 0 | 0 | 0.001617606 | 0 | 0 | 0 | 0 | 0 | 0 | 0 | 0 | 0 | 0 | 0 | 0 | 0 | 0
3753 | Iron Particle | Metall | Silber | Ductile | 2.345956 | 0 | 0 | 0.03203235 | 0.2826766 | 0.005036208 | 0.04888555 | 0.02444277 | 0 | 0.01779366 | 0.05696887 | 4.20252 | 0 | 0.01531082 | 0.005774476 | 0 | 0 | 0 | 0 | 0 | 0 | 0 | 0.0008652309 | 0.004514248 | 0 | 0 | 0 | 0 | 0 | 0 | 0.001758676 | 0 | 0 | 0 | 0 | 0.003507947 | 0 | 0 | 0 | 0 | 0 | 0 | 0 | 0 | 0
3754 | Iron Particle | Metall | Silber | Ductile | 0.898815 | 0 | 0 | 0.002106649 | 0.09481332 | 0.003644315 | 0.01471833 | 0.004283833 | 0 | 0.003094141 | 0.01182639 | 4.545655 | 0 | 0.003728957 | 0.005036208 | 0 | 0 | 0 | 0 | 0 | 0 | 0 | 0 | 0.001142669 | 0 | 0 | 0 | 0 | 0 | 0 | 0 | 0 | 0 | 0 | 0 | 0.009827894 | 0 | 0 | 0 | 0 | 0 | 0.002092542 | 0 | 0 | 0
3755 | Iron Particle | Metall | Silber | Ductile | 1.471429 | 0 | 0 | 0.09981191 | 0.2217954 | 0.003310449 | 0.03135521 | 0.003080034 | 0 | 0.05647512 | 0.0009263613 | 0.7414794 | 0.01761497 | 1.553931 | 1.943341 | 0.00303301 | 0 | 0 | 0 | 0 | 0 | 0.001815104 | 0 | 0 | 0 | 0 | 0 | 0 | 0 | 0 | 0 | 0 | 0.002402897 | 0.02059626 | 0 | 0 | 0 | 0 | 0 | 0 | 0 | 0.001373084 | 0 | 0 | 0
3756 | Iron Particle | Metall | Silber | Ductile | 0.7345951 | 0 | 0 | 0.001462428 | 0.112527 | 0.00349384 | 0.01596915 | 0.006202389 | 0 | 0.001923258 | 0.02606978 | 4.468245 | 0.04523653 | 0.00616477 | 0.01209913 | 0 | 0 | 0 | 0 | 0 | 0 | 0 | 0 | 0.0006583278 | 0 | 0 | 0 | 0 | 0 | 0 | 0 | 0 | 0 | 0 | 0 | 0 | 0 | 0 | 0 | 0 | 0 | 0.002294743 | 0 | 0 | 0
3757 | Iron Particle | Metall | Silber | Ductile | 0.3263237 | 0 | 0 | 0.003907646 | 0.2497414 | 0.004937459 | 0.04806264 | 0.007815292 | 0 | 0.00118499 | 0.01919026 | 4.353155 | 0 | 0 | 0.006738456 | 0 | 0 | 0 | 0 | 0 | 0 | 0 | 0 | 0.001133264 | 0 | 0 | 0 | 0 | 0 | 0 | 0 | 0 | 0 | 0 | 0 | 0.003818302 | 0 | 0 | 0 | 0 | 0 | 0.002402897 | 0 | 0 | 0
3758 | Iron Particle | Metall | Silber | Ductile | 1.403992 | 0 | 0.02645067 | 0.08820182 | 0.3160867 | 0 | 0.03808897 | 0.008718142 | 0 | 0.0122496 | 0.01180288 | 2.755492 | 0.02819054 | 0 | 0.01076366 | 1.377471 | 0 | 0 | 0 | 0 | 0.01642058 | 0.005671024 | 0 | 0.001669331 | 0 | 0 | 0 | 0 | 0 | 0 | 0 | 0 | 0 | 0 | 0.003728957 | 0 | 0 | 0 | 0 | 0 | 0 | 0 | 0 | 0 | 0
3759 | Iron Particle | Metall | Silber | Ductile | 0.2596022 | 0 | 0 | 0.001697545 | 0.1758958 | 0 | 0.007260416 | 0.003286937 | 0.002285338 | 0.005699238 | 0.008887426 | 4.458596 | 0 | 0.01060848 | 0.02380325 | 0 | 0 | 0 | 0 | 0 | 0 | 0 | 0 | 0.002445218 | 0 | 0 | 0 | 0 | 0 | 0 | 0 | 0 | 0 | 0 | 0 | 0 | 0 | 0 | 0 | 0 | 0 | 0.001631713 | 0 | 0 | 0
3760 | Iron Particle | Metall | Silber | Ductile | 0.2908116 | 0 | 0 | 0.0007805887 | 0.0484012 | 0 | 0.01681557 | 0.003122355 | 0 | 0 | 0.01113044 | 4.56438 | 0 | 0.02337534 | 0.006493934 | 0 | 0 | 0 | 0 | 0 | 0 | 0 | 0 | 0.002304147 | 0 | 0 | 0 | 0 | 0 | 0 | 0 | 0 | 0 | 0 | 0 | 0.02528449 | 0 | 0 | 0 | 0 | 0 | 0 | 0 | 0 | 0
3761 | Iron Particle | Metall | Silber | Ductile | 0.06152074 | 0 | 0 | 0.001175585 | 0.1609659 | 0.002181887 | 0.01238597 | 0.0002821405 | 0.0009780871 | 0.003169378 | 0.011248 | 4.499831 | 0 | 0 | 0.002243017 | 0 | 0 | 0 | 0 | 0 | 0 | 0 | 0 | 0.001114455 | 0 | 0 | 0 | 0 | 0 | 0 | 0.001998495 | 0 | 0 | 0 | 0 | 0 | 0 | 0 | 0 | 0 | 0 | 0.004500141 | 0 | 0 | 0
3762 | Iron Particle | Metall | Silber | Ductile | 0.1913477 | 0 | 0 | 4.232108e-05 | 0.03768927 | 0.001810402 | 0.001782188 | 0.0003056522 | 0 | 0 | 0.05047494 | 4.607566 | 0 | 0 | 0.0008088028 | 0 | 0 | 0 | 0 | 0 | 0 | 0 | 0.0004420201 | 0.0008793379 | 0 | 0 | 0 | 0 | 0 | 0 | 0 | 0 | 0 | 0 | 0 | 0 | 0 | 0 | 0 | 0 | 0 | 0 | 0 | 0 | 0
3763 | Iron Particle | Metall | Silber | Ductile | 0.172322 | 0 | 0 | 0 | 0.03745415 | 0 | 0.009644503 | 0.0007852911 | 0.001500047 | 0.003489138 | 0.009268316 | 4.627786 | 0 | 0.003009499 | 0.007768269 | 0 | 0 | 0 | 0 | 0 | 0 | 0 | 0 | 0.001387191 | 0 | 0 | 0 | 0 | 0 | 0 | 0 | 0 | 0 | 0 | 0 | 0 | 0 | 0 | 0 | 0 | 0 | 0 | 0 | 0 | 0
3764 | Iron Particle | Metall | Silber | Ductile | 0.2163453 | 0 | 0 | 0.002186589 | 0.1421847 | 0 | 0.01000658 | 0.003611398 | 0.0004420201 | 0.002275933 | 0.01071664 | 4.497216 | 0 | 0.01011003 | 0.01857425 | 0 | 0 | 0 | 0 | 0 | 0 | 0 | 0 | 0.0009028496 | 0 | 0 | 0 | 0 | 0 | 0 | 0 | 0 | 0 | 0 | 0 | 0.0008370168 | 0 | 0 | 0 | 0 | 0 | 0.003037713 | 0 | 0 | 0
3765 | Iron Particle | Metall | Silber | Ductile | 0.3182592 | 0 | 0 | 0.001311953 | 0.1092542 | 0 | 0.02929559 | 0.02013543 | 0 | 0.001641117 | 0.02240196 | 4.497527 | 0 | 0.0020079 | 0.0104345 | 0 | 0 | 0 | 0 | 0 | 0 | 0 | 0 | 0.001246121 | 0 | 0 | 0 | 0 | 0 | 0 | 0.002233612 | 0 | 0 | 0 | 0 | 0 | 0 | 0 | 0 | 0 | 0 | 0.004603593 | 0 | 0 | 0
3766 | Iron Particle | Metall | Silber | Ductile | 0.184802 | 0 | 0 | 0.0007946958 | 0.08309978 | 0 | 0.006009593 | 0.01005361 | 0 | 0.006249412 | 0.009997179 | 4.563881 | 0 | 0.004923352 | 0.01377316 | 0 | 0 | 0 | 0 | 0 | 0 | 0 | 0 | 0.003315151 | 0 | 0 | 0 | 0 | 0 | 0 | 0 | 0 | 0 | 0 | 0 | 0 | 0 | 0 | 0 | 0 | 0 | 0 | 0 | 0 | 0
3767 | Iron Particle | Metall | Silber | Cast | 0.8015659 | 0 | 0 | 0.001725759 | 0.09312988 | 0.003080034 | 0.01951002 | 0.002003198 | 0.000178689 | 0.000935766 | 0.002816703 | 4.526747 | 0 | 0.004744663 | 0.04205304 | 0 | 0 | 0 | 0 | 0 | 0 | 0 | 0 | 0.0007946958 | 0 | 0 | 0 | 0 | 0 | 0 | 0 | 0 | 0 | 0 | 0 | 0 | 0 | 0 | 0 | 0 | 0 | 0.004373178 | 0 | 0 | 0
3768 | Iron Particle | Metall | Silber | Ductile | 0.1713674 | 0 | 0 | 0.009508135 | 0.3180194 | 0.00696887 | 0.03421894 | 0.008294931 | 0 | 0.01382018 | 0.03396501 | 4.267925 | 0 | 0.001678736 | 0.004260322 | 0 | 0 | 0 | 0 | 0 | 0 | 0 | 0 | 0.0009874918 | 0 | 0 | 0 | 0 | 0 | 0 | 0 | 0 | 0 | 0 | 0 | 0 | 0 | 0 | 0 | 0 | 0 | 0.002445218 | 0 | 0 | 0
3769 | Iron Particle | Metall | Silber | Ductile | 0.1998495 | 0 | 0 | 0.007161667 | 0.2254444 | 0.005398288 | 0.0405718 | 0.007175774 | 0.000357378 | 0.006672623 | 0.04590426 | 4.3447 | 0 | 0.003893539 | 0.00951754 | 0 | 0 | 0 | 0 | 0 | 0 | 0 | 0 | 0.00162701 | 0 | 0 | 0 | 0 | 0 | 0 | 0.001683438 | 0 | 0 | 0 | 0 | 0 | 0 | 0 | 0 | 0 | 0 | 0.001974984 | 0 | 0 | 0
3770 | Iron Particle | Metall | Silber | Ductile | 0.5296624 | 0 | 0 | 0.009649205 | 0.330015 | 0.009743252 | 0.04305464 | 0.009447005 | 0.000385592 | 0.00363491 | 0.01567761 | 4.265964 | 0 | 0.003484435 | 0.00750964 | 0 | 0 | 0 | 0 | 0 | 0 | 0 | 0 | 0 | 0 | 0 | 0 | 0 | 0 | 0 | 0 | 0 | 0 | 0 | 0 | 0 | 0 | 0 | 0 | 0 | 0 | 0.003531459 | 0 | 0 | 0
3771 | Iron Particle | Metall | Silber | Ductile | 0.831943 | 0 | 0 | 0.002826107 | 0.157947 | 0.03084736 | 0.02955422 | 0.005750964 | 0.001551773 | 0.001942067 | 0.04144174 | 4.419698 | 0 | 0.003047117 | 0.002487539 | 0 | 0 | 0 | 0 | 0 | 0 | 0 | 0.001109753 | 0.0008887426 | 0 | 0 | 0 | 0 | 0 | 0 | 0 | 0 | 0 | 0 | 0 | 0.001438917 | 0 | 0 | 0 | 0 | 0 | 0.001561177 | 0 | 0 | 0
3772 | Iron Particle | Metall | Silber | Ductile | 0.1201683 | 0 | 0 | 0.0009028496 | 0.1639707 | 0 | 0.01728111 | 0.00335277 | 0.001824509 | 0 | 0.009432898 | 4.495476 | 0 | 0.001683438 | 0.003221104 | 0 | 0 | 0 | 0 | 0 | 0 | 0 | 0 | 0.001382488 | 0 | 0 | 0 | 0 | 0 | 0 | 0 | 0 | 0 | 0 | 0 | 0 | 0 | 0 | 0 | 0 | 0 | 0.003569077 | 0 | 0 | 0
3773 | Iron Particle | Metall | Silber | Ductile | 0.1651792 | 0 | 0 | 0.0160585 | 0.01954763 | 0.03248378 | 0 | 0.001509452 | 0 | 0.003540863 | 0.01095175 | 4.241329 | 0.01834384 | 0.001768081 | 0.006794884 | 0 | 0 | 0 | 0 | 0 | 0 | 0.001514154 | 0.0005266623 | 0.001575284 | 0 | 0 | 0 | 0 | 0 | 0 | 0.001269632 | 0 | 0 | 0 | 0 | 0.3451237 | 0 | 0 | 0 | 0 | 0 | 0 | 0 | 0 | 0
3774 | Iron Particle | Metall | Silber | Ductile | 0.2274617 | 0 | 0 | 0.002365278 | 0.1121932 | 0.002572181 | 0.03029719 | 0.003630208 | 0 | 0.0002586288 | 0.01237656 | 4.522327 | 0 | 0.003258723 | 0.004881031 | 0 | 0 | 0 | 0 | 0 | 0 | 0 | 0 | 0.001076836 | 0 | 0 | 0 | 0 | 0 | 0 | 0 | 0 | 0 | 0 | 0 | 0.00437788 | 0 | 0 | 0 | 0 | 0 | 0.002473432 | 0 | 0 | 0
3775 | Iron Particle | Metall | Silber | Cast | 2.007223 | 0 | 0 | 0 | 0.06778896 | 0 | 0 | 0 | 0 | 0.003404495 | 0.0005125553 | 0.09897959 | 0.001434214 | 0 | 0.07839274 | 0.004382583 | 0.001208502 | 0 | 0 | 0 | 0 | 0 | 0 | 0.003221104 | 0.003677231 | 0.02699144 | 0 | 0 | 0 | 0 | 4.408427 | 0 | 0 | 0 | 0 | 0 | 0 | 0 | 0 | 0 | 0.00236998 | 0 | 0 | 0 | 0
3776 | Iron Particle | Metall | Silber | Sheet | 0.08781153 | 0 | 0 | 0.001109753 | 0.1590144 | 0.003564375 | 0.01436565 | 0.003127057 | 0.0006959466 | 0.003954669 | 0.007537854 | 4.496111 | 0 | 0.002948368 | 0.002534562 | 0 | 0 | 0 | 0 | 0 | 0 | 0 | 0 | 0.001025111 | 0 | 0 | 0 | 0 | 0 | 0 | 0.002859024 | 0 | 0 | 0 | 0 | 0 | 0 | 0 | 0 | 0 | 0 | 0.003254021 | 0 | 0 | 0
3777 | Iron Particle | Metall | Silber | Ductile | 0.3040581 | 0 | 0 | 0.005078529 | 0.2025487 | 0.009762062 | 0.038752 | 0.003785385 | 0 | 0.01037807 | 0.02721245 | 4.39628 | 0 | 0.001307251 | 0.002360576 | 0 | 0 | 0 | 0 | 0 | 0 | 0 | 0 | 0.001377786 | 0 | 0 | 0 | 0 | 0 | 0 | 0 | 0 | 0 | 0 | 0 | 0 | 0 | 0 | 0 | 0 | 0 | 0.003249318 | 0 | 0 | 0
3778 | Iron Particle | Metall | Silber | Cast | 2.501853 | 0 | 0 | 0.0293097 | 0.4595175 | 0.0082338 | 0.06369322 | 0.01477476 | 0 | 0.001561177 | 0.01479357 | 4.066994 | 0.02106649 | 0.005276027 | 0.01065551 | 0 | 0 | 0 | 0 | 0 | 0 | 0 | 0 | 0.002261826 | 0 | 0 | 0 | 0 | 0 | 0 | 0 | 0 | 0 | 0 | 0 | 0.0007758864 | 0 | 0 | 0 | 0 | 0 | 0.003428007 | 0 | 0 | 0
3779 | Iron Particle | Metall | Silber | Cast | 1.120582 | 0 | 0 | 0.01158187 | 0.5902144 | 0.1097668 | 0.08523465 | 0.01470893 | 0 | 0.008727546 | 0.1606743 | 3.69692 | 0 | 0.004622402 | 0.01839086 | 0 | 0 | 0 | 0 | 0 | 0 | 0 | 0 | 0.001250823 | 0 | 0 | 0 | 0 | 0 | 0 | 0 | 0 | 0 | 0 | 0 | 0 | 0 | 0 | 0 | 0 | 0 | 0 | 0 | 0 | 0
3780 | Iron Particle | Metall | Silber | Cast | 0.8573262 | 0 | 0.1049281 | 0.3082338 | 1.228125 | 0.03054641 | 0.2231543 | 0.03861093 | 0 | 0.02251951 | 0.01555535 | 1.820051 | 0.04407035 | 0.01086241 | 0.0220916 | 0.09050127 | 0 | 0 | 0 | 0 | 0 | 0 | 0 | 0.01132324 | 0.432827 | 0.1793567 | 0.08660303 | 0 | 0 | 0.03298693 | 0 | 0 | 0 | 0 | 0 | 0 | 0 | 0 | 0 | 0 | 0 | 0 | 0 | 0 | 0
3781 | Iron Particle | Metall | Silber | Cast | 1.312094 | 0 | 0 | 0.003117653 | 0.1684802 | 0.007914041 | 0.03330198 | 0.005920248 | 0 | 0.004782282 | 0.03301514 | 4.433589 | 0 | 0 | 0.004739961 | 0 | 0 | 0 | 0 | 0 | 0 | 0 | 0 | 0.001453024 | 0 | 0 | 0 | 0 | 0 | 0 | 0 | 0 | 0 | 0 | 0 | 0.004293238 | 0 | 0 | 0 | 0 | 0 | 0.00148594 | 0 | 0 | 0
3782 | Iron Particle | Metall | Silber | Ductile | 1.620498 | 0 | 0 | 0.001561177 | 0.1018668 | 0.006461018 | 0.01805699 | 0.002205398 | 0 | 0.005205492 | 0.02632841 | 4.498025 | 0.02634252 | 0.004467225 | 0.007551961 | 0 | 0 | 0 | 0 | 0 | 0 | 0 | 0 | 0.001166181 | 0 | 0 | 0 | 0 | 0 | 0 | 0 | 0 | 0 | 0 | 0 | 0.001443619 | 0 | 0 | 0 | 0 | 0 | 0.001650522 | 0 | 0 | 0
3783 | Iron Particle | Metall | Silber | Cast | 1.749097 | 0 | 0 | 0.0006348161 | 0.1356767 | 0.007030001 | 0.02170601 | 0.005078529 | 0 | 0.008675821 | 0.03981473 | 4.468678 | 0 | 0.001758676 | 0.00779178 | 0 | 0 | 0 | 0 | 0 | 0 | 0 | 0 | 0.002050221 | 0 | 0 | 0 | 0 | 0 | 0 | 0 | 0 | 0 | 0 | 0 | 0.001716355 | 0 | 0 | 0 | 0 | 0 | 0.00148594 | 0 | 0 | 0
3784 | Iron Particle | Metall | Silber | Cast | 0.663317 | 0 | 0 | 0.007876422 | 0.2204129 | 0.01075896 | 0.0596445 | 0.01147842 | 0 | 0.00377598 | 0.009874918 | 4.370385 | 0 | 0.002821405 | 0.002144268 | 0 | 0 | 0 | 0 | 0 | 0 | 0 | 0 | 0.001147371 | 0 | 0 | 0 | 0 | 0 | 0 | 0 | 0 | 0 | 0 | 0 | 0 | 0 | 0 | 0 | 0 | 0 | 0.001782188 | 0 | 0 | 0
3785 | Iron Particle | Metall | Silber | Cast | 0.8050738 | 0 | 0 | 0.003611398 | 0.14605 | 0.003658422 | 0.05335747 | 0.005431205 | 0 | 0.001730462 | 0.05248754 | 4.4026 | 0 | 0.004533057 | 0.008247907 | 0 | 0 | 0 | 0 | 0 | 0 | 0 | 0 | 0.001937365 | 0 | 0 | 0 | 0 | 0 | 0 | 0 | 0 | 0 | 0 | 0 | 0.001603499 | 0 | 0 | 0 | 0 | 0 | 0.01684379 | 0 | 0 | 0
3786 | Iron Particle | Metall | Silber | Cast | 1.632949 | 0 | 0 | 0.001288442 | 0.2868946 | 0.005210195 | 0.02591461 | 0.007387379 | 0 | 0.02045989 | 0.05364431 | 4.272882 | 0 | 0.002459325 | 0.0240948 | 0 | 0 | 0 | 0 | 0 | 0 | 0 | 0 | 0.001852723 | 0 | 0 | 0 | 0 | 0 | 0 | 0 | 0 | 0 | 0 | 0 | 0 | 0 | 0 | 0 | 0 | 0 | 0 | 0 | 0 | 0
3787 | Iron Particle | Metall | Silber | Cast | 1.217859 | 0 | 0 | 0.004161572 | 0.1689928 | 0.006780777 | 0.02783786 | 0.005826201 | 0 | 0.006512743 | 0.04153578 | 4.425774 | 0 | 0.003940562 | 0.006366971 | 0 | 0 | 0 | 0 | 0 | 0 | 0 | 0.0005830904 | 0.00118499 | 0 | 0 | 0 | 0 | 0 | 0 | 0.00259099 | 0 | 0 | 0 | 0 | 0 | 0 | 0 | 0 | 0 | 0 | 0 | 0 | 0 | 0
3788 | Iron Particle | Metall | Silber | Ductile | 0.715908 | 0 | 0 | 0.00698768 | 0.3022336 | 0.0104439 | 0.06958996 | 0.004382583 | 0 | 0.02201636 | 0.03005267 | 4.228698 | 0 | 0.006508041 | 0.01315245 | 0 | 0 | 0 | 0 | 0 | 0 | 0 | 0 | 0.002802596 | 0 | 0 | 0 | 0 | 0 | 0 | 0.002026709 | 0 | 0 | 0 | 0 | 0.0009404684 | 0 | 0 | 0 | 0 | 0 | 0.002257124 | 0 | 0 | 0
3789 | Iron Particle | Metall | Silber | Cast | 1.098082 | 0 | 0 | 0.003409198 | 0.238879 | 0.007392081 | 0.03182545 | 0.004876328 | 0 | 0.001641117 | 0.01940186 | 4.377321 | 0 | 0.002788489 | 0.007363867 | 0 | 0 | 0 | 0 | 0 | 0 | 0 | 0 | 0.001509452 | 0 | 0 | 0 | 0 | 0 | 0 | 0 | 0 | 0 | 0 | 0 | 0.001283739 | 0 | 0 | 0 | 0 | 0 | 0.00439669 | 0 | 0 | 0
3790 | Iron Particle | Metall | Silber | Cast | 1.385136 | 0 | 0 | 0 | 0.6741606 | 0.005515847 | 0.01657105 | 0.002967178 | 0.002393492 | 0.2234741 | 0.03746356 | 3.675769 | 0.01052384 | 0.01278096 | 0.004815198 | 0 | 0 | 0 | 0 | 0 | 0 | 0 | 0.000536067 | 0.03220634 | 0 | 0 | 0 | 0 | 0 | 0 | 0 | 0 | 0 | 0 | 0 | 0.003169378 | 0 | 0 | 0 | 0 | 0 | 0 | 0 | 0 | 0
3791 | Iron Particle | Metall | Silber | Cast | 1.047371 | 0 | 0 | 0.0008135051 | 0.1274005 | 0.02792251 | 0.02184238 | 0.003366877 | 0 | 0 | 0.002073733 | 4.501223 | 0 | 0.004631807 | 0.01183109 | 0 | 0 | 0 | 0 | 0 | 0 | 0 | 0 | 0.0009921941 | 0 | 0 | 0 | 0 | 0 | 0 | 0 | 0 | 0 | 0 | 0 | 0 | 0 | 0 | 0 | 0 | 0 | 0 | 0 | 0 | 0
3792 | Iron Particle | Metall | Silber | Ductile | 12.37341 | 0 | 0 | 0.01183109 | 0.3621132 | 0.009475219 | 0.06190163 | 0.01339227 | 0 | 0.2307298 | 0.04178971 | 3.943896 | 0 | 0.00698768 | 0.01484529 | 0 | 0 | 0 | 0 | 0 | 0 | 0 | 0 | 0.00208784 | 0 | 0 | 0 | 0 | 0 | 0 | 0 | 0 | 0 | 0 | 0 | 0.0007476723 | 0 | 0 | 0 | 0 | 0 | 0.002299445 | 0 | 0 | 0
3793 | Iron Particle | Metall | Silber | Ductile | 7.989439 | 0 | 0 | 0.06615254 | 0.1742359 | 0 | 0.03168908 | 0 | 0 | 0.02207279 | 0.01508511 | 2.524311 | 0.02324368 | 0 | 0.0048199 | 1.796158 | 0 | 0 | 0 | 0 | 0.01390012 | 0.003587887 | 0 | 0.001960877 | 0 | 0 | 0 | 0 | 0 | 0 | 0 | 0 | 0 | 0 | 0.005205492 | 0 | 0.01830151 | 0 | 0 | 0 | 0 | 0 | 0 | 0 | 0
3794 | Iron Particle | Metall | Silber | Ductile | 4.614652 | 0 | 0 | 0.009757359 | 0.434628 | 0.02836453 | 0.07245368 | 0.01668861 | 0 | 0.004330857 | 0.008379573 | 4.089735 | 0 | 0.004772877 | 0.02516223 | 0 | 0 | 0 | 0 | 0 | 0 | 0 | 0 | 0.001081539 | 0 | 0 | 0 | 0 | 0 | 0 | 0 | 0 | 0 | 0 | 0 | 0.002116054 | 0 | 0 | 0 | 0 | 0 | 0.004622402 | 0 | 0 | 0
3795 | Iron Particle | Metall | Silber | Ductile | 4.5154 | 0 | 0 | 0.004335559 | 0.1161714 | 0.02567949 | 0.02735352 | 0.006235305 | 0 | 0.06990031 | 0.03301984 | 4.380274 | 0 | 0.004970375 | 0.0144503 | 0 | 0 | 0 | 0 | 0 | 0 | 0 | 0 | 0.01047212 | 0 | 0 | 0 | 0 | 0 | 0 | 0 | 0 | 0 | 0 | 0 | 0 | 0 | 0 | 0 | 0 | 0 | 0.009235399 | 0 | 0 | 0
3796 | Iron Particle | Metall | Silber | Ductile | 5.377184 | 0 | 0 | 0.001622308 | 0.1103546 | 0.005718048 | 0.02120286 | 0.005727452 | 0 | 0.002600395 | 0.01327471 | 4.537247 | 0 | 0.001387191 | 0.002022007 | 0 | 0 | 0 | 0 | 0 | 0 | 0 | 0 | 0.000935766 | 0 | 0 | 0 | 0 | 0 | 0 | 0 | 0 | 0 | 0 | 0 | 0 | 0 | 0 | 0 | 0 | 0 | 0 | 0 | 0 | 0
3797 | Iron Particle | Metall | Silber | Ductile | 9.722853 | 0 | 0 | 0.003188188 | 0.1302172 | 0.005116148 | 0.05872284 | 0.006395185 | 0 | 0.003630208 | 0.0188705 | 4.460467 | 0 | 0.004166275 | 0.005835606 | 0 | 0 | 0 | 0 | 0 | 0 | 0 | 0 | 0.0006113044 | 0 | 0 | 0 | 0 | 0 | 0 | 0 | 0 | 0 | 0 | 0 | 0.002412301 | 0 | 0 | 0 | 0 | 0 | 0.002464027 | 0 | 0 | 0
3798 | Iron Particle | Metall | Silber | Ductile | 10.80504 | 0 | 0 | 0.01778896 | 0.283965 | 0.005892034 | 0.04428665 | 0.01241888 | 0.002275933 | 0.008280824 | 0.06046741 | 4.253165 | 0 | 0.00534186 | 0.004862221 | 0 | 0 | 0 | 0 | 0 | 0 | 0 | 0 | 0.001509452 | 0 | 0 | 0 | 0 | 0 | 0 | 0 | 0 | 0 | 0 | 0 | 0.001843318 | 0 | 0 | 0 | 0 | 0 | 0 | 0 | 0 | 0
3799 | Iron Particle | Metall | Silber | Cast | 9.760599 | 0 | 0 | 0.01012884 | 0.4297517 | 0.009522242 | 0.03758112 | 0.005125553 | 0.003127057 | 0.2353099 | 0.03605756 | 3.869106 | 0.003644315 | 0.01458666 | 0.006992382 | 0 | 0 | 0 | 0 | 0 | 0 | 0 | 0.0006254115 | 0.03570018 | 0 | 0 | 0 | 0 | 0 | 0 | 0 | 0 | 0 | 0 | 0 | 0.005078529 | 0 | 0 | 0 | 0 | 0 | 0 | 0 | 0 | 0
3800 | Iron Particle | Metall | Silber | Ductile | 2.95679 | 0 | 0 | 0.002788489 | 0.123286 | 0.004739961 | 0.0271043 | 0.004580081 | 0 | 0.00365372 | 0.02945547 | 4.492194 | 0 | 0.003837111 | 0.006272924 | 0 | 0 | 0 | 0 | 0 | 0 | 0 | 0 | 0.001730462 | 0 | 0 | 0 | 0 | 0 | 0 | 0 | 0 | 0 | 0 | 0 | 0 | 0 | 0 | 0 | 0 | 0 | 0.002454622 | 0 | 0 | 0
3801 | Iron Particle | Metall | Silber | Cast | 14.21626 | 0 | 0 | 0.0210853 | 0.3103546 | 0.005511145 | 0.05699708 | 0.01098937 | 0.002083137 | 0.4053701 | 0.02982225 | 3.68887 | 0 | 0.08701213 | 0.03005267 | 0 | 0 | 0 | 0 | 0 | 0 | 0 | 0 | 0.04221292 | 0 | 0 | 0 | 0 | 0 | 0 | 0 | 0 | 0 | 0 | 0 | 0.009964262 | 0 | 0 | 0 | 0 | 0 | 0.001777485 | 0 | 0 | 0
3802 | Iron Particle | Metall | Silber | Cast | 7.348063 | 0 | 0 | 0.007636603 | 0.1728581 | 0.001744569 | 0.02049751 | 0.00275087 | 0.001250823 | 0.2063717 | 0.03724725 | 4.173991 | 0.004782282 | 0.02514342 | 0.006884228 | 0 | 0 | 0 | 0 | 0 | 0 | 0 | 0.0004702342 | 0.03097433 | 0 | 0 | 0 | 0 | 0 | 0 | 0.001683438 | 0 | 0 | 0 | 0 | 0.00415687 | 0 | 0 | 0 | 0 | 0 | 0.003898241 | 0 | 0 | 0
3803 | Iron Particle | Metall | Silber | Ductile | 5.260961 | 0 | 0 | 0.01155836 | 0.3095975 | 0.00877457 | 0.05123672 | 0.01189222 | 0 | 0.006531553 | 0.03989467 | 4.236105 | 0 | 0.007523747 | 0.01192514 | 0 | 0 | 0 | 0 | 0 | 0 | 0 | 0 | 0.002012602 | 0 | 0 | 0 | 0 | 0 | 0 | 0 | 0 | 0 | 0 | 0 | 0 | 0 | 0 | 0 | 0 | 0 | 0.005050315 | 0 | 0 | 0
3804 | Iron Particle | Metall | Silber | Ductile | 5.065584 | 0 | 0 | 0.02192232 | 0.265593 | 0.006550362 | 0.1941926 | 0.01492994 | 0 | 0.006935954 | 0.06531082 | 4.106936 | 0 | 0.003362174 | 0.01134205 | 0 | 0 | 0 | 0 | 0 | 0 | 0 | 0 | 0.00148594 | 0 | 0 | 0 | 0 | 0 | 0 | 0 | 0 | 0 | 0 | 0 | 0 | 0 | 0 | 0 | 0 | 0 | 0.003522054 | 0 | 0 | 0
3805 | Iron Particle | Metall | Silber | Ductile | 5.212913 | 0 | 0 | 0.009447005 | 0.2544296 | 0.02132982 | 0.01415875 | 0.009103734 | 0 | 0.002887238 | 0.004542462 | 4.366651 | 0.008069218 | 0.003136462 | 0.007697733 | 0 | 0 | 0 | 0 | 0 | 0 | 0 | 0 | 0.0008934449 | 0 | 0 | 0 | 0 | 0 | 0 | 0 | 0 | 0 | 0 | 0 | 0 | 0 | 0 | 0 | 0 | 0 | 0 | 0 | 0 | 0
3806 | Iron Particle | Metall | Silber | Ductile | 3.338089 | 0 | 0 | 0.04027556 | 0.3481332 | 0.0901674 | 0 | 0.05423681 | 0.001434214 | 0.01055676 | 0.03194301 | 4.012729 | 0.02190821 | 0.014455 | 0.02015424 | 0 | 0 | 0 | 0 | 0 | 0 | 0.004368476 | 0 | 0.004382583 | 0 | 0 | 0 | 0 | 0 | 0 | 0 | 0 | 0 | 0 | 0 | 0.03542744 | 0 | 0 | 0 | 0 | 0 | 0.01217436 | 0 | 0 | 0
3807 | Iron Particle | Metall | Silber | Ductile | 3.487708 | 0 | 0 | 0.05093577 | 0.1494733 | 0.003719552 | 0.02200696 | 0.009164864 | 0 | 0.01312424 | 0.06390012 | 4.349826 | 0 | 0.006879526 | 0.02498354 | 0 | 0 | 0 | 0 | 0 | 0 | 0 | 0.0008417192 | 0.003390388 | 0 | 0 | 0 | 0 | 0 | 0 | 0 | 0 | 0 | 0 | 0 | 0.002073733 | 0 | 0 | 0 | 0 | 0 | 0.001768081 | 0 | 0 | 0
3808 | Iron Particle | Metall | Silber | Ductile | 7.377796 | 0 | 0 | 0.007566068 | 0.2396125 | 0.01105991 | 0.05304712 | 0.005478228 | 0.004020502 | 0.05985141 | 0.04356249 | 4.250033 | 0.005849713 | 0.007843506 | 0.006653814 | 0 | 0 | 0 | 0 | 0 | 0 | 0 | 0 | 0.002877833 | 0 | 0 | 0 | 0 | 0 | 0 | 0.00156588 | 0 | 0 | 0 | 0 | 0.001067432 | 0 | 0 | 0 | 0 | 0 | 0.002257124 | 0 | 0 | 0
3809 | Iron Particle | Metall | Silber | Cast | 6.919816 | 0 | 0 | 0.001387191 | 0.06884228 | 0.001434214 | 0.01247531 | 0.00184802 | 0 | 0.04011098 | 0.03825825 | 4.491874 | 0.004852817 | 0.005689834 | 0.01231073 | 0 | 0 | 0 | 0 | 0 | 0 | 0 | 0 | 0.02325308 | 0 | 0 | 0 | 0 | 0 | 0 | 0 | 0 | 0 | 0 | 0 | 0 | 0 | 0 | 0 | 0 | 0 | 0 | 0 | 0 | 0
3810 | Iron Particle | Metall | Silber | Ductile | 4.293567 | 0 | 0 | 0.008830998 | 0.2032211 | 0.06167591 | 0.05351735 | 0.01881877 | 0 | 0 | 0.0006442208 | 4.340915 | 0 | 0.003263425 | 0.007523747 | 0 | 0 | 0 | 0 | 0 | 0 | 0 | 0 | 0.001246121 | 0 | 0 | 0 | 0 | 0 | 0 | 0 | 0 | 0 | 0 | 0 | 0 | 0 | 0 | 0 | 0 | 0 | 0.002431111 | 0 | 0 | 0
3811 | Iron Particle | Metall | Silber | Ductile | 2.933109 | 0 | 0 | 0.003512649 | 0.2024546 | 0.005374777 | 0.02039406 | 0.004768175 | 0 | 0.006183579 | 0.01925139 | 4.424123 | 0 | 0.00423681 | 0.004086335 | 0 | 0 | 0 | 0 | 0 | 0 | 0 | 0 | 0.001763378 | 0 | 0 | 0 | 0 | 0 | 0 | 0.002896643 | 0 | 0 | 0 | 0 | 0 | 0 | 0 | 0 | 0 | 0 | 0.002901345 | 0 | 0 | 0
3812 | Iron Particle | Verbund (Metall & Kunststoff) | Silber | Cast | 1.941569 | 0 | 0 | 0.006296436 | 0.3791075 | 0.007627198 | 0.04526004 | 0.01544719 | 0 | 0.007072322 | 0.02004608 | 4.185818 | 0 | 0.004363773 | 0.02233612 | 0 | 0 | 0 | 0 | 0 | 0 | 0 | 0 | 0.002600395 | 0 | 0 | 0 | 0 | 0 | 0 | 0 | 0 | 0 | 0 | 0 | 0.002454622 | 0 | 0 | 0 | 0 | 0 | 0.003667827 | 0 | 0 | 0
3813 | Iron Particle | Metall | Silber | Ductile | 2.337967 | 0 | 0 | 0.00674786 | 0.2656118 | 0.009409386 | 0.04047776 | 0.01206621 | 0 | 0.01320888 | 0.01856014 | 4.310989 | 0 | 0.008135051 | 0.009432898 | 0 | 0 | 0 | 0 | 0 | 0 | 0 | 0 | 0.001956174 | 0 | 0 | 0 | 0 | 0 | 0 | 0 | 0 | 0 | 0 | 0 | 0.001142669 | 0 | 0 | 0 | 0 | 0 | 0.004354368 | 0 | 0 | 0
3814 | Iron Particle | Metall | Silber | Cast | 3.774161 | 0 | 0 | 0.007298034 | 0.2354933 | 0.008699332 | 0.04068466 | 0.007011192 | 0 | 0.007608389 | 0.04113138 | 4.332009 | 0 | 0.002727358 | 0.008849807 | 0 | 0 | 0 | 0 | 0 | 0 | 0 | 0 | 0.002172482 | 0 | 0 | 0 | 0 | 0 | 0 | 0.001631713 | 0 | 0 | 0 | 0 | 0.006776074 | 0 | 0 | 0 | 0 | 0 | 0 | 0 | 0 | 0
3815 | Iron Particle | Metall | Silber | Ductile | 4.337148 | 0 | 0 | 0.001354274 | 0.08048998 | 0.004495439 | 0.02316844 | 0.006061319 | 0 | 0.0008323145 | 0.01868711 | 4.547992 | 0 | 0.00206903 | 0.009968965 | 0 | 0 | 0 | 0 | 0 | 0 | 0 | 0 | 0.001612903 | 0 | 0 | 0 | 0 | 0 | 0 | 0.003103546 | 0 | 0 | 0 | 0 | 0 | 0 | 0 | 0 | 0 | 0 | 0.002252422 | 0 | 0 | 0
3816 | Iron Particle | Metall | Silber | Ductile | 3.080805 | 0 | 0 | 0.065466 | 0.2746685 | 0.0184661 | 0 | 0.2073357 | 0.01459137 | 0.0004561272 | 0.02513402 | 3.838075 | 0.02056804 | 0.002078435 | 0.00632465 | 0 | 0 | 0 | 0 | 0 | 0 | 0.002821405 | 0 | 0.003616101 | 0 | 0 | 0 | 0 | 0 | 0 | 0 | 0 | 0 | 0 | 0 | 0.2227452 | 0 | 0 | 0 | 0 | 0 | 0 | 0 | 0 | 0
3817 | Iron Particle | Metall | Silber | Ductile | 3.343182 | 0 | 0 | 0.002360576 | 0.1639095 | 0.003385686 | 0.01498166 | 0.004631807 | 0 | 0.01437506 | 0.01063199 | 4.478186 | 0 | 0.004208596 | 0.002445218 | 0 | 0 | 0 | 0 | 0 | 0 | 0 | 0 | 0.0009639801 | 0 | 0 | 0 | 0 | 0 | 0 | 0.002012602 | 0 | 0 | 0 | 0 | 0 | 0 | 0 | 0 | 0 | 0 | 0 | 0 | 0 | 0
3818 | Iron Particle | Metall | Silber | Cast | 2.606485 | 0 | 0 | 0.001053325 | 0.1669566 | 0.001913853 | 0.02034233 | 0.004255619 | 0 | 0.007646008 | 0.03386156 | 4.446299 | 0 | 0.003338663 | 0.009893727 | 0 | 0 | 0 | 0 | 0 | 0 | 0 | 0.0004796389 | 0.001387191 | 0 | 0 | 0 | 0 | 0 | 0 | 0.001589392 | 0 | 0 | 0 | 0 | 0 | 0 | 0 | 0 | 0 | 0 | 0.003080034 | 0 | 0 | 0
3819 | Iron Particle | Metall | Silber | Ductile | 2.916679 | 0 | 0 | 0.002304147 | 0.2406141 | 0.004622402 | 0.01851312 | 0.004185084 | 0.001570582 | 0.00267093 | 0.00907552 | 4.412649 | 0 | 0.001396596 | 0.001725759 | 0 | 0 | 0 | 0 | 0 | 0 | 0 | 0 | 0.001260228 | 0 | 0 | 0 | 0 | 0 | 0 | 0.001504749 | 0 | 0 | 0 | 0 | 0 | 0 | 0 | 0 | 0 | 0 | 0 | 0 | 0 | 0
3820 | Iron Particle | Metall | Silber | Ductile | 0.8950014 | 0 | 0 | 0.003103546 | 0.1654096 | 0.002859024 | 0.02882065 | 0.007805887 | 0 | 0.007646008 | 0.03404025 | 4.426131 | 0 | 0.005365372 | 0.01636415 | 0 | 0 | 0 | 0 | 0 | 0 | 0 | 0 | 0.002045519 | 0 | 0 | 0 | 0 | 0 | 0 | 0 | 0 | 0 | 0 | 0 | 0 | 0 | 0 | 0 | 0 | 0 | 0.002496943 | 0 | 0 | 0
3822 | Iron Particle | Metall | Silber | Cast | 6.141559 | 0 | 0 | 0.003216402 | 0.2226841 | 0.06249882 | 0.09234929 | 0.004170977 | 0.001594094 | 0.001349572 | 0.02719364 | 4.121659 | 0.01499107 | 0.1342754 | 0.008247907 | 0 | 0 | 0 | 0 | 0 | 0 | 0 | 0 | 0.001213204 | 0 | 0 | 0 | 0 | 0 | 0 | 0 | 0 | 0 | 0 | 0 | 0 | 0 | 0 | 0 | 0 | 0 | 0.006888931 | 0 | 0 | 0
3823 | Iron Particle | Metall | Silber | Ductile | 2.437219 | 0 | 0 | 0.003912348 | 0.1354274 | 0.01057557 | 0.02639424 | 0.02705727 | 0 | 0.007796483 | 0.03271889 | 4.405911 | 0 | 0.02014483 | 0.02582996 | 0 | 0 | 0 | 0 | 0 | 0 | 0 | 0 | 0.002153673 | 0 | 0 | 0 | 0 | 0 | 0 | 0 | 0 | 0 | 0 | 0 | 0 | 0 | 0 | 0 | 0 | 0 | 0.004166275 | 0 | 0 | 0
3824 | Iron Particle | Metall | Silber | Cast | 2.607162 | 0 | 0 | 0 | 0.0361422 | 0 | 0 | 0.002628609 | 0.001725759 | 0.00459889 | 0.01613373 | 4.357058 | 0.0136556 | 0.001509452 | 0.02014013 | 0 | 0 | 0 | 0 | 0 | 0 | 0.0006865419 | 0 | 0.001053325 | 0 | 0 | 0 | 0 | 0 | 0 | 0 | 0 | 0 | 0 | 0 | 0.2429418 | 0 | 0 | 0 | 0 | 0 | 0 | 0 | 0 | 0
3825 | Iron Particle | Metall | Silber | Cast | 2.878172 | 0 | 0 | 0.01230133 | 0.2649393 | 0.007434402 | 0.03881783 | 0.01185931 | 0 | 0.004274429 | 0.02536443 | 4.326211 | 0 | 0 | 0.009672717 | 0 | 0 | 0 | 0 | 0 | 0 | 0 | 0 | 0.001213204 | 0 | 0 | 0 | 0 | 0 | 0 | 0 | 0 | 0 | 0 | 0 | 0 | 0 | 0 | 0 | 0 | 0 | 0 | 0 | 0 | 0
3826 | Iron Particle | Metall | Silber | Cast | 2.418015 | 0 | 0 | 0.06000188 | 0.2221856 | 0.01797235 | 0.03389918 | 0.003254021 | 0 | 0.0007617794 | 0.02561366 | 3.192251 | 0.02621085 | 1.090957 | 0.00833255 | 0 | 0 | 0 | 0 | 0 | 0 | 0 | 0 | 0 | 0 | 0 | 0 | 0 | 0 | 0 | 0 | 0 | 0 | 0 | 0 | 0.01094235 | 0 | 0 | 0 | 0 | 0 | 0.009874918 | 0 | 0 | 0
3827 | Iron Particle | Metall | Silber | Cast | 3.957176 | 0 | 0 | 0.01998025 | 0.4424151 | 0.02303677 | 0.04267375 | 0.006856014 | 0.002355873 | 0.219115 | 0.03893539 | 3.834562 | 0 | 0.01492523 | 0.009352958 | 0 | 0 | 0 | 0 | 0 | 0 | 0 | 0 | 0.04165334 | 0 | 0 | 0 | 0 | 0 | 0 | 0 | 0 | 0 | 0 | 0 | 0.004763472 | 0 | 0 | 0 | 0 | 0 | 0.001467131 | 0 | 0 | 0
3828 | Iron Particle | Metall | Silber | Cast | 4.146088 | 0 | 0 | 0.01614314 | 0.4352535 | 0.01360387 | 0.06338286 | 0.01267281 | 0 | 0.002464027 | 0.01194865 | 4.104848 | 0.01441738 | 0.00459889 | 0.01232014 | 0 | 0 | 0 | 0 | 0 | 0 | 0 | 0 | 0.001316656 | 0 | 0 | 0 | 0 | 0 | 0 | 0 | 0 | 0 | 0 | 0 | 0.002746168 | 0 | 0 | 0 | 0 | 0 | 0.0066256 | 0 | 0 | 0
3829 | Iron Particle | Metall | Silber | Cast | 2.479319 | 0 | 0 | 0.0124518 | 0.2690492 | 0.006366971 | 0.10703 | 0.008191479 | 0 | 0.009860811 | 0.02844447 | 4.241489 | 0 | 0.003258723 | 0.008116242 | 0 | 0 | 0 | 0 | 0 | 0 | 0 | 0 | 0.002666228 | 0 | 0 | 0 | 0 | 0 | 0 | 0 | 0 | 0 | 0 | 0 | 0.002341766 | 0 | 0 | 0 | 0 | 0 | 0.00283081 | 0 | 0 | 0
3830 | Iron Particle | Metall | Silber | Cast | 2.411967 | 0 | 0 | 0.01952883 | 0.3363632 | 0.008736951 | 0.04312988 | 0.01312424 | 0.0008464215 | 0.2017728 | 0.04429136 | 3.956927 | 0 | 0.02622026 | 0.008116242 | 0 | 0 | 0 | 0 | 0 | 0 | 0 | 0 | 0.03623154 | 0 | 0 | 0 | 0 | 0 | 0 | 0 | 0 | 0 | 0 | 0 | 0.0048199 | 0 | 0 | 0 | 0 | 0 | 0.001989091 | 0 | 0 | 0
3831 | Iron Particle | Metall | Silber | Ductile | 1.782728 | 0 | 0 | 0.01050503 | 0.4307063 | 0.03176432 | 0.04371767 | 0.01206151 | 0 | 0.004274429 | 0.02662466 | 4.123479 | 0 | 0.003677231 | 0.009084924 | 0 | 0 | 0 | 0 | 0 | 0 | 0 | 0 | 0.001655224 | 0 | 0 | 0 | 0 | 0 | 0 | 0 | 0 | 0 | 0 | 0 | 0.001575284 | 0 | 0 | 0 | 0 | 0 | 0.002967178 | 0 | 0 | 0
3832 | Iron Particle | Metall | Silber | Cast | 3.277029 | 0 | 0 | 0 | 0.5343083 | 0.008497132 | 0.03400263 | 0.0230885 | 0 | 0.001128562 | 0.02060096 | 4.066058 | 0.002699144 | 0.001551773 | 0.004956268 | 0 | 0 | 0 | 0 | 0 | 0 | 0 | 0 | 0.001791592 | 0 | 0 | 0 | 0 | 0 | 0 | 0 | 0 | 0 | 0 | 0 | 0 | 0 | 0 | 0 | 0 | 0 | 0.00230885 | 0 | 0 | 0
3833 | Copper Bearing Particle | Metall | Silber | Cast | 2.550564 | 0 | 0.05302361 | 0.3067761 | 0.9133641 | 0.01378256 | 0.1013543 | 0.03463745 | 0 | 0.01213674 | 0.008732249 | 2.540529 | 0.01740807 | 0 | 0.679874 | 0.01252704 | 0 | 0 | 0 | 0 | 0 | 0.005224302 | 0 | 0.002031412 | 0 | 0 | 0 | 0 | 0 | 0 | 0 | 0 | 0 | 0 | 0 | 0 | 0 | 0 | 0 | 0 | 0 | 0 | 0 | 0 | 0
3834 | Iron Particle | Metall | Silber | Ductile | 10.56414 | 0 | 0 | 0.007660115 | 0.2522712 | 0.006512743 | 0.06030753 | 0.01367441 | 0 | 0.01579046 | 0.0662748 | 4.2635 | 0 | 0.007547259 | 0.002125458 | 0 | 0 | 0 | 0 | 0 | 0 | 0 | 0.0006818396 | 0.001739866 | 0 | 0 | 0 | 0 | 0 | 0 | 0 | 0 | 0 | 0 | 0 | 0.004006395 | 0 | 0 | 0 | 0 | 0 | 0 | 0 | 0 | 0
3835 | Iron Particle | Metall | Silber | Ductile | 3.418744 | 0 | 0 | 0.01468541 | 0.1748002 | 0.00327283 | 0.01990501 | 0.004692937 | 0 | 0.005290134 | 0.0247061 | 4.43586 | 0 | 0.004387285 | 0.01018997 | 0 | 0 | 0 | 0 | 0 | 0 | 0 | 0 | 0.001711652 | 0 | 0 | 0 | 0 | 0 | 0 | 0 | 0 | 0 | 0 | 0 | 0 | 0 | 0 | 0 | 0 | 0 | 0.002595693 | 0 | 0 | 0
3836 | Iron Particle | Metall | Silber | Ductile | 1.934835 | 0 | 0 | 0.003460924 | 0.2313928 | 0.005727452 | 0.03155271 | 0.005379479 | 0 | 0.002177184 | 0.03608107 | 4.378727 | 0 | 0.002360576 | 0.00164582 | 0 | 0 | 0 | 0 | 0 | 0 | 0 | 0 | 0.001011003 | 0 | 0 | 0 | 0 | 0 | 0 | 0 | 0 | 0 | 0 | 0 | 0 | 0 | 0 | 0 | 0 | 0 | 0.002576883 | 0 | 0 | 0
3837 | Iron Particle | Metall | Silber | Cast | 2.739909 | 0 | 0 | 0.008304336 | 0.1768974 | 0.004307345 | 0.03764225 | 0.003625506 | 0.002567479 | 0.228863 | 0.04028026 | 4.140685 | 0 | 0.01481238 | 0.006818396 | 0 | 0 | 0 | 0 | 0 | 0 | 0 | 0 | 0.03098843 | 0 | 0 | 0 | 0 | 0 | 0 | 0 | 0 | 0 | 0 | 0 | 0.004180382 | 0 | 0 | 0 | 0 | 0 | 0.002120756 | 0 | 0 | 0
3838 | Iron Particle | Metall | Silber | Cast | 1.800536 | 0 | 0 | 0.03505596 | 0.4704411 | 0.02713721 | 0.2758065 | 0.09743252 | 0 | 0.009851406 | 0.02869369 | 3.747785 | 0 | 0 | 0.002520455 | 0 | 0 | 0 | 0 | 0 | 0 | 0 | 0 | 0.001293144 | 0 | 0 | 0 | 0 | 0 | 0 | 0 | 0 | 0 | 0 | 0 | 0 | 0 | 0 | 0 | 0 | 0 | 0.006075426 | 0 | 0 | 0
3839 | Iron Particle | Metall | Schwarz, silber | Cast | 2.476615 | 0 | 0 | 0.02457914 | 0.2756842 | 0 | 0 | 0.02565598 | 0.001011003 | 0.002224208 | 0.01692843 | 4.288898 | 0.01888931 | 0.004528355 | 0.01175585 | 0 | 0 | 0 | 0 | 0 | 0 | 0.001993793 | 0 | 0.004890435 | 0 | 0 | 0 | 0 | 0 | 0 | 0.008666416 | 0 | 0 | 0 | 0 | 0.01138907 | 0 | 0 | 0 | 0 | 0 | 0.005243111 | 0 | 0 | 0
3840 | Iron Particle | Metall | Silber | Cast | 2.986923 | 0 | 0 | 0.02667638 | 0.3072604 | 0.00951754 | 0.03468447 | 0.01286561 | 0 | 0.2052102 | 0.04040722 | 3.999455 | 0 | 0.01979216 | 0.007152262 | 0 | 0 | 0 | 0 | 0 | 0 | 0 | 0 | 0.03369228 | 0 | 0 | 0 | 0 | 0 | 0 | 0 | 0 | 0 | 0 | 0 | 0.005384181 | 0 | 0 | 0 | 0 | 0 | 0 | 0 | 0 | 0
3841 | Iron Particle | Metall | Silber | Ductile | 4.994221 | 0 | 0 | 0.004707044 | 0.1287736 | 0 | 0.01148782 | 0.004471927 | 0 | 0.01390953 | 0.069068 | 4.453861 | 0 | 0.005605191 | 0.00229004 | 0 | 0 | 0 | 0 | 0 | 0 | 0 | 0.0006959466 | 0.001490642 | 0 | 0 | 0 | 0 | 0 | 0 | 0 | 0 | 0 | 0 | 0 | 0.002859024 | 0 | 0 | 0 | 0 | 0 | 0.002873131 | 0 | 0 | 0
3842 | Iron Particle | Metall | Silber | Wire | 4.712809 | 0 | 0 | 0.009893727 | 0.2652262 | 0.004852817 | 0.03451519 | 0.00891564 | 0 | 0.04572087 | 0.03801373 | 4.254373 | 0 | 0.007095834 | 0.03088968 | 0 | 0 | 0 | 0 | 0 | 0 | 0 | 0 | 0.00170695 | 0 | 0 | 0 | 0 | 0 | 0 | 0 | 0 | 0 | 0 | 0 | 0.0008934449 | 0 | 0 | 0 | 0 | 0 | 0 | 0 | 0 | 0
3843 | Iron Particle | Metall | Silber | Cast | 2.661431 | 0 | 0 | 0.007392081 | 0.5399464 | 0.008713439 | 0.08575661 | 0.01789711 | 0 | 0.002492241 | 0.01453494 | 3.993732 | 0.009127245 | 0.003442114 | 0.007316844 | 0 | 0 | 0 | 0 | 0 | 0 | 0 | 0 | 0.000949873 | 0 | 0 | 0 | 0 | 0 | 0 | 0 | 0 | 0 | 0 | 0 | 0 | 0 | 0 | 0 | 0 | 0 | 0.0110411 | 0 | 0 | 0
3844 | Iron Particle | Metall | Silber | Cast | 3.089678 | 0 | 0 | 0.003559673 | 0.2026098 | 0.007481426 | 0.0222891 | 0.007476723 | 0 | 0.01903978 | 0.0357425 | 4.382314 | 0 | 0.004011098 | 0.01090003 | 0 | 0 | 0 | 0 | 0 | 0 | 0 | 0 | 0.003338663 | 0 | 0 | 0 | 0 | 0 | 0 | 0 | 0 | 0 | 0 | 0 | 0.001396596 | 0 | 0 | 0 | 0 | 0 | 0.001932662 | 0 | 0 | 0
3845 | Iron Particle | Metall | Silber | Ductile | 9.731355 | 0 | 0 | 0.004998589 | 0.2340355 | 0.01429042 | 0.03166087 | 0.007180476 | 0 | 0.003065927 | 0.02815292 | 4.372482 | 0 | 0 | 0.003691338 | 0 | 0 | 0 | 0 | 0 | 0 | 0 | 0 | 0.0009968965 | 0 | 0 | 0 | 0 | 0 | 0 | 0.001528261 | 0 | 0 | 0 | 0 | 0 | 0 | 0 | 0 | 0 | 0 | 0 | 0 | 0 | 0
3846 | Iron Particle | Metall | Silber | Ductile | 0.7744616 | 0 | 0 | 0.004424904 | 0.2198345 | 0.001716355 | 0.02854792 | 0.001556475 | 0.00156588 | 0.2302502 | 0.03926926 | 4.110355 | 0.007415593 | 0.01418226 | 0.006677325 | 0 | 0 | 0 | 0 | 0 | 0 | 0 | 0.0005971974 | 0.03099784 | 0 | 0 | 0 | 0 | 0 | 0 | 0 | 0 | 0 | 0 | 0 | 0.003536161 | 0 | 0 | 0 | 0 | 0 | 0.001415405 | 0 | 0 | 0
3847 | Iron Particle | Metall | Silber | Cast | 2.679865 | 0 | 0 | 0.0009404684 | 0.09995768 | 0 | 0.01398476 | 0.002807298 | 0.0004185084 | 0.01384369 | 0.03890247 | 4.515569 | 0 | 0 | 0.01460547 | 0 | 0 | 0 | 0 | 0 | 0 | 0 | 0 | 0.001053325 | 0 | 0 | 0 | 0 | 0 | 0 | 0 | 0 | 0 | 0 | 0 | 0 | 0 | 0 | 0 | 0 | 0 | 0 | 0 | 0 | 0
3848 | Iron Particle | Metall | Silber | Cast | 0.9778661 | 0 | 0 | 0.002318254 | 0.2413148 | 0.05051256 | 0.09508135 | 0.008318443 | 0.001603499 | 0.003630208 | 0.02466848 | 4.152318 | 0.02713721 | 0.0825355 | 0.008892128 | 0 | 0 | 0 | 0 | 0 | 0 | 0 | 0 | 0.001161478 | 0 | 0 | 0 | 0 | 0 | 0 | 0 | 0 | 0 | 0 | 0 | 0 | 0 | 0 | 0 | 0 | 0 | 0.002844917 | 0 | 0 | 0
3849 | Iron Particle | Metall | Silber | Cast | 3.952713 | 0 | 0 | 0.002699144 | 0.1587605 | 0.01601147 | 0.03405906 | 0.007561366 | 0 | 0.0007006489 | 0 | 4.464262 | 0 | 0.008765165 | 0.007617794 | 0 | 0 | 0 | 0 | 0 | 0 | 0 | 0 | 0.0008417192 | 0 | 0 | 0 | 0 | 0 | 0 | 0 | 0 | 0 | 0 | 0 | 0.0008135051 | 0 | 0 | 0 | 0 | 0 | 0 | 0 | 0 | 0
3850 | Iron Particle | Metall | Silber | Ductile | 1.003292 | 0 | 0.03570488 | 0.109748 | 0.285197 | 0.01455375 | 0.02466848 | 0.1807157 | 0 | 0.01655695 | 0.03938211 | 2.553781 | 0.02351641 | 0 | 0.007815292 | 1.392655 | 0 | 0 | 0 | 0 | 0.005638108 | 0.003691338 | 0 | 0.001100348 | 0 | 0 | 0 | 0 | 0 | 0 | 0 | 0 | 0.006051914 | 0 | 0 | 0 | 0 | 0 | 0 | 0 | 0 | 0 | 0 | 0 | 0
3851 | Iron Particle | Metall | Silber | Ductile | 0.5755102 | 0 | 0 | 0.007377974 | 0.1573074 | 0.1093765 | 0.04541522 | 0.02336594 | 0 | 0.003489138 | 0.03625506 | 4.283688 | 0.01841437 | 0.003804194 | 0.007834101 | 0 | 0 | 0 | 0 | 0 | 0 | 0 | 0 | 0.00104392 | 0 | 0 | 0 | 0 | 0 | 0 | 0 | 0 | 0 | 0 | 0 | 0.004956268 | 0 | 0 | 0 | 0 | 0 | 0 | 0 | 0 | 0
3852 | Iron Particle | Metall | Silber | Cast | 3.592904 | 0 | 0 | 0.03022195 | 0.1507947 | 0.04886674 | 0.03448697 | 0.01255055 | 0 | 0 | 0 | 4.412546 | 0 | 0.005196088 | 0.006432804 | 0 | 0 | 0 | 0 | 0 | 0 | 0 | 0 | 0.0009968965 | 0 | 0 | 0 | 0 | 0 | 0 | 0 | 0 | 0 | 0 | 0 | 0 | 0 | 0 | 0 | 0 | 0 | 0 | 0 | 0 | 0
3853 | Iron Particle | Metall | Silber | Cast | 1.275289 | 0 | 0 | 0 | 0.2606226 | 0.08605285 | 0 | 0.07150381 | 0.01497226 | 0.005186683 | 0.02118875 | 4.087915 | 0.02147559 | 0.002844917 | 0.03808427 | 0 | 0 | 0 | 0 | 0 | 0 | 0.001274335 | 0 | 0.002097244 | 0 | 0 | 0 | 0 | 0 | 0 | 0 | 0 | 0 | 0 | 0 | 0.08225806 | 0 | 0 | 0 | 0 | 0 | 0 | 0 | 0 | 0
3854 | Iron Particle | Metall | Silber | Cast | 2.322153 | 0 | 0 | 0.01192514 | 0.2763002 | 0.009418791 | 0.0321358 | 0.008910938 | 0.002506348 | 0.2185648 | 0.0391564 | 4.005558 | 0 | 0.01540487 | 0.008191479 | 0 | 0 | 0 | 0 | 0 | 0 | 0 | 0.0004937459 | 0.03368758 | 0 | 0 | 0 | 0 | 0 | 0 | 0 | 0 | 0 | 0 | 0 | 0.03417662 | 0 | 0 | 0 | 0 | 0 | 0.005661619 | 0 | 0 | 0
3855 | Iron Particle | Metall | Silber | Ductile | 0.8342519 | 0 | 0 | 0.002586288 | 0.1172717 | 0.002426408 | 0.017267 | 0.002755572 | 0 | 0.05117559 | 0.02928618 | 4.458737 | 0 | 0.002962475 | 0.009522242 | 0 | 0 | 0 | 0 | 0 | 0 | 0 | 0 | 0.0009122543 | 0 | 0 | 0 | 0 | 0 | 0 | 0 | 0 | 0 | 0 | 0 | 0.003230509 | 0 | 0 | 0 | 0 | 0 | 0.001913853 | 0 | 0 | 0
3856 | Iron Particle | Metall | Silber | Ductile | 1.792693 | 0 | 0 | 0.06824979 | 0.1720446 | 0.004852817 | 0 | 0.005229004 | 0 | 0.004269726 | 0.05638578 | 4.080175 | 0.0122449 | 0.004565974 | 0.02315433 | 0 | 0.0002492241 | 0 | 0 | 0 | 0 | 0.002915452 | 0 | 0.002130161 | 0 | 0 | 0 | 0 | 0 | 0 | 0.001500047 | 0 | 0 | 0 | 0 | 0.2643751 | 0 | 0 | 0 | 0 | 0 | 0 | 0 | 0 | 0
3857 | Iron Particle | Metall | Silber | Cast | 0.7600301 | 0 | 0 | 0.02756983 | 0.4931252 | 0.1122966 | 0.07117464 | 0.02212452 | 0 | 0.003000094 | 0.02217154 | 3.925647 | 0 | 0.005962569 | 0.01160538 | 0 | 0 | 0 | 0 | 0 | 0 | 0 | 0 | 0.001222609 | 0 | 0 | 0 | 0 | 0 | 0 | 0 | 0 | 0 | 0 | 0 | 0.003399793 | 0 | 0 | 0 | 0 | 0 | 0.002783786 | 0 | 0 | 0
3858 | Iron Particle | Metall | Silber | Ductile | 1.349516 | 0 | 0 | 0.007185178 | 0.2337769 | 0.01176056 | 0.07058215 | 0.009724443 | 0 | 0.02034703 | 0.01168062 | 4.327457 | 0 | 0.001438917 | 0.004471927 | 0 | 0 | 0 | 0 | 0 | 0 | 0 | 0 | 0.001391893 | 0 | 0 | 0 | 0 | 0 | 0 | 0.002271231 | 0 | 0 | 0 | 0 | 0 | 0 | 0 | 0 | 0 | 0 | 0 | 0 | 0 | 0
3859 | Iron Particle | Metall | Silber | Cast | 2.025228 | 0 | 0 | 0.004029907 | 0.3279789 | 0.01756325 | 0.06627951 | 0.02476723 | 0 | 0.01878586 | 0.03003856 | 4.176629 | 0 | 0.01898806 | 0.0100489 | 0 | 0 | 0 | 0 | 0 | 0 | 0 | 0 | 0.001716355 | 0 | 0 | 0 | 0 | 0 | 0 | 0 | 0 | 0 | 0 | 0 | 0.00132606 | 0 | 0 | 0 | 0 | 0 | 0.003940562 | 0 | 0 | 0
3860 | Iron Particle | Metall | Silber | Cast | 2.734567 | 0 | 0 | 0.0154707 | 0.3666933 | 0.009470516 | 0.07401956 | 0.01272454 | 0.001142669 | 0.2129032 | 0.0383617 | 3.899445 | 0 | 0.01737986 | 0.007914041 | 0 | 0 | 0 | 0 | 0 | 0 | 0 | 0.0004937459 | 0.03867206 | 0 | 0 | 0 | 0 | 0 | 0 | 0 | 0 | 0 | 0 | 0 | 0.004232108 | 0 | 0 | 0 | 0 | 0 | 0.003174081 | 0 | 0 | 0
3861 | Iron Particle | Metall | Silber | Cast | 1.622802 | 0 | 0 | 0.00415687 | 0.2026803 | 0.005539359 | 0.04589015 | 0.006418697 | 0 | 0 | 0.004114549 | 4.404345 | 0.0204787 | 0.002243017 | 0.001946769 | 0 | 0 | 0 | 0 | 0 | 0 | 0 | 0 | 0.0007617794 | 0 | 0 | 0 | 0 | 0 | 0 | 0 | 0 | 0 | 0 | 0 | 0.0008652309 | 0 | 0 | 0 | 0 | 0 | 0.002708549 | 0 | 0 | 0
3862 | Iron Particle | Metall | Silber | Ductile | 1.482197 | 0 | 0 | 0.01343929 | 0.3877598 | 0.02013073 | 0.07998213 | 0.02345998 | 0 | 0.001843318 | 0.004232108 | 4.149346 | 0 | 0.008567667 | 0.006903038 | 0 | 0 | 0 | 0 | 0 | 0 | 0 | 0 | 0.001561177 | 0 | 0 | 0 | 0 | 0 | 0 | 0 | 0 | 0 | 0 | 0 | 0.00214897 | 0 | 0 | 0 | 0 | 0 | 0.002722656 | 0 | 0 | 0
3863 | Iron Particle | Metall | Silber | Cast | 1.393689 | 0 | 0 | 0.005910844 | 0.2357284 | 0.001368381 | 0.01889871 | 0.005064422 | 0.003028308 | 0.2450766 | 0.03934449 | 4.083231 | 0 | 0.01751152 | 0.00749083 | 0 | 0 | 0 | 0 | 0 | 0 | 0 | 0 | 0.03177843 | 0 | 0 | 0 | 0 | 0 | 0 | 0.002525158 | 0 | 0 | 0 | 0 | 0.005134957 | 0 | 0 | 0 | 0 | 0 | 0 | 0 | 0 | 0
3864 | Iron Particle | Metall | Silber | Ductile | 1.349605 | 0 | 0 | 0.001909151 | 0.07032822 | 0.002835512 | 0.009164864 | 0.003122355 | 0 | 0.004932757 | 0.03304806 | 4.530372 | 0.01449262 | 0.009066115 | 0.01752093 | 0 | 0 | 0 | 0 | 0 | 0 | 0 | 0 | 0.001796295 | 0 | 0 | 0 | 0 | 0 | 0 | 0 | 0 | 0 | 0 | 0 | 0.003757171 | 0 | 0 | 0 | 0 | 0 | 0 | 0 | 0 | 0
3865 | Iron Particle | Metall | Silber | Ductile | 1.672087 | 0 | 0 | 0.003380984 | 0.1073592 | 0.01996144 | 0.01831092 | 0.005572275 | 0 | 0.07680335 | 0.03145867 | 4.418476 | 0 | 0.005351265 | 0.005384181 | 0 | 0 | 0 | 0 | 0 | 0 | 0 | 0 | 0.0100348 | 0 | 0 | 0 | 0 | 0 | 0 | 0 | 0 | 0 | 0 | 0 | 0 | 0 | 0 | 0 | 0 | 0 | 0 | 0 | 0 | 0
3866 | Iron Particle | Metall | Silber | Cast | 1.472454 | 0 | 0 | 0.00736857 | 0.1933227 | 0.005647512 | 0.04262673 | 0.006597385 | 0.0026098 | 0.05144832 | 0.02782376 | 4.289363 | 0 | 0.04764413 | 0.003841813 | 0 | 0 | 0 | 0 | 0 | 0 | 0 | 0.0008135051 | 0.02277344 | 0 | 0 | 0 | 0 | 0 | 0 | 0 | 0 | 0 | 0 | 0 | 0 | 0 | 0 | 0 | 0 | 0 | 0 | 0 | 0 | 0
3867 | Iron Particle | Metall | Silber | Ductile | 0.6623295 | 0 | 0 | 0.004810496 | 0.2507712 | 0.01046271 | 0.07022477 | 0.01165711 | 0 | 0.001321358 | 0.02605568 | 4.311319 | 0 | 0.00385592 | 0.009451707 | 0 | 0 | 0 | 0 | 0 | 0 | 0 | 0 | 0.001246121 | 0 | 0 | 0 | 0 | 0 | 0 | 0 | 0 | 0 | 0 | 0 | 0.000907552 | 0 | 0 | 0 | 0 | 0 | 0 | 0 | 0 | 0
3868 | Iron Particle | Metall | Silber | Cast | 1.291997 | 0 | 0 | 0.02019186 | 0.3793943 | 0.01106931 | 0.03989937 | 0.01330292 | 0.001279037 | 0.2107449 | 0.04169096 | 3.915334 | 0 | 0.0164676 | 0.008628797 | 0 | 0 | 0 | 0 | 0 | 0 | 0 | 0.0005266623 | 0.03600583 | 0 | 0 | 0 | 0 | 0 | 0 | 0 | 0 | 0 | 0 | 0 | 0.004387285 | 0 | 0 | 0 | 0 | 0 | 0.003174081 | 0 | 0 | 0
3869 | Iron Particle | Metall | Silber | Cast | 1.750146 | 0 | 0 | 0.00118499 | 0.1717907 | 0.002384087 | 0.01905389 | 0.004683532 | 0 | 0.001504749 | 0.02502586 | 4.462419 | 0 | 0.002224208 | 0.007904637 | 0 | 0 | 0 | 0 | 0 | 0 | 0 | 0 | 0.001528261 | 0 | 0 | 0 | 0 | 0 | 0 | 0 | 0 | 0 | 0 | 0 | 0 | 0 | 0 | 0 | 0 | 0 | 0.002252422 | 0 | 0 | 0
3870 | Iron Particle | Metall | Silber | Cast | 1.568504 | 0 | 0 | 0.001551773 | 0.1372284 | 0 | 0.0208878 | 0.004471927 | 0 | 0.009207185 | 0.04214709 | 4.471226 | 0 | 0 | 0.01130913 | 0 | 0 | 0 | 0 | 0 | 0 | 0 | 0 | 0.001476535 | 0 | 0 | 0 | 0 | 0 | 0 | 0 | 0 | 0 | 0 | 0 | 0 | 0 | 0 | 0 | 0 | 0 | 0.002562776 | 0 | 0 | 0
3871 | Iron Particle | Metall | Silber | Cast | 1.867671 | 0 | 0 | 0.00736857 | 0.2702577 | 0.007312141 | 0.0439857 | 0.01001129 | 0 | 0.008483025 | 0.03718142 | 4.304265 | 0 | 0.00252986 | 0.007189881 | 0 | 0 | 0 | 0 | 0 | 0 | 0 | 0 | 0.001998495 | 0 | 0 | 0 | 0 | 0 | 0 | 0 | 0 | 0 | 0 | 0 | 0 | 0 | 0 | 0 | 0 | 0 | 0.001504749 | 0 | 0 | 0
3872 | Iron Particle | Metall | Silber | Ductile | 0.687868 | 0 | 0 | 0.09612527 | 0.1978087 | 0 | 0.01458196 | 0.002849619 | 0 | 0.2683579 | 0 | 0.3403414 | 0.002920154 | 3.732136 | 0.03280824 | 0 | 0 | 0 | 0 | 0 | 0 | 0.0002774382 | 0.0005689834 | 0 | 0 | 0 | 0 | 0 | 0 | 0 | 0 | 0 | 0 | 0 | 0 | 0.0048199 | 0 | 0 | 0 | 0 | 0 | 0.008450108 | 0 | 0 | 0
3873 | Iron Particle | Metall | Silber | Cast | 1.387736 | 0 | 0 | 0.01183109 | 0.3373789 | 0.04383053 | 0.05627763 | 0.01367911 | 0 | 0 | 0.003578482 | 4.224132 | 0 | 0.004062823 | 0.004904542 | 0 | 0 | 0 | 0 | 0 | 0 | 0 | 0 | 0.001373084 | 0 | 0 | 0 | 0 | 0 | 0 | 0 | 0 | 0 | 0 | 0 | 0.001039218 | 0 | 0 | 0 | 0 | 0 | 0 | 0 | 0 | 0
3874 | Iron Particle | Metall | Silber | Cast | 1.279752 | 0 | 0 | 0.01035926 | 0.3082338 | 0.01643939 | 0.06651933 | 0.008003386 | 0 | 0.00148594 | 0.001824509 | 4.278844 | 0 | 0.001368381 | 0.003404495 | 0 | 0 | 0 | 0 | 0 | 0 | 0 | 0 | 0.00112386 | 0 | 0 | 0 | 0 | 0 | 0 | 0 | 0 | 0 | 0 | 0 | 0.001410703 | 0 | 0 | 0 | 0 | 0 | 0.003075332 | 0 | 0 | 0
3875 | Iron Particle | Metall | Silber | Cast | 1.803118 | 0 | 0 | 0.0006018997 | 0.161991 | 0.007918744 | 0.02645067 | 0.004514248 | 0 | 0.00855356 | 0.03818302 | 4.442542 | 0 | 0 | 0.006714944 | 0 | 0 | 0 | 0 | 0 | 0 | 0 | 0 | 0.001504749 | 0 | 0 | 0 | 0 | 0 | 0 | 0 | 0 | 0 | 0 | 0 | 0 | 0 | 0 | 0 | 0 | 0 | 0.002981285 | 0 | 0 | 0
3876 | Iron Particle | Metall | Silber | Cast | 1.193125 | 0 | 0 | 0.2264272 | 0.08276592 | 0.006479827 | 0 | 0.002351171 | 0.001062729 | 0.00600489 | 0.03410138 | 3.916853 | 0.01408822 | 0.001119157 | 0.01850842 | 0 | 0 | 0 | 0 | 0 | 0 | 0.001725759 | 0 | 0.002605097 | 0 | 0 | 0 | 0 | 0 | 0 | 0 | 0 | 0 | 0 | 0 | 0.3882488 | 0 | 0 | 0 | 0 | 0 | 0 | 0 | 0 | 0
3877 | Iron Particle | Metall | Silber | Cast | 0.8962193 | 0 | 0 | 0.01970751 | 0 | 0 | 0 | 0.00252986 | 0 | 0.007152262 | 0.05135427 | 3.805187 | 0.01042979 | 0.003611398 | 0.01248472 | 0 | 0.0002774382 | 0 | 0 | 0 | 0 | 0.002501646 | 0 | 0.003686636 | 0 | 0 | 0 | 0 | 0 | 0 | 0 | 0 | 0 | 0 | 0 | 0.7834242 | 0 | 0 | 0 | 0 | 0 | 0 | 0 | 0 | 0
3878 | Iron Particle | Metall | Silber | Cast | 1.18871 | 0 | 0 | 0.002562776 | 0.276272 | 0.00875576 | 0.02998213 | 0.005149064 | 0 | 0.001457726 | 0.005007994 | 4.347442 | 0 | 0 | 0.02242547 | 0 | 0 | 0 | 0 | 0 | 0 | 0 | 0 | 0.0008370168 | 0 | 0 | 0 | 0 | 0 | 0 | 0 | 0 | 0 | 0 | 0 | 0 | 0 | 0 | 0 | 0 | 0 | 0.002205398 | 0 | 0 | 0
3879 | Iron Particle | Metall | Silber | Cast | 2.207237 | 0 | 0 | 0.02280166 | 0.4453729 | 0.01339697 | 0.06310543 | 0.01690022 | 0 | 0.003084736 | 0.01071664 | 4.101843 | 0 | 0.004279131 | 0.01459607 | 0 | 0 | 0 | 0 | 0 | 0 | 0 | 0 | 0.001768081 | 0 | 0 | 0 | 0 | 0 | 0 | 0 | 0 | 0 | 0 | 0 | 0.001998495 | 0 | 0 | 0 | 0 | 0 | 0.002219505 | 0 | 0 | 0
3880 | Iron Particle | Metall | Silber | Cast | 0.8021772 | 0 | 0 | 0.01642998 | 0.6297658 | 0.0208784 | 0.09872567 | 0.01876705 | 0 | 0.006639707 | 0.08628797 | 3.803376 | 0 | 0.007660115 | 0.01002539 | 0 | 0 | 0 | 0 | 0 | 0 | 0 | 0 | 0.001100348 | 0 | 0 | 0 | 0 | 0 | 0 | 0 | 0 | 0 | 0 | 0 | 0 | 0 | 0 | 0 | 0 | 0 | 0.002431111 | 0 | 0 | 0
3881 | Iron Particle | Metall | Silber | Cast | 0.7524922 | 0 | 0 | 0.006926549 | 0.4008746 | 0.005327753 | 0.04013449 | 0.01295025 | 0 | 0.008666416 | 0.03688987 | 4.168979 | 0 | 0.002567479 | 0.01684849 | 0 | 0 | 0 | 0 | 0 | 0 | 0 | 0 | 0.00192796 | 0 | 0 | 0 | 0 | 0 | 0 | 0 | 0 | 0 | 0 | 0 | 0 | 0 | 0 | 0 | 0 | 0 | 0 | 0 | 0 | 0
3882 | Iron Particle | Metall | Silber | Cast | 0.5943995 | 0 | 0 | 0.01352393 | 0.2757218 | 0.007133452 | 0.04546224 | 0.01011944 | 0.0007476723 | 0.2137355 | 0.03871908 | 4.031186 | 0 | 0.01576225 | 0.01033575 | 0 | 0 | 0 | 0 | 0 | 0 | 0 | 0 | 0.03323615 | 0 | 0 | 0 | 0 | 0 | 0 | 0 | 0 | 0 | 0 | 0 | 0.004185084 | 0 | 0 | 0 | 0 | 0 | 0.002219505 | 0 | 0 | 0
3883 | Iron Particle | Metall | Silber | Ductile | 1.267512 | 0 | 0 | 0 | 0.3452647 | 0.01057557 | 0.02455093 | 0.03356532 | 0 | 0.002266529 | 0.01607731 | 4.227433 | 0 | 0.009635098 | 0.02929559 | 0 | 0 | 0 | 0 | 0 | 0 | 0 | 0 | 0.002003198 | 0 | 0 | 0 | 0 | 0 | 0 | 0 | 0 | 0 | 0 | 0 | 0 | 0 | 0 | 0 | 0 | 0 | 0.001415405 | 0 | 0 | 0
3884 | Iron Particle | Metall | Silber | Cast | 0.9494216 | 0 | 0 | 0.03278943 | 0.1854227 | 0.003827706 | 0.01803818 | 0.002628609 | 0 | 0.01327471 | 0.03870027 | 4.377551 | 0.005106743 | 0.001142669 | 0.01695194 | 0 | 0 | 0 | 0 | 0 | 0 | 0 | 0 | 0.0007946958 | 0 | 0 | 0 | 0 | 0 | 0 | 0 | 0 | 0 | 0 | 0 | 0.001631713 | 0 | 0 | 0 | 0 | 0 | 0.004476629 | 0 | 0 | 0
3885 | Iron Particle | Metall | Silber | Cast | 2.039349 | 0 | 0 | 0.001406 | 0.1896313 | 0.008196182 | 0.02043167 | 0.002741465 | 0 | 0.003757171 | 0.03420013 | 4.400287 | 0.02825637 | 0.001909151 | 0.00660679 | 0 | 0 | 0 | 0 | 0 | 0 | 0 | 0 | 0.00132606 | 0 | 0 | 0 | 0 | 0 | 0 | 0.001984388 | 0 | 0 | 0 | 0 | 0 | 0 | 0 | 0 | 0 | 0 | 0.001608201 | 0 | 0 | 0
3886 | Iron Particle | Metall | Silber | Cast | 1.149525 | 0 | 0 | 0.07809649 | 0.4996426 | 0.1165852 | 0 | 0.3020502 | 0.0174786 | 0.01674974 | 0.02744757 | 3.498909 | 0.02076084 | 0.003611398 | 0.007406188 | 0 | 0.0006018997 | 0 | 0 | 0 | 0 | 0.003183485 | 0.0007758864 | 0.002732061 | 0 | 0 | 0 | 0 | 0 | 0 | 0 | 0 | 0 | 0 | 0 | 0.1063011 | 0 | 0 | 0 | 0 | 0 | 0 | 0 | 0 | 0
3887 | Iron Particle | Metall | Silber | Ductile | 0.5973009 | 0 | 0 | 0.01759616 | 0 | 0 | 0 | 0.004561272 | 0.001236716 | 0.005257218 | 0.01294555 | 4.218762 | 0.02144738 | 0.002572181 | 0.01380137 | 0 | 0 | 0 | 0 | 0 | 0 | 0.001650522 | 0 | 0.00291075 | 0 | 0 | 0 | 0 | 0 | 0 | 0 | 0 | 0 | 0 | 0 | 0.399605 | 0 | 0 | 0 | 0 | 0 | 0 | 0 | 0 | 0
3888 | Iron Particle | Metall | Silber | Cast | 1.42314 | 0 | 0 | 0.002802596 | 0.2126634 | 0.005605191 | 0.02446158 | 0.009329446 | 0 | 0.008760463 | 0.0365466 | 4.385192 | 0 | 0.002953071 | 0.0100489 | 0 | 0 | 0 | 0 | 0 | 0 | 0 | 0 | 0.002111351 | 0 | 0 | 0 | 0 | 0 | 0 | 0 | 0 | 0 | 0 | 0 | 0 | 0 | 0 | 0 | 0 | 0 | 0.001612903 | 0 | 0 | 0
3889 | Iron Particle | Metall | Silber | Cast | 1.641268 | 0 | 0 | 0.00698768 | 0.1943431 | 0.004185084 | 0.02408069 | 0.005219599 | 0 | 0.0005595787 | 0.011643 | 4.422463 | 0 | 0.002656823 | 0.02714192 | 0 | 0 | 0 | 0 | 0 | 0 | 0 | 0 | 0.001250823 | 0 | 0 | 0 | 0 | 0 | 0 | 0 | 0 | 0 | 0 | 0 | 0 | 0 | 0 | 0 | 0 | 0 | 0.00156588 | 0 | 0 | 0
3890 | Iron Particle | Metall | Silber | Cast | 0.9845951 | 0 | 0 | 0.03753879 | 0.5351077 | 0.01718236 | 0.1075002 | 0.03257782 | 0 | 0.005384181 | 0.02638014 | 3.893238 | 0 | 0.01016646 | 0.01891752 | 0 | 0 | 0 | 0 | 0 | 0 | 0 | 0 | 0.002901345 | 0 | 0 | 0 | 0 | 0 | 0 | 0 | 0 | 0 | 0 | 0 | 0.004119251 | 0 | 0 | 0 | 0 | 0 | 0.01107872 | 0 | 0 | 0
3891 | Iron Particle | Metall | Silber | Cast | 0.6762014 | 0 | 0 | 0.006804289 | 0.1651415 | 0.007660115 | 0.03538042 | 0.01694254 | 0 | 0.001321358 | 0 | 4.463482 | 0 | 0 | 0.002275933 | 0 | 0 | 0 | 0 | 0 | 0 | 0 | 0 | 0.000949873 | 0 | 0 | 0 | 0 | 0 | 0 | 0 | 0 | 0 | 0 | 0 | 0 | 0 | 0 | 0 | 0 | 0 | 0.002134863 | 0 | 0 | 0
3892 | Iron Particle | Metall | Silber | Cast | 0.7143515 | 0 | 0 | 0.007222797 | 0.2944183 | 0.01690492 | 0.05947522 | 0.007377974 | 0 | 0.01611963 | 0.0242923 | 4.241479 | 0.007942255 | 0.004312047 | 0.01261638 | 0 | 0 | 0 | 0 | 0 | 0 | 0 | 0 | 0.001307251 | 0 | 0 | 0 | 0 | 0 | 0 | 0.002351171 | 0 | 0 | 0 | 0 | 0.002045519 | 0 | 0 | 0 | 0 | 0 | 0.004481332 | 0 | 0 | 0
3893 | Iron Particle | Metall | Silber | Cast | 1.259155 | 0 | 0 | 0.003677231 | 0.2323944 | 0.004565974 | 0.02946017 | 0.004406094 | 0 | 0.0005595787 | 0.007330951 | 4.406701 | 0 | 0.003592589 | 0.005685131 | 0 | 0 | 0 | 0 | 0 | 0 | 0 | 0 | 0.0009310637 | 0 | 0 | 0 | 0 | 0 | 0 | 0 | 0 | 0 | 0 | 0 | 0.000907552 | 0 | 0 | 0 | 0 | 0 | 0.001885639 | 0 | 0 | 0
3894 | Iron Particle | Metall | Silber | Cast | 1.380208 | 0 | 0 | 0.02095363 | 0.5756043 | 0.02535032 | 0.0636462 | 0.02692091 | 0 | 0.001504749 | 0.02802596 | 3.935898 | 0 | 0.005548763 | 0.01065551 | 0 | 0 | 0 | 0 | 0 | 0 | 0 | 0 | 0.001382488 | 0 | 0 | 0 | 0 | 0 | 0 | 0 | 0 | 0 | 0 | 0 | 0.002543967 | 0 | 0 | 0 | 0 | 0 | 0.004058121 | 0 | 0 | 0
3895 | Iron Particle | Metall | Silber | Cast | 1.460839 | 0 | 0 | 0.0009733847 | 0.2425797 | 0.004062823 | 0.02547729 | 0.00178689 | 0 | 0 | 0.01169472 | 4.369209 | 0.02227499 | 0.001490642 | 0.01745509 | 0 | 0 | 0 | 0 | 0 | 0 | 0 | 0.0004044014 | 0.001283739 | 0 | 0 | 0 | 0 | 0 | 0 | 0 | 0 | 0 | 0 | 0 | 0 | 0 | 0 | 0 | 0 | 0 | 0.003616101 | 0 | 0 | 0
3896 | Iron Particle | Metall | Silber | Cast | 1.253597 | 0 | 0 | 0.02219035 | 0.471358 | 0.01457256 | 0.04784633 | 0.02018245 | 0 | 0.14139 | 0.03724255 | 3.865725 | 0 | 0.02254773 | 0.009583373 | 0 | 0 | 0 | 0 | 0 | 0 | 0 | 0.0005219599 | 0.03402144 | 0 | 0 | 0 | 0 | 0 | 0 | 0.002581586 | 0 | 0 | 0 | 0 | 0.008609988 | 0 | 0 | 0 | 0 | 0 | 0.003728957 | 0 | 0 | 0
3897 | Iron Particle | Metall | Silber | Ductile | 0.8214944 | 0 | 0 | 0.003832409 | 0.1843318 | 0.003282235 | 0.04956268 | 0.007890529 | 0 | 0.001241418 | 0.01529672 | 4.415541 | 0 | 0.004834007 | 0.003823004 | 0 | 0 | 0 | 0 | 0 | 0 | 0 | 0 | 0.001438917 | 0 | 0 | 0 | 0 | 0 | 0 | 0 | 0 | 0 | 0 | 0 | 0.007227499 | 0 | 0 | 0 | 0 | 0 | 0.00379479 | 0 | 0 | 0
3898 | Iron Particle | Metall | Silber | Cast | 0.666919 | 0 | 0 | 0.0007382677 | 0.178247 | 0.05350324 | 0.02829869 | 0.004923352 | 0.001579987 | 0.004500141 | 0.01895984 | 4.393807 | 0.008421894 | 0.001730462 | 0.004744663 | 0 | 0 | 0 | 0 | 0 | 0 | 0 | 0 | 0.001142669 | 0 | 0 | 0 | 0 | 0 | 0 | 0 | 0 | 0 | 0 | 0 | 0 | 0 | 0 | 0 | 0 | 0 | 0.001749271 | 0 | 0 | 0
3899 | Iron Particle | Metall | Silber | Cast | 1.42527 | 0 | 0 | 0.01156776 | 0.4050503 | 0.009273018 | 0.03957491 | 0.005788583 | 0.00371485 | 0.2491489 | 0.03718142 | 3.879592 | 0 | 0.01531553 | 0.0066256 | 0 | 0 | 0 | 0 | 0 | 0 | 0 | 0.0004796389 | 0.03455281 | 0 | 0 | 0 | 0 | 0 | 0 | 0 | 0 | 0 | 0 | 0 | 0.004232108 | 0 | 0 | 0 | 0 | 0 | 0 | 0 | 0 | 0
3900 | Iron Particle | Metall | Silber | Cast | 1.274203 | 0 | 0 | 0.01165711 | 0.2829728 | 0.007476723 | 0.03076272 | 0.01009593 | 0.001011003 | 0.1997978 | 0.0405624 | 4.050992 | 0 | 0.02243487 | 0.007594282 | 0 | 0 | 0 | 0 | 0 | 0 | 0 | 0 | 0.03114361 | 0 | 0 | 0 | 0 | 0 | 0 | 0 | 0 | 0 | 0 | 0 | 0.003790087 | 0 | 0 | 0 | 0 | 0 | 0.001805699 | 0 | 0 | 0
3901 | Iron Particle | Metall | Silber | Ductile | 0.8190492 | 0 | 0 | 0.08143515 | 0.1818819 | 0.00616477 | 0.03789147 | 0.002252422 | 0.001401298 | 0.9138296 | 0.02718424 | 3.410068 | 0.01869181 | 0.0120427 | 0.003959372 | 0 | 0 | 0 | 0 | 0 | 0 | 0.0007335653 | 0.0007006489 | 0.00074297 | 0 | 0 | 0 | 0 | 0 | 0 | 0 | 0 | 0 | 0 | 0 | 0.002163077 | 0 | 0 | 0 | 0 | 0 | 0.001194395 | 0 | 0 | 0
3902 | Iron Particle | Metall | Silber | Cast | 1.071457 | 0 | 0 | 0.009893727 | 0.4896172 | 0.01627951 | 0.1143186 | 0.05273206 | 0 | 0.001739866 | 0.02812471 | 3.970592 | 0 | 0.003940562 | 0.006277626 | 0 | 0 | 0 | 0 | 0 | 0 | 0 | 0 | 0.00118499 | 0 | 0 | 0 | 0 | 0 | 0 | 0 | 0 | 0 | 0 | 0 | 0.002299445 | 0 | 0 | 0 | 0 | 0 | 0.005083231 | 0 | 0 | 0
3903 | Iron Particle | Metall | Silber | Ductile | 0.5580551 | 0 | 0 | 0.00674786 | 0.2807439 | 0.008845105 | 0.04468165 | 0.004655318 | 0.0004655318 | 0.003286937 | 0.02487069 | 4.308996 | 0 | 0.003155271 | 0.01041569 | 0 | 0 | 0 | 0 | 0 | 0 | 0 | 0 | 0.001246121 | 0 | 0 | 0 | 0 | 0 | 0 | 0 | 0 | 0 | 0 | 0 | 0 | 0 | 0 | 0 | 0 | 0 | 0.003973479 | 0 | 0 | 0
3904 | Iron Particle | Metall | Silber | Cast | 1.671744 | 0 | 0 | 0.08920813 | 1.974918 | 0.05476817 | 0.04706574 | 0.2420813 | 0 | 0.0825214 | 0.04332267 | 2.114309 | 0.007782376 | 0.02230321 | 0.005986081 | 0 | 0 | 0 | 0 | 0 | 0 | 0 | 0 | 0.006700837 | 0 | 0 | 0 | 0 | 0 | 0 | 0.004542462 | 0 | 0 | 0 | 0 | 0 | 0 | 0 | 0 | 0 | 0 | 0.0068278 | 0 | 0 | 0
3905 | Iron Particle | Metall | Silber | Cast | 0.8376893 | 0 | 0 | 0.04299821 | 1.337017 | 0.04107025 | 0.05533716 | 0.1267328 | 0 | 0.03688987 | 0.02411831 | 3.007124 | 0.004716449 | 0.01311953 | 0.006451613 | 0 | 0 | 0 | 0 | 0 | 0 | 0 | 0 | 0.003037713 | 0 | 0 | 0 | 0 | 0 | 0 | 0 | 0 | 0 | 0 | 0 | 0 | 0 | 0 | 0 | 0 | 0 | 0.003728957 | 0 | 0 | 0
3906 | Iron Particle | Metall | Silber | Cast | 0.6219364 | 0 | 0 | 0.006559767 | 0.24613 | 0.007330951 | 0.0546271 | 0.009663312 | 0 | 0.004951566 | 0.01996144 | 4.322139 | 0 | 0.002877833 | 0.006263519 | 0 | 0 | 0 | 0 | 0 | 0 | 0 | 0 | 0.001067432 | 0 | 0 | 0 | 0 | 0 | 0 | 0.001410703 | 0 | 0 | 0 | 0 | 0.01680617 | 0 | 0 | 0 | 0 | 0 | 0.002304147 | 0 | 0 | 0
3907 | Iron Particle | Metall | Silber | Cast | 0.791691 | 0 | 0 | 0.1572886 | 0.9977288 | 0.04990595 | 0 | 0.02082667 | 0.00297188 | 0.005417098 | 0.01912913 | 3.392147 | 0.02113703 | 0.003644315 | 0.008097433 | 0 | 0.0002962475 | 0 | 0 | 0 | 0 | 0.002685037 | 0 | 0.002186589 | 0 | 0 | 0 | 0 | 0 | 0 | 0 | 0 | 0 | 0 | 0 | 0.01149723 | 0 | 0 | 0 | 0 | 0 | 0.007382677 | 0 | 0 | 0
3908 | Iron Particle | Metall | Silber | Cast | 0.9068983 | 0 | 0 | 0.03963134 | 0.6624471 | 0.02472491 | 0.09346374 | 0.02106179 | 0 | 0.003301044 | 0.03166087 | 3.813378 | 0 | 0.0026098 | 0.004175679 | 0 | 0 | 0 | 0 | 0 | 0 | 0 | 0 | 0.001081539 | 0 | 0 | 0 | 0 | 0 | 0 | 0 | 0 | 0 | 0 | 0 | 0.001570582 | 0 | 0 | 0 | 0 | 0 | 0.002990689 | 0 | 0 | 0
3909 | Iron Particle | Metall | Silber | Cast | 1.607717 | 0 | 0 | 0 | 0.05483401 | 0.001758676 | 0 | 0.001678736 | 0 | 0.008257312 | 0.01194865 | 4.180217 | 0.02399605 | 0.0007617794 | 0.03699332 | 0 | 0.0001128562 | 0 | 0 | 0 | 0 | 0.001556475 | 0 | 0.001763378 | 0 | 0 | 0 | 0 | 0 | 0 | 0 | 0 | 0 | 0 | 0 | 0.3760463 | 0 | 0 | 0 | 0 | 0 | 0 | 0 | 0 | 0
3910 | Iron Particle | Metall | Silber | Cast | 1.172007 | 0 | 0 | 0.002685037 | 0.1710759 | 0.004105144 | 0.03113891 | 0.005534656 | 0 | 0 | 0.003870027 | 4.474226 | 0 | 0.001735164 | 0.003028308 | 0 | 0 | 0 | 0 | 0 | 0 | 0 | 0 | 0.001128562 | 0 | 0 | 0 | 0 | 0 | 0 | 0 | 0 | 0 | 0 | 0 | 0 | 0 | 0 | 0 | 0 | 0 | 0.003559673 | 0 | 0 | 0
3911 | Iron Particle | Metall | Silber | Cast | 4.32188 | 0 | 0 | 0.0008793379 | 0.143191 | 0.002638014 | 0.02436754 | 0.002957773 | 0.0006677325 | 0.00781059 | 0.03144926 | 4.462579 | 0 | 0.00333396 | 0.01765729 | 0 | 0 | 0 | 0 | 0 | 0 | 0 | 0 | 0.001504749 | 0 | 0 | 0 | 0 | 0 | 0 | 0 | 0 | 0 | 0 | 0 | 0 | 0 | 0 | 0 | 0 | 0 | 0.003065927 | 0 | 0 | 0
3912 | Iron Particle | Metall | Silber | Cast | 1.551792 | 0 | 0 | 0 | 0.2343929 | 0.008421894 | 0.02625317 | 0.00698768 | 0 | 0.02154613 | 0.03302455 | 4.345406 | 0 | 0.01149723 | 0.007406188 | 0 | 0 | 0 | 0 | 0 | 0 | 0 | 0 | 0.002938964 | 0 | 0 | 0 | 0 | 0 | 0 | 0 | 0 | 0 | 0 | 0 | 0.001373084 | 0 | 0 | 0 | 0 | 0 | 0.002247719 | 0 | 0 | 0
3913 | Iron Particle | Metall | Silber | Sheet | 0.122985 | 0 | 0 | 0.003888837 | 0.1229051 | 0.002402897 | 0.04983072 | 0.003564375 | 0.0003808897 | 0.003042415 | 0.02532211 | 4.478651 | 0 | 0.002967178 | 0.006390482 | 0 | 0 | 0 | 0 | 0 | 0 | 0 | 0 | 0.0009968965 | 0 | 0 | 0 | 0 | 0 | 0 | 0 | 0 | 0 | 0 | 0 | 0 | 0 | 0 | 0 | 0 | 0 | 0.001744569 | 0 | 0 | 0
3914 | Iron Particle | Metall | Silber | Ductile | 0.6715414 | 0 | 0 | 0.003526756 | 0.2939011 | 0.004335559 | 0.0269021 | 0.008619392 | 0 | 0.009399981 | 0.01963228 | 4.309358 | 0 | 0.00550174 | 0.01490172 | 0 | 0 | 0 | 0 | 0 | 0 | 0 | 0 | 0.001217907 | 0 | 0 | 0 | 0 | 0 | 0 | 0 | 0 | 0 | 0 | 0 | 0 | 0 | 0 | 0 | 0 | 0 | 0.004796389 | 0 | 0 | 0
3915 | Iron Particle | Metall | Silber | Cast | 0.61714 | 0 | 0 | 0.007434402 | 0.6093483 | 0.08499483 | 0.04653437 | 0.0106414 | 0 | 0.003380984 | 0.03285056 | 3.881948 | 0 | 0.002694442 | 0.007528449 | 0 | 0 | 0 | 0 | 0 | 0 | 0 | 0 | 0.001725759 | 0 | 0 | 0 | 0 | 0 | 0 | 0 | 0 | 0 | 0 | 0 | 0.008671118 | 0 | 0 | 0 | 0 | 0 | 0.004340261 | 0 | 0 | 0
3916 | Iron Particle | Metall | Silber | Cast | 0.8779883 | 0 | 0 | 0.01710712 | 0.4340732 | 0.0554124 | 0.04854698 | 0.2032634 | 0 | 0.006413994 | 0.02192702 | 3.861869 | 0.0323239 | 0.002393492 | 0.008779272 | 0 | 0 | 0 | 0 | 0 | 0 | 0 | 0 | 0.00154707 | 0 | 0 | 0 | 0 | 0 | 0 | 0 | 0 | 0 | 0 | 0 | 0.006729051 | 0 | 0 | 0 | 0 | 0 | 0.001946769 | 0 | 0 | 0
3917 | Iron Particle | Metall | Silber | Cast | 0.9486645 | 0 | 0 | 0.001288442 | 0.1649487 | 0.004946864 | 0.02379385 | 0.004439011 | 0 | 0.008661714 | 0.04433838 | 4.426319 | 0.01053325 | 0.001514154 | 0.007707138 | 0 | 0 | 0 | 0 | 0 | 0 | 0 | 0 | 0.001631713 | 0 | 0 | 0 | 0 | 0 | 0 | 0 | 0 | 0 | 0 | 0 | 0 | 0 | 0 | 0 | 0 | 0 | 0.002219505 | 0 | 0 | 0
3918 | Iron Particle | Metall | Silber | Cast | 0.9309179 | 0 | 0 | 0.003813599 | 0.1363021 | 0.006917145 | 0.04395279 | 0.01087181 | 0 | 0.001410703 | 0.0190774 | 4.381515 | 0.02559955 | 0.003616101 | 0.06629361 | 0 | 0 | 0 | 0 | 0 | 0 | 0 | 0 | 0.0008793379 | 0 | 0 | 0 | 0 | 0 | 0 | 0 | 0 | 0 | 0 | 0 | 0 | 0 | 0 | 0 | 0 | 0 | 0.002097244 | 0 | 0 | 0
3919 | Iron Particle | Metall | Silber | Cast | 0.2277908 | 0 | 0 | 0.01374024 | 0.3032822 | 0.0146572 | 0.04012038 | 0.01656165 | 0.0006395185 | 0.2535597 | 0.03464215 | 3.959273 | 0 | 0.01820276 | 0.01068372 | 0 | 0 | 0 | 0 | 0 | 0 | 0 | 0 | 0.03189128 | 0 | 0 | 0 | 0 | 0 | 0 | 0 | 0 | 0 | 0 | 0 | 0.004359071 | 0 | 0 | 0 | 0 | 0 | 0 | 0 | 0 | 0
3920 | Iron Particle | Metall | Silber | Cast | 0.7669943 | 0 | 0 | 0.3671918 | 0.3013355 | 0.004189787 | 0.02743816 | 0.005097338 | 0 | 0.01729051 | 0.03812659 | 3.900494 | 0 | 0.002116054 | 0.02700085 | 0 | 0 | 0 | 0 | 0 | 0 | 0 | 0 | 0.00110505 | 0 | 0 | 0 | 0 | 0 | 0 | 0.001862127 | 0 | 0 | 0 | 0 | 0.005492335 | 0 | 0 | 0 | 0 | 0 | 0.002158375 | 0 | 0 | 0
3921 | Iron Particle | Metall | Silber | Cast | 0.9980485 | 0 | 0 | 0.001260228 | 0.1960782 | 0.006145961 | 0.02941315 | 0.005492335 | 0 | 0.008525346 | 0.03743534 | 4.39502 | 0.008309038 | 0.001716355 | 0.007697733 | 0 | 0 | 0 | 0 | 0 | 0 | 0 | 0 | 0.001669331 | 0 | 0 | 0 | 0 | 0 | 0 | 0 | 0 | 0 | 0 | 0 | 0.001603499 | 0 | 0 | 0 | 0 | 0 | 0.001965579 | 0 | 0 | 0
3922 | Iron Particle | Metall | Silber | Cast | 0.796304 | 0 | 0 | 0.01239067 | 0.2201825 | 0.01071664 | 0.03446817 | 0.02625788 | 0 | 0.005671024 | 0.03783504 | 4.315259 | 0.01046271 | 0.001951472 | 0.009672717 | 0 | 0 | 0 | 0 | 0 | 0 | 0 | 0 | 0.002402897 | 0 | 0 | 0 | 0 | 0 | 0 | 0 | 0 | 0 | 0 | 0 | 0.01177937 | 0 | 0 | 0 | 0 | 0 | 0.003296342 | 0 | 0 | 0
3923 | Iron Particle | Metall | Silber | Ductile | 0.4808474 | 0 | 0 | 0.09907834 | 0.5181275 | 0.09326154 | 0.01694724 | 0.01696605 | 0 | 0.008337252 | 0.05958337 | 3.859188 | 0 | 0.009315339 | 0.002948368 | 0 | 0 | 0 | 0 | 0 | 0 | 0 | 0 | 0.006691432 | 0 | 0 | 0 | 0 | 0 | 0 | 0.002054923 | 0 | 0 | 0 | 0 | 0.007693031 | 0 | 0 | 0 | 0 | 0 | 0.001899746 | 0 | 0 | 0
3924 | Iron Particle | Metall | Silber | Cast | 0.9264648 | 0 | 0 | 0.01030283 | 0.4556005 | 0.01187341 | 0.0269021 | 0.01781717 | 0 | 0.1811013 | 0.04118781 | 3.886547 | 0 | 0.01716825 | 0.009620991 | 0 | 0 | 0 | 0 | 0 | 0 | 0 | 0 | 0.03644315 | 0 | 0 | 0 | 0 | 0 | 0 | 0 | 0 | 0 | 0 | 0 | 0.004645914 | 0 | 0 | 0 | 0 | 0 | 0.002896643 | 0 | 0 | 0
3925 | Iron Particle | Metall | Silber | Ductile | 0.7789053 | 0 | 0 | 0.00528073 | 0.2398053 | 0.008205586 | 0.03759522 | 0.01753973 | 0 | 0.002901345 | 0.01080598 | 4.367192 | 0 | 0.005172576 | 0.003902944 | 0 | 0 | 0 | 0 | 0 | 0 | 0 | 0 | 0.001166181 | 0 | 0 | 0 | 0 | 0 | 0 | 0 | 0 | 0 | 0 | 0 | 0 | 0 | 0 | 0 | 0 | 0 | 0.002525158 | 0 | 0 | 0
3926 | Iron Particle | Metall | Silber | Ductile | 0.3484247 | 0 | 0 | 0.04356249 | 0.13436 | 0.004881031 | 0 | 0.006658516 | 0.000907552 | 0.003117653 | 0.03985235 | 3.927269 | 0.01390482 | 0.008887426 | 0.01421048 | 0 | 0.0002351171 | 0 | 0 | 0 | 0 | 0.002595693 | 0 | 0.00132606 | 0 | 0 | 0 | 0 | 0 | 0 | 0 | 0 | 0 | 0 | 0 | 0.4937412 | 0 | 0 | 0 | 0 | 0 | 0.0068278 | 0 | 0 | 0
3927 | Iron Particle | Metall | Silber | Ductile | 0.7155083 | 0 | 0 | 0.0080316 | 0.3584642 | 0.005873225 | 0.04810496 | 0.01864949 | 0 | 0.008779272 | 0.02864667 | 4.189881 | 0 | 0.01211793 | 0.01877175 | 0 | 0 | 0 | 0 | 0 | 0 | 0 | 0 | 0.001608201 | 0 | 0 | 0 | 0 | 0 | 0 | 0 | 0 | 0 | 0 | 0 | 0 | 0 | 0 | 0 | 0 | 0 | 0.003174081 | 0 | 0 | 0
3928 | Iron Particle | Metall | Silber | Ductile | 0.2496379 | 0 | 0 | 0.003616101 | 0.2630208 | 0.006865419 | 0.08919872 | 0.006301138 | 0 | 0.01793003 | 0.01523559 | 4.28325 | 0 | 0.007481426 | 0.005746262 | 0 | 0 | 0 | 0 | 0 | 0 | 0 | 0 | 0.0008934449 | 0 | 0 | 0 | 0 | 0 | 0 | 0 | 0 | 0 | 0 | 0 | 0 | 0 | 0 | 0 | 0 | 0 | 0.002558074 | 0 | 0 | 0
3929 | Iron Particle | Metall | Silber | Cast | 0.6127339 | 0 | 0 | 0 | 0.1926455 | 0.005026803 | 0.02780024 | 0.005116148 | 0 | 0.008943854 | 0.03846516 | 4.408116 | 0 | 0.001683438 | 0.007984576 | 0 | 0 | 0 | 0 | 0 | 0 | 0 | 0 | 0.00186683 | 0 | 0 | 0 | 0 | 0 | 0 | 0 | 0 | 0 | 0 | 0 | 0.001293144 | 0 | 0 | 0 | 0 | 0 | 0.002882536 | 0 | 0 | 0
3930 | Iron Particle | Metall | Silber | Cast | 1.134106 | 0 | 0 | 0.006174175 | 0.2040581 | 0.008779272 | 0.02987398 | 0.005699238 | 0 | 0.04528825 | 0.03564375 | 4.345843 | 0.003818302 | 0.008421894 | 0.003818302 | 0 | 0 | 0 | 0 | 0 | 0 | 0 | 0 | 0.00132606 | 0 | 0 | 0 | 0 | 0 | 0 | 0 | 0 | 0 | 0 | 0 | 0 | 0 | 0 | 0 | 0 | 0 | 0.003592589 | 0 | 0 | 0
3932 | Iron Particle | Metall | Silber | Cast | 0.7814352 | 0 | 0 | 0.001838616 | 0.1623013 | 0.004702342 | 0.02374212 | 0.004786984 | 0 | 0.007899934 | 0.04095269 | 4.43973 | 0 | 0.001979686 | 0.009912536 | 0 | 0 | 0 | 0 | 0 | 0 | 0 | 0 | 0.001114455 | 0 | 0 | 0 | 0 | 0 | 0 | 0 | 0 | 0 | 0 | 0 | 0.001034515 | 0 | 0 | 0 | 0 | 0 | 0.002101947 | 0 | 0 | 0
3933 | Iron Particle | Metall | Silber | Ductile | 0.6930923 | 0 | 0 | 0.01672623 | 0.3441268 | 0.008125647 | 0.05480579 | 0.01403649 | 0 | 0.003221104 | 0.02303677 | 4.218598 | 0 | 0.003996991 | 0.008459513 | 0 | 0 | 0 | 0 | 0 | 0 | 0 | 0 | 0.001913853 | 0 | 0 | 0 | 0 | 0 | 0 | 0 | 0 | 0 | 0 | 0 | 0.002374683 | 0 | 0 | 0 | 0 | 0 | 0.002675632 | 0 | 0 | 0
3934 | Iron Particle | Metall | Silber | Cast | 0.9664206 | 0 | 0 | 0.009183673 | 0.2770855 | 0.006216496 | 0.05758017 | 0.01415405 | 0 | 0.001885639 | 0.006183579 | 4.314051 | 0 | 0.004166275 | 0.005873225 | 0 | 0 | 0 | 0 | 0 | 0 | 0 | 0 | 0.001443619 | 0 | 0 | 0 | 0 | 0 | 0 | 0 | 0 | 0 | 0 | 0 | 0.001034515 | 0 | 0 | 0 | 0 | 0 | 0.003235211 | 0 | 0 | 0
3935 | Iron Particle | Metall | Silber | Ductile | 0.1684567 | 0 | 0 | 0.00283081 | 0.1475454 | 0.003235211 | 0.02609329 | 0.004998589 | 0 | 0.001575284 | 0.05814916 | 4.449567 | 0 | 0.001979686 | 0.002586288 | 0 | 0 | 0 | 0 | 0 | 0 | 0 | 0 | 0.001011003 | 0 | 0 | 0 | 0 | 0 | 0 | 0 | 0 | 0 | 0 | 0 | 0 | 0 | 0 | 0 | 0 | 0 | 0.002515753 | 0 | 0 | 0
3936 | Iron Particle | Metall | Silber | Cast | 0.7352252 | 0 | 0 | 0.01080598 | 0.4342848 | 0.02927678 | 0.06698486 | 0.01863068 | 0 | 0.002200696 | 0.00588263 | 4.119839 | 0 | 0.002280636 | 0.005638108 | 0 | 0 | 0 | 0 | 0 | 0 | 0 | 0 | 0.00186683 | 0 | 0 | 0 | 0 | 0 | 0 | 0 | 0 | 0 | 0 | 0 | 0.001316656 | 0 | 0 | 0 | 0 | 0 | 0.003089439 | 0 | 0 | 0
3937 | Iron Particle | Metall | Silber | Cast | 0.8517164 | 0 | 0 | 0.008257312 | 0.1670084 | 0.004373178 | 0.02773911 | 0.003724255 | 0.002924857 | 0.2070065 | 0.03758582 | 4.182883 | 0 | 0.0204881 | 0.007138155 | 0 | 0 | 0 | 0 | 0 | 0 | 0 | 0 | 0.03027838 | 0 | 0 | 0 | 0 | 0 | 0 | 0 | 0 | 0 | 0 | 0 | 0.002689739 | 0 | 0 | 0 | 0 | 0 | 0 | 0 | 0 | 0
3938 | Iron Particle | Metall | Silber | Cast | 0.9061319 | 0 | 0 | 0.02373742 | 0.4544155 | 0.006442208 | 0 | 0.02300856 | 0.000757077 | 0.006075426 | 0.02036584 | 4.140299 | 0.009475219 | 0.002581586 | 0.006127151 | 0 | 0 | 0 | 0 | 0 | 0 | 0.001772783 | 0 | 0.004763472 | 0 | 0 | 0 | 0 | 0 | 0 | 0 | 0 | 0 | 0 | 0 | 0.002473432 | 0 | 0 | 0 | 0 | 0 | 0 | 0 | 0 | 0
3939 | Iron Particle | Metall | Silber | Cast | 0.9450955 | 0 | 0 | 0.01912442 | 0.03235211 | 0.003747766 | 0.02689739 | 0.001410703 | 0 | 0.0003526756 | 0.01819336 | 3.005897 | 0.02508699 | 1.545871 | 0.008642904 | 0 | 0 | 0 | 0 | 0 | 0 | 0 | 0 | 0 | 0 | 0 | 0 | 0 | 0 | 0 | 0 | 0 | 0 | 0 | 0 | 0.001664629 | 0 | 0 | 0 | 0 | 0 | 0.01310072 | 0 | 0 | 0
3940 | Iron Particle | Metall | Silber | Ductile | 0.4234835 | 0 | 0 | 0.01112574 | 0.2137638 | 0.004547164 | 0.02975172 | 0.005840308 | 0 | 0.04887614 | 0.02954952 | 4.27465 | 0.007213392 | 0.04892316 | 0.003446817 | 0 | 0 | 0 | 0 | 0 | 0 | 0 | 0 | 0.02035174 | 0 | 0 | 0 | 0 | 0 | 0 | 0 | 0 | 0 | 0 | 0 | 0.0008605285 | 0 | 0 | 0 | 0 | 0 | 0.003432709 | 0 | 0 | 0
3941 | Iron Particle | Metall | Silber | Ductile | 0.4772971 | 0 | 0 | 0.003376281 | 0.1396925 | 0.003263425 | 0.0202859 | 0.009202483 | 0 | 0.04507195 | 0.03743534 | 4.42749 | 0 | 0.004584783 | 0.005191385 | 0 | 0 | 0 | 0 | 0 | 0 | 0 | 0 | 0.001189692 | 0 | 0 | 0 | 0 | 0 | 0 | 0 | 0 | 0 | 0 | 0 | 0.001213204 | 0 | 0 | 0 | 0 | 0 | 0.004091037 | 0 | 0 | 0
3942 | Iron Particle | Metall | Silber | Cast | 0.7926408 | 0 | 0 | 0.001688141 | 0.1145632 | 0.002619204 | 0.01049563 | 0.003968776 | 0 | 0.01337816 | 0.03334431 | 4.49992 | 0.007044108 | 0.003484435 | 0.004796389 | 0 | 0 | 0 | 0 | 0 | 0 | 0 | 0 | 0.002779084 | 0 | 0 | 0 | 0 | 0 | 0 | 0.001429512 | 0 | 0 | 0 | 0 | 0 | 0 | 0 | 0 | 0 | 0 | 0.002826107 | 0 | 0 | 0
3943 | Iron Particle | Metall | Silber | Ductile | 0.2798975 | 0 | 0 | 0.002812 | 0.1503856 | 0.004754068 | 0.02472962 | 0.003225806 | 0 | 0.001373084 | 0.05781059 | 4.43097 | 0.01319477 | 0.004429606 | 0.001932662 | 0 | 0 | 0 | 0 | 0 | 0 | 0 | 0.0007523747 | 0.001782188 | 0 | 0 | 0 | 0 | 0 | 0 | 0 | 0 | 0 | 0 | 0 | 0 | 0 | 0 | 0 | 0 | 0 | 0.004194489 | 0 | 0 | 0
3944 | Iron Particle | Metall | Silber | Cast | 0.4679441 | 0 | 0 | 0.0005595787 | 0.2188376 | 0.01996144 | 0.06822628 | 0.004881031 | 0 | 0 | 0.005671024 | 4.329493 | 0.02848208 | 0 | 0.02140036 | 0 | 0 | 0 | 0 | 0 | 0 | 0 | 0 | 0.0008135051 | 0 | 0 | 0 | 0 | 0 | 0 | 0.0009733847 | 0 | 0 | 0 | 0 | 0 | 0 | 0 | 0 | 0 | 0 | 0.003023606 | 0 | 0 | 0
3945 | Iron Particle | Metall | Silber | Cast | 0.9363068 | 0 | 0 | 0.01976394 | 0.3142199 | 0.007453212 | 0.0381548 | 0.008685225 | 0 | 0.002821405 | 0.01021819 | 3.845279 | 0 | 0.003446817 | 0.4392081 | 0 | 0 | 0 | 0 | 0 | 0 | 0 | 0 | 0.001279037 | 0 | 0 | 0 | 0 | 0 | 0 | 0 | 0 | 0 | 0 | 0 | 0.008769867 | 0 | 0 | 0 | 0 | 0 | 0.002797893 | 0 | 0 | 0
3946 | Iron Particle | Metall | Silber | Ductile | 0.7763331 | 0 | 0 | 0.004180382 | 0.2812094 | 0.004946864 | 0.02307439 | 0.0144597 | 0 | 0.004312047 | 0.01542368 | 4.292025 | 0.03957961 | 0.01208972 | 0.007166369 | 0 | 0 | 0 | 0 | 0 | 0 | 0 | 0 | 0.001119157 | 0 | 0 | 0 | 0 | 0 | 0 | 0 | 0 | 0 | 0 | 0 | 0 | 0 | 0 | 0 | 0 | 0 | 0.00236998 | 0 | 0 | 0
3947 | Iron Particle | Metall | Silber | Cast | 1.250969 | 0 | 0 | 0.01863538 | 0.6059438 | 0.01214615 | 0.09573968 | 0.01560237 | 0 | 0.005374777 | 0.1212499 | 3.814859 | 0 | 0.004166275 | 0.005539359 | 0 | 0 | 0 | 0 | 0 | 0 | 0 | 0 | 0.0008887426 | 0 | 0 | 0 | 0 | 0 | 0 | 0 | 0 | 0 | 0 | 0 | 0 | 0 | 0 | 0 | 0 | 0 | 0.001942067 | 0 | 0 | 0
3948 | Iron Particle | Metall | Silber | Cast | 0.6314775 | 0 | 0 | 0.02853851 | 0.2178454 | 0.01402709 | 0.02319665 | 0.004119251 | 0 | 0.009117841 | 0.03866265 | 4.336156 | 0 | 0 | 0.01208502 | 0 | 0 | 0 | 0 | 0 | 0 | 0 | 0 | 0.00126493 | 0 | 0 | 0 | 0 | 0 | 0 | 0 | 0 | 0 | 0 | 0 | 0.01707891 | 0 | 0 | 0 | 0 | 0 | 0 | 0 | 0 | 0
3949 | Iron Particle | Metall | Silber | Cast | 0.9541334 | 0 | 0 | 0.01857895 | 0.2288348 | 0.004067526 | 0.03527697 | 0.0158563 | 0 | 0.1881454 | 0.04018621 | 4.102445 | 0.009009687 | 0.0190727 | 0.006000188 | 0 | 0 | 0 | 0 | 0 | 0 | 0 | 0 | 0.02969529 | 0 | 0 | 0 | 0 | 0 | 0 | 0 | 0 | 0 | 0 | 0 | 0.003578482 | 0 | 0 | 0 | 0 | 0 | 0.001589392 | 0 | 0 | 0
3950 | Iron Particle | Metall | Silber | Cast | 0.8593294 | 0 | 0 | 0.01414464 | 0.5773911 | 0.01580927 | 0.1056005 | 0.03436471 | 0 | 0.002548669 | 0.05374306 | 3.868245 | 0 | 0.01772783 | 0.006056616 | 0 | 0 | 0 | 0 | 0 | 0 | 0 | 0 | 0.001053325 | 0 | 0 | 0 | 0 | 0 | 0 | 0 | 0 | 0 | 0 | 0 | 0 | 0 | 0 | 0 | 0 | 0 | 0.005276027 | 0 | 0 | 0
3951 | Iron Particle | Metall | Silber | Cast | 0.6224678 | 0 | 0 | 0.0160679 | 0.1096821 | 0.01250353 | 0.01214615 | 0.002083137 | 0 | 0.001598796 | 0.005633405 | 4.317831 | 0 | 0.01021349 | 0.209795 | 0 | 0 | 0 | 0 | 0 | 0 | 0 | 0 | 0.001048622 | 0 | 0 | 0 | 0 | 0 | 0 | 0 | 0 | 0 | 0 | 0 | 0.0007335653 | 0 | 0 | 0 | 0 | 0 | 0.002755572 | 0 | 0 | 0
3952 | Iron Particle | Metall | Silber | Cast | 0.6671588 | 0 | 0 | 0.01652403 | 0.3234412 | 0.008398382 | 0.04219882 | 0.008760463 | 0 | 0.2091272 | 0.03901063 | 3.988616 | 0 | 0.01500047 | 0.008487727 | 0 | 0 | 0 | 0 | 0 | 0 | 0 | 0.0006207091 | 0.03456691 | 0 | 0 | 0 | 0 | 0 | 0 | 0 | 0 | 0 | 0 | 0 | 0.00497978 | 0 | 0 | 0 | 0 | 0 | 0.00236998 | 0 | 0 | 0
3953 | Iron Particle | Metall | Silber | Cast | 0.6437788 | 0 | 0 | 0.0006395185 | 0.157519 | 0.003503245 | 0.0186777 | 0.00363491 | 0 | 0.004349666 | 0.01315245 | 4.47772 | 0.00734976 | 0.005755666 | 0.007354463 | 0 | 0 | 0 | 0 | 0 | 0 | 0 | 0 | 0.000921659 | 0 | 0 | 0 | 0 | 0 | 0 | 0 | 0 | 0 | 0 | 0 | 0 | 0 | 0 | 0 | 0 | 0 | 0.001603499 | 0 | 0 | 0
3954 | Iron Particle | Metall | Silber | Cast | 0.5653249 | 0 | 0 | 0.02523747 | 0.4321358 | 0.01432333 | 0.05852064 | 0.01582338 | 0 | 0.2104862 | 0.03972538 | 3.82939 | 0 | 0.02004138 | 0.009141352 | 0 | 0 | 0 | 0 | 0 | 0 | 0 | 0.000578388 | 0.03826766 | 0 | 0 | 0 | 0 | 0 | 0 | 0 | 0 | 0 | 0 | 0 | 0.005379479 | 0 | 0 | 0 | 0 | 0 | 0.00305182 | 0 | 0 | 0
3955 | Iron Particle | Metall | Silber | Cast | 0.6295589 | 0 | 0 | 0.09853757 | 0.6644926 | 0.009747954 | 0.0335277 | 0.006592683 | 0 | 0.009663312 | 0.03088498 | 3.822562 | 0 | 0.002073733 | 0.01941597 | 0 | 0 | 0 | 0 | 0 | 0 | 0 | 0.0005548763 | 0.001669331 | 0 | 0 | 0 | 0 | 0 | 0 | 0.002360576 | 0 | 0 | 0 | 0 | 0 | 0 | 0 | 0 | 0 | 0 | 0 | 0 | 0 | 0
3956 | Iron Particle | Metall | Silber | Cast | 0.5701448 | 0 | 0 | 0.005558168 | 0.287915 | 0.003785385 | 0.04415499 | 0.007885827 | 0 | 0.01152544 | 0.04419731 | 4.272284 | 0 | 0.002243017 | 0.01478416 | 0 | 0 | 0 | 0 | 0 | 0 | 0 | 0 | 0.00162701 | 0 | 0 | 0 | 0 | 0 | 0 | 0.002558074 | 0 | 0 | 0 | 0 | 0 | 0 | 0 | 0 | 0 | 0 | 0.00357378 | 0 | 0 | 0
3957 | Iron Particle | Metall | Silber | Cast | 0.8711135 | 0 | 0 | 0.00439669 | 0.2978934 | 0.005210195 | 0.03783974 | 0.008266717 | 0 | 0.003507947 | 0.004227405 | 4.295199 | 0.009164864 | 0.005755666 | 0.02242547 | 0 | 0 | 0 | 0 | 0 | 0 | 0 | 0 | 0.001213204 | 0 | 0 | 0 | 0 | 0 | 0 | 0 | 0 | 0 | 0 | 0 | 0.00178689 | 0 | 0 | 0 | 0 | 0 | 0.005459419 | 0 | 0 | 0
3958 | Iron Particle | Metall | Silber | Cast | 0.6570958 | 0 | 0 | 0.006639707 | 0.2728064 | 0.004307345 | 0.04887614 | 0.009442302 | 0 | 0.009099031 | 0.04233989 | 4.28752 | 0 | 0.00186683 | 0.01379667 | 0 | 0 | 0 | 0 | 0 | 0 | 0 | 0 | 0.001453024 | 0 | 0 | 0 | 0 | 0 | 0 | 0 | 0 | 0 | 0 | 0 | 0.0008276122 | 0 | 0 | 0 | 0 | 0 | 0.003117653 | 0 | 0 | 0
3959 | Iron Particle | Metall | Silber | Ductile | 0.3284163 | 0 | 0 | 0.03346657 | 0.06484059 | 0.001090943 | 0 | 0.004589486 | 0.0002351171 | 0.001758676 | 0.01254585 | 4.196873 | 0.02622026 | 0.002553372 | 0.01350513 | 0 | 0 | 0 | 0 | 0 | 0 | 0.001895044 | 0 | 0.001721057 | 0 | 0 | 0 | 0 | 0 | 0 | 0 | 0 | 0 | 0 | 0 | 0.3410467 | 0 | 0 | 0 | 0 | 0 | 0 | 0 | 0 | 0
3960 | Iron Particle | Metall | Silber | Cast | 0.4517681 | 0 | 0 | 0.02668109 | 0.3975736 | 0.008407787 | 0.06869651 | 0.01255055 | 0 | 0.230189 | 0.03278473 | 3.844564 | 0.02235964 | 0.01243769 | 0.008619392 | 0 | 0 | 0 | 0 | 0 | 0 | 0 | 0 | 0.03056052 | 0 | 0 | 0 | 0 | 0 | 0 | 0 | 0 | 0 | 0 | 0 | 0.004702342 | 0 | 0 | 0 | 0 | 0 | 0.002214803 | 0 | 0 | 0
3961 | Iron Particle | Metall | Silber | Cast | 0.7478651 | 0 | 0 | 0.004791686 | 0.2752469 | 0.02527038 | 0.04050127 | 0.00869463 | 0 | 0.001631713 | 0.02672341 | 4.301147 | 0 | 0.003258723 | 0.00921659 | 0 | 0 | 0 | 0 | 0 | 0 | 0 | 0 | 0.001086241 | 0 | 0 | 0 | 0 | 0 | 0 | 0 | 0 | 0 | 0 | 0 | 0.001354274 | 0 | 0 | 0 | 0 | 0 | 0.003169378 | 0 | 0 | 0
3962 | Iron Particle | Metall | Silber | Cast | 0.7337158 | 0 | 0 | 0.001048622 | 0.1442725 | 0.007011192 | 0.02514812 | 0.005534656 | 0 | 0.009235399 | 0.04012978 | 4.45513 | 0 | 0.001885639 | 0.007838804 | 0 | 0 | 0 | 0 | 0 | 0 | 0 | 0 | 0.001777485 | 0 | 0 | 0 | 0 | 0 | 0 | 0 | 0 | 0 | 0 | 0 | 0 | 0 | 0 | 0 | 0 | 0 | 0.003023606 | 0 | 0 | 0
3963 | Iron Particle | Metall | Silber | Cast | 0.6339039 | 0 | 0 | 0.2009687 | 0.0722844 | 0.01038277 | 0 | 0.0007194583 | 0 | 0.006705539 | 0.03449638 | 4.042674 | 0.01944889 | 0.0007147559 | 0.0112527 | 0 | 0 | 0 | 0 | 0 | 0 | 0.001358977 | 0 | 0.002581586 | 0 | 0 | 0 | 0 | 0 | 0 | 0 | 0 | 0 | 0 | 0 | 0.2987586 | 0 | 0 | 0 | 0 | 0 | 0 | 0 | 0 | 0
3964 | Iron Particle | Metall | Silber | Ductile | 0.2374118 | 0 | 0 | 0.004175679 | 0.2824744 | 0.004721151 | 0.02821875 | 0.003639613 | 0.0005454716 | 0.01763378 | 0.01777485 | 4.306094 | 0.02006959 | 0.007965767 | 0.004782282 | 0 | 0 | 0 | 0 | 0 | 0 | 0 | 0 | 0.001100348 | 0 | 0 | 0 | 0 | 0 | 0 | 0 | 0 | 0 | 0 | 0 | 0.001260228 | 0 | 0 | 0 | 0 | 0 | 0.001885639 | 0 | 0 | 0
3965 | Iron Particle | Metall | Silber | Cast | 0.9506301 | 0 | 0 | 0.02575473 | 0.371485 | 0.008863914 | 0.05473996 | 0.01600207 | 0 | 0.200743 | 0.04114549 | 3.909268 | 0 | 0.01749271 | 0.009945453 | 0 | 0 | 0 | 0 | 0 | 0 | 0 | 0.0006254115 | 0.03704975 | 0 | 0 | 0 | 0 | 0 | 0 | 0 | 0 | 0 | 0 | 0 | 0.00630584 | 0 | 0 | 0 | 0 | 0 | 0.002666228 | 0 | 0 | 0
3966 | Iron Particle | Metall | Silber | Cast | 0.6963134 | 0 | 0 | 0.005515847 | 0.3250494 | 0.005910844 | 0.05088874 | 0.01129502 | 0 | 0.008769867 | 0.03750588 | 4.236829 | 0 | 0.002435813 | 0.01235305 | 0 | 0 | 0 | 0 | 0 | 0 | 0 | 0 | 0.00142481 | 0 | 0 | 0 | 0 | 0 | 0 | 0 | 0 | 0 | 0 | 0 | 0.001753973 | 0 | 0 | 0 | 0 | 0 | 0.002365278 | 0 | 0 | 0
3967 | Iron Particle | Metall | Silber | Cast | 0.6905013 | 0 | 0 | 0.007796483 | 0.3258488 | 0.005600489 | 0.05129785 | 0.0116477 | 0 | 0.008830998 | 0.03449638 | 4.236904 | 0 | 0.003902944 | 0.009240102 | 0 | 0 | 0 | 0 | 0 | 0 | 0 | 0 | 0.002764977 | 0 | 0 | 0 | 0 | 0 | 0 | 0 | 0 | 0 | 0 | 0 | 0.00134487 | 0 | 0 | 0 | 0 | 0 | 0.002421706 | 0 | 0 | 0
3968 | Iron Particle | Metall | Silber | Cast | 0.8708173 | 0 | 0 | 0.02079376 | 0.308168 | 0.005402991 | 0.07749929 | 0.008661714 | 0 | 0.001001599 | 0.01479357 | 4.224034 | 0.0249036 | 0.003047117 | 0.007326248 | 0 | 0 | 0 | 0 | 0 | 0 | 0 | 0 | 0.001020408 | 0 | 0 | 0 | 0 | 0 | 0 | 0 | 0 | 0 | 0 | 0 | 0.001815104 | 0 | 0 | 0 | 0 | 0 | 0.003870027 | 0 | 0 | 0
3969 | Iron Particle | Metall | Silber | Cast | 0.694945 | 0 | 0 | 0.007279225 | 0.4722327 | 0.0104486 | 0.0578247 | 0.01519797 | 0 | 0.00750964 | 0.03604815 | 4.070512 | 0 | 0.003790087 | 0.01576695 | 0 | 0 | 0 | 0 | 0 | 0 | 0 | 0 | 0.001090943 | 0 | 0 | 0 | 0 | 0 | 0 | 0.001918555 | 0 | 0 | 0 | 0 | 0 | 0 | 0 | 0 | 0 | 0 | 0.002478134 | 0 | 0 | 0
3970 | Iron Particle | Metall | Silber | Cast | 0.2940562 | 0 | 0 | 0.008760463 | 0.2907599 | 0.003310449 | 0.0337299 | 0.006174175 | 0.003700743 | 0.2881454 | 0.03871438 | 3.958817 | 0 | 0.0198721 | 0.009225995 | 0 | 0 | 0 | 0 | 0 | 0 | 0 | 0 | 0.03524875 | 0 | 0 | 0 | 0 | 0 | 0 | 0 | 0 | 0 | 0 | 0 | 0.005638108 | 0 | 0 | 0 | 0 | 0 | 0 | 0 | 0 | 0
3971 | Iron Particle | Metall | Silber | Cast | 0.3694818 | 0 | 0 | 0.02753221 | 0.3578012 | 0.01139848 | 0.04466754 | 0.003319853 | 0.009785573 | 0.5065174 | 0.01816044 | 3.636688 | 0.008859212 | 0.02055394 | 0.008478322 | 0 | 0 | 0 | 0 | 0 | 0 | 0 | 0.000757077 | 0.0433791 | 0 | 0 | 0 | 0 | 0 | 0 | 0 | 0 | 0 | 0 | 0 | 0.001208502 | 0 | 0 | 0 | 0 | 0 | 0.003230509 | 0 | 0 | 0
3972 | Iron Particle | Metall | Silber | Cast | 0.6179112 | 0 | 0 | 0.01682498 | 0.5349196 | 0.01618076 | 0.1297423 | 0.01611963 | 0 | 0.009541051 | 0.1622872 | 3.80174 | 0 | 0.004006395 | 0.006141258 | 0 | 0 | 0 | 0 | 0 | 0 | 0 | 0 | 0.0009780871 | 0 | 0 | 0 | 0 | 0 | 0 | 0 | 0 | 0 | 0 | 0 | 0.0008229098 | 0 | 0 | 0 | 0 | 0 | 0.002788489 | 0 | 0 | 0
3973 | Iron Particle | Metall | Silber | Cast | 0.5870968 | 0 | 0 | 0.008262014 | 0.331233 | 0.008515941 | 0.04958619 | 0.0094376 | 0 | 0.00646572 | 0.03978651 | 4.229568 | 0 | 0.002924857 | 0.01009593 | 0 | 0 | 0 | 0 | 0 | 0 | 0 | 0 | 0.001311953 | 0 | 0 | 0 | 0 | 0 | 0 | 0.001815104 | 0 | 0 | 0 | 0 | 0 | 0 | 0 | 0 | 0 | 0 | 0.003094141 | 0 | 0 | 0
3974 | Iron Particle | Metall | Silber | Cast | 0.4643657 | 0 | 0 | 0.001932662 | 0.09820841 | 0.002736763 | 0.01174175 | 0.003399793 | 0 | 0.03467507 | 0.05967742 | 4.477899 | 0 | 0.004749365 | 0.002473432 | 0 | 0 | 0 | 0 | 0 | 0 | 0 | 0.0006395185 | 0.003954669 | 0 | 0 | 0 | 0 | 0 | 0 | 0 | 0 | 0 | 0 | 0 | 0 | 0 | 0 | 0 | 0 | 0 | 0 | 0 | 0 | 0
3975 | Iron Particle | Metall | Silber | Cast | 0.4180006 | 0 | 0 | 0.008426596 | 0.2653343 | 0.004702342 | 0.04432898 | 0.008925045 | 0 | 0.009230697 | 0.0578341 | 4.262235 | 0.02714662 | 0.004739961 | 0.004255619 | 0 | 0 | 0 | 0 | 0 | 0 | 0 | 0 | 0.0008887426 | 0 | 0 | 0 | 0 | 0 | 0 | 0 | 0 | 0 | 0 | 0 | 0.001561177 | 0 | 0 | 0 | 0 | 0 | 0.002741465 | 0 | 0 | 0
3976 | Iron Particle | Metall | Silber | Cast | 0.4388602 | 0 | 0 | 0.03198533 | 0.2455986 | 0.003996991 | 0.03158563 | 0.005647512 | 0 | 0.2197498 | 0.03917051 | 4.030114 | 0.03271889 | 0.01515095 | 0.006108342 | 0 | 0 | 0 | 0 | 0 | 0 | 0 | 0.0003808897 | 0.03100254 | 0 | 0 | 0 | 0 | 0 | 0 | 0.001358977 | 0 | 0 | 0 | 0 | 0.004688235 | 0 | 0 | 0 | 0 | 0 | 0.003009499 | 0 | 0 | 0
3977 | Iron Particle | Metall | Silber | Cast | 0.7579752 | 0 | 0 | 0.007787078 | 0.1458855 | 0.002083137 | 0.02137685 | 0.001086241 | 0.002064328 | 0.2278896 | 0.03896831 | 4.174847 | 0.01659927 | 0.01636885 | 0.006150663 | 0 | 0 | 0 | 0 | 0 | 0 | 0 | 0 | 0.03034421 | 0 | 0 | 0 | 0 | 0 | 0 | 0 | 0 | 0 | 0 | 0 | 0.007580175 | 0 | 0 | 0 | 0 | 0 | 0.003305746 | 0 | 0 | 0
3978 | Iron Particle | Metall | Silber | Ductile | 0.6337393 | 0 | 0 | 0.008257312 | 0.3103875 | 0.01234835 | 0.05432145 | 0.0080316 | 0 | 0.02354933 | 0.01171824 | 4.222153 | 0.0345387 | 0.009249506 | 0.002746168 | 0 | 0 | 0 | 0 | 0 | 0 | 0 | 0 | 0.001067432 | 0 | 0 | 0 | 0 | 0 | 0 | 0 | 0 | 0 | 0 | 0 | 0.0007241606 | 0 | 0 | 0 | 0 | 0 | 0.003249318 | 0 | 0 | 0
3979 | Iron Particle | Metall | Silber | Cast | 0.7701072 | 0 | 0 | 0.009456409 | 0.310726 | 0.01279977 | 0.0431769 | 0.01935014 | 0 | 0.005426502 | 0.007881125 | 4.267709 | 0 | 0.003145867 | 0.01352864 | 0 | 0 | 0 | 0 | 0 | 0 | 0 | 0 | 0.0009639801 | 0 | 0 | 0 | 0 | 0 | 0 | 0 | 0 | 0 | 0 | 0 | 0 | 0 | 0 | 0 | 0 | 0 | 0.007928148 | 0 | 0 | 0
3980 | Iron Particle | Metall | Silber | Ductile | 0.3754303 | 0 | 0 | 0.04208596 | 0.1710007 | 0.004283833 | 0 | 0.002421706 | 0 | 0.00795166 | 0.06026991 | 4.372167 | 0 | 0.008379573 | 0.01423399 | 0 | 0 | 0 | 0 | 0 | 0 | 0.000578388 | 0.00074297 | 0.01035456 | 0 | 0 | 0 | 0 | 0 | 0 | 0 | 0 | 0 | 0 | 0 | 0.006573874 | 0 | 0 | 0 | 0 | 0 | 0 | 0 | 0 | 0
3981 | Iron Particle | Metall | Silber | Cast | 0.4689316 | 0 | 0 | 0.0110458 | 0.3127104 | 0.008600583 | 0.06963228 | 0.01644409 | 0 | 0.004086335 | 0.04342613 | 4.205064 | 0 | 0.006404589 | 0.005064422 | 0 | 0 | 0 | 0 | 0 | 0 | 0 | 0 | 0.002666228 | 0 | 0 | 0 | 0 | 0 | 0 | 0 | 0 | 0 | 0 | 0 | 0.002887238 | 0 | 0 | 0 | 0 | 0 | 0.0140647 | 0 | 0 | 0
3982 | Iron Particle | Metall | Silber | Ductile | 0.4882347 | 0 | 0 | 0.01147842 | 0.2741653 | 0.00811154 | 0.08081915 | 0.01171824 | 0 | 0.001194395 | 0.02070441 | 4.268443 | 0 | 0.003931158 | 0.01758206 | 0 | 0 | 0 | 0 | 0 | 0 | 0 | 0 | 0.001048622 | 0 | 0 | 0 | 0 | 0 | 0 | 0 | 0 | 0 | 0 | 0 | 0 | 0 | 0 | 0 | 0 | 0 | 0.002887238 | 0 | 0 | 0
3983 | Iron Particle | Metall | Silber | Cast | 0.7751293 | 0 | 0 | 0.2008417 | 0.1658516 | 0.01780307 | 0 | 0.003912348 | 0.001410703 | 0.008120944 | 0.0333255 | 3.901317 | 0.01518386 | 0.002769679 | 0.01950061 | 0 | 0 | 0 | 0 | 0 | 0 | 0.002341766 | 0 | 0.002515753 | 0 | 0 | 0 | 0 | 0 | 0 | 0 | 0 | 0 | 0 | 0 | 0.3274005 | 0 | 0 | 0 | 0 | 0 | 0 | 0 | 0 | 0
3984 | Iron Particle | Metall | Silber | Cast | 0.462748 | 0 | 0 | 0.1002351 | 0.03298223 | 0 | 0 | 0 | 0 | 0 | 0.003376281 | 0.4652262 | 0 | 0.0007194583 | 0.002177184 | 4.065706 | 0 | 0 | 0 | 0 | 0 | 0 | 0 | 0 | 0 | 0 | 0 | 0 | 0 | 0 | 0.001358977 | 0 | 0 | 0 | 0 | 0 | 0 | 0 | 0 | 0 | 0 | 0.03055582 | 0 | 0 | 0
3985 | Iron Particle | Metall | Silber | Cast | 0.8223549 | 0 | 0 | 0.01087181 | 0.4098091 | 0.02898523 | 0.09530236 | 0.04495439 | 0 | 0.003522054 | 0.01575755 | 4.051011 | 0.01569171 | 0.00214897 | 0.01013355 | 0 | 0 | 0 | 0 | 0 | 0 | 0 | 0 | 0.001354274 | 0 | 0 | 0 | 0 | 0 | 0 | 0 | 0 | 0 | 0 | 0 | 0.00186683 | 0 | 0 | 0 | 0 | 0 | 0.01093294 | 0 | 0 | 0
3986 | Iron Particle | Metall | Silber | Cast | 0.5886674 | 0 | 0 | 0.01753033 | 1.056414 | 0.01560707 | 0.04792627 | 0.1238409 | 0 | 0.03294931 | 0.02637543 | 3.341461 | 0.008868617 | 0.01158657 | 0.009390577 | 0 | 0 | 0 | 0 | 0 | 0 | 0 | 0 | 0.007885827 | 0 | 0 | 0 | 0 | 0 | 0 | 0 | 0 | 0 | 0 | 0 | 0 | 0 | 0 | 0 | 0 | 0 | 0.002506348 | 0 | 0 | 0
3987 | Iron Particle | Metall | Silber | Cast | 0.4317596 | 0 | 0 | 0.01761967 | 0.1975078 | 0.03822534 | 0.0797188 | 0.004580081 | 0.0006254115 | 0.002205398 | 0.02723126 | 3.96991 | 0.03013261 | 0.3168532 | 0.009856108 | 0 | 0 | 0 | 0 | 0 | 0 | 0 | 0.0003902944 | 0.0008417192 | 0 | 0 | 0 | 0 | 0 | 0 | 0 | 0 | 0 | 0 | 0 | 0 | 0 | 0 | 0 | 0 | 0 | 0.006644409 | 0 | 0 | 0
3988 | Iron Particle | Metall | Silber | Ductile | 0.212828 | 0 | 0 | 0.00459889 | 0.09298411 | 0.00377598 | 0.01384369 | 0.002238315 | 0 | 0.0708925 | 0.01622778 | 4.482023 | 0 | 0.003127057 | 0.008591178 | 0 | 0 | 0 | 0 | 0 | 0 | 0 | 0 | 0.001321358 | 0 | 0 | 0 | 0 | 0 | 0 | 0 | 0 | 0 | 0 | 0 | 0 | 0 | 0 | 0 | 0 | 0 | 0.002468729 | 0 | 0 | 0
3989 | Iron Particle | Metall | Silber | Cast | 0.5803113 | 0 | 0 | 0.03936801 | 0.881943 | 0.02345528 | 0.09047306 | 0.0425609 | 0 | 0.008783974 | 0.03636321 | 3.542222 | 0 | 0.01091414 | 0.01336406 | 0 | 0 | 0 | 0 | 0 | 0 | 0 | 0 | 0.00311295 | 0 | 0 | 0 | 0 | 0 | 0 | 0 | 0 | 0 | 0 | 0 | 0.003446817 | 0 | 0 | 0 | 0 | 0 | 0.006089533 | 0 | 0 | 0
3990 | Iron Particle | Metall | Silber | Cast | 0.5787642 | 0 | 0 | 0.0048199 | 0.2145867 | 0.00995956 | 0.05154707 | 0.01000658 | 0 | 0.004255619 | 0.01966049 | 4.369106 | 0 | 0.004716449 | 0.00734976 | 0 | 0 | 0 | 0 | 0 | 0 | 0 | 0 | 0.001180288 | 0 | 0 | 0 | 0 | 0 | 0 | 0 | 0 | 0 | 0 | 0 | 0.001735164 | 0 | 0 | 0 | 0 | 0 | 0.003178783 | 0 | 0 | 0
3991 | Iron Particle | Metall | Silber | Cast | 0.5061836 | 0 | 0 | 0.03214991 | 0.5056757 | 0.01571993 | 0.05003292 | 0.01663218 | 0 | 0.1854557 | 0.04079281 | 3.621311 | 0 | 0.01689551 | 0.1675397 | 0 | 0 | 0 | 0 | 0 | 0 | 0 | 0 | 0.03826766 | 0 | 0 | 0 | 0 | 0 | 0 | 0 | 0 | 0 | 0 | 0 | 0.008097433 | 0 | 0 | 0 | 0 | 0 | 0.003526756 | 0 | 0 | 0
3992 | Iron Particle | Metall | Silber | Cast | 0.4106085 | 0 | 0 | 0.1072275 | 0.186603 | 0.0218847 | 0.1239161 | 0.0455798 | 0 | 0.01041098 | 0.02380796 | 4.160265 | 0 | 0.002426408 | 0.008957961 | 0 | 0 | 0 | 0 | 0 | 0 | 0 | 0 | 0.001062729 | 0 | 0 | 0 | 0 | 0 | 0 | 0.00230885 | 0 | 0 | 0 | 0 | 0.003286937 | 0 | 0 | 0 | 0 | 0 | 0.004354368 | 0 | 0 | 0
3993 | Iron Particle | Metall | Silber | Cast | 0.4589815 | 0 | 0 | 0.005078529 | 0.2737844 | 0.004185084 | 0.03391799 | 0.006376375 | 0 | 0.0004185084 | 0.005238409 | 4.335846 | 0.008271419 | 0 | 0.02388319 | 0 | 0 | 0 | 0 | 0 | 0 | 0 | 0 | 0.000907552 | 0 | 0 | 0 | 0 | 0 | 0 | 0 | 0 | 0 | 0 | 0 | 0 | 0 | 0 | 0 | 0 | 0 | 0.004434308 | 0 | 0 | 0
3994 | Iron Particle | Metall | Silber | Cast | 0.4073921 | 0 | 0 | 0.3291498 | 1.160745 | 0.01296906 | 0.04017211 | 0.01388602 | 0 | 0.007020596 | 0.0144644 | 2.551044 | 0 | 0.5372425 | 0.006178877 | 0 | 0 | 0 | 0 | 0 | 0 | 0.0008229098 | 0 | 0.000921659 | 0 | 0 | 0 | 0 | 0 | 0 | 0 | 0 | 0 | 0 | 0 | 0.01072604 | 0 | 0 | 0 | 0 | 0 | 0.01699897 | 0 | 0 | 0
3995 | Iron Particle | Metall | Silber | Cast | 0.6200555 | 0 | 0 | 0.01423869 | 0.4122167 | 0.0146572 | 0.04100912 | 0.01945359 | 0 | 0.005793285 | 0.03558732 | 4.132568 | 0 | 0.008845105 | 0.01335465 | 0 | 0 | 0 | 0 | 0 | 0 | 0 | 0.0005971974 | 0.002078435 | 0 | 0 | 0 | 0 | 0 | 0 | 0 | 0 | 0 | 0 | 0 | 0.001697545 | 0 | 0 | 0 | 0 | 0 | 0 | 0 | 0 | 0
3996 | Iron Particle | Metall | Silber | Cast | 0.511991 | 0 | 0 | 0.02182827 | 0.535056 | 0.02722186 | 0.07947898 | 0.01957115 | 0 | 0.003945265 | 0.02772971 | 3.964817 | 0 | 0.006145961 | 0.009042603 | 0 | 0 | 0 | 0 | 0 | 0 | 0 | 0 | 0.001095646 | 0 | 0 | 0 | 0 | 0 | 0 | 0 | 0 | 0 | 0 | 0 | 0.002717954 | 0 | 0 | 0 | 0 | 0 | 0.003446817 | 0 | 0 | 0
3997 | Iron Particle | Metall | Silber | Ductile | 0.3923916 | 0 | 0 | 0.01736105 | 0.1707749 | 0.005384181 | 0.02392081 | 0.004551867 | 0 | 0.04400451 | 0.03074391 | 4.390421 | 0 | 0.003211699 | 0.004777579 | 0 | 0 | 0 | 0 | 0 | 0 | 0 | 0 | 0.001476535 | 0 | 0 | 0 | 0 | 0 | 0 | 0 | 0 | 0 | 0 | 0 | 0.002421706 | 0 | 0 | 0 | 0 | 0 | 0.003042415 | 0 | 0 | 0
3998 | Iron Particle | Metall | Silber | Cast | 0.4949497 | 0 | 0 | 0.01009123 | 0.7142951 | 0.02285338 | 0.07848208 | 0.02004138 | 0 | 0.01295495 | 0.09826954 | 3.725731 | 0 | 0.004330857 | 0.0104345 | 0 | 0 | 0 | 0 | 0 | 0 | 0 | 0 | 0.001109753 | 0 | 0 | 0 | 0 | 0 | 0 | 0 | 0 | 0 | 0 | 0 | 0.001753973 | 0 | 0 | 0 | 0 | 0 | 0.001753973 | 0 | 0 | 0
3999 | Iron Particle | Metall | Silber | Ductile | 0.3404401 | 0 | 0 | 0.001753973 | 0.08015142 | 0.002412301 | 0.02090191 | 0.001034515 | 0 | 0.001443619 | 0.02523277 | 4.512607 | 0.03098843 | 0.002642716 | 0.005539359 | 0 | 0 | 0 | 0 | 0 | 0 | 0 | 0 | 0.0009404684 | 0 | 0 | 0 | 0 | 0 | 0 | 0 | 0 | 0 | 0 | 0 | 0 | 0 | 0 | 0 | 0 | 0 | 0.01669331 | 0 | 0 | 0
4000 | Iron Particle | Metall | Silber | Cast | 0.3976065 | 0 | 0 | 0.00608483 | 0.3087699 | 0.0431722 | 0.04441362 | 0.01028872 | 0 | 0.003385686 | 0 | 4.238935 | 0.02224678 | 0.006018997 | 0.01049563 | 0 | 0 | 0 | 0 | 0 | 0 | 0 | 0 | 0.00104392 | 0 | 0 | 0 | 0 | 0 | 0 | 0 | 0 | 0 | 0 | 0 | 0.003479733 | 0 | 0 | 0 | 0 | 0 | 0.0040158 | 0 | 0 | 0
4001 | Iron Particle | Metall | Silber | Cast | 0.1895843 | 0 | 0 | 1.562132 | 0.1911032 | 0.002036114 | 0 | 0.004161572 | 0 | 0.007782376 | 0.02537854 | 2.164069 | 0.003080034 | 0.01783128 | 0.5363632 | 0 | 0 | 0 | 0 | 0 | 0 | 0.001702248 | 0 | 0.001904448 | 0 | 0 | 0 | 0 | 0 | 0 | 0.007801185 | 0 | 0 | 0 | 0 | 0.1459466 | 0 | 0 | 0 | 0 | 0 | 0.03104486 | 0 | 0 | 0
4002 | Iron Particle | Metall | Silber | Cast | 0.2062165 | 0 | 0 | 0.374518 | 0.335719 | 0.00885451 | 0.3795448 | 0.3789664 | 0 | 0.1529578 | 0.009094329 | 1.909348 | 0 | 0.005859118 | 0.048199 | 0 | 0 | 0 | 0 | 0 | 0 | 0 | 0 | 0.003982883 | 0 | 0 | 0 | 0 | 0 | 0 | 1.067733 | 0 | 0 | 0 | 0 | 0.02352111 | 0 | 0 | 0 | 0 | 0 | 0.00305182 | 0 | 0 | 0
4003 | Iron Particle | Metall | Silber | Ductile | 0.3628985 | 0 | 0 | 0.008906235 | 0.2111869 | 0.005995486 | 0.0273065 | 0.008548857 | 0 | 0.01459137 | 0.06215555 | 4.332634 | 0 | 0.01069313 | 0.01092354 | 0 | 0 | 0 | 0 | 0 | 0 | 0 | 0.0008041004 | 0.003503245 | 0 | 0 | 0 | 0 | 0 | 0 | 0 | 0 | 0 | 0 | 0 | 0.0006395185 | 0 | 0 | 0 | 0 | 0 | 0.004203894 | 0 | 0 | 0
4004 | Iron Particle | Metall | Silber | Cast | 0.5006677 | 0 | 0 | 0.0666698 | 0.1930076 | 0.01187812 | 0 | 0.003174081 | 0 | 0.00891564 | 0.03837581 | 4.24842 | 0.00773065 | 0 | 0.01116806 | 0 | 0 | 0 | 0 | 0 | 0 | 0.0008981473 | 0 | 0.001570582 | 0 | 0 | 0 | 0 | 0 | 0 | 0 | 0 | 0 | 0 | 0 | 0.1105332 | 0 | 0 | 0 | 0 | 0 | 0 | 0 | 0 | 0
4005 | Iron Particle | Metall | Silber | Ductile | 0.4488338 | 0 | 0.01874353 | 0.0775087 | 0.3284115 | 0.004368476 | 0 | 0.01178407 | 0 | 0.01658986 | 0.01206621 | 3.079366 | 0.01393774 | 0.03819242 | 0.02626728 | 0.01971692 | 0 | 0 | 0 | 0 | 0 | 0.001852723 | 0 | 1.035126 | 0 | 0 | 0 | 0 | 0 | 0.01840497 | 0 | 0 | 0 | 0 | 0 | 0 | 0 | 0 | 0 | 0 | 0 | 0 | 0 | 0 | 0
4006 | Iron Particle | Metall | Silber | Ductile | 0.5700273 | 0 | 0 | 0.02639424 | 0.4668297 | 0.01822157 | 0.104439 | 0.01213674 | 0 | 0.01914794 | 0.01235305 | 4.028082 | 0 | 0.001274335 | 0.00415687 | 0 | 0 | 0 | 0 | 0 | 0 | 0 | 0 | 0.00134487 | 0 | 0 | 0 | 0 | 0 | 0 | 0.002863726 | 0 | 0 | 0 | 0 | 0.001382488 | 0 | 0 | 0 | 0 | 0 | 0.003465626 | 0 | 0 | 0
4007 | Iron Particle | Metall | Silber | Cast | 0.2448933 | 0 | 0 | 0.01642998 | 0.3121226 | 0.005520549 | 0.02773911 | 0.008873319 | 0 | 0.2001082 | 0.03668297 | 4.006988 | 0.02475313 | 0.02114173 | 0.006192984 | 0 | 0 | 0 | 0 | 0 | 0 | 0 | 0 | 0.03010439 | 0 | 0 | 0 | 0 | 0 | 0 | 0 | 0 | 0 | 0 | 0 | 0.00363491 | 0 | 0 | 0 | 0 | 0 | 0.002040816 | 0 | 0 | 0
4008 | Iron Particle | Metall | Silber | Cast | 0.5032164 | 0 | 0 | 0.007622496 | 0.215245 | 0.003254021 | 0.03130349 | 0.003451519 | 0.001438917 | 0.2345716 | 0.03988997 | 4.109833 | 0 | 0.01328882 | 0.005826201 | 0 | 0 | 0 | 0 | 0 | 0 | 0 | 0 | 0.03136932 | 0 | 0 | 0 | 0 | 0 | 0 | 0 | 0 | 0 | 0 | 0 | 0.003141164 | 0 | 0 | 0 | 0 | 0 | 0.00186683 | 0 | 0 | 0
4009 | Iron Particle | Metall | Silber | Cast | 0.3431205 | 0 | 0 | 0.06383429 | 0.2899088 | 0.01585159 | 0 | 0.009837299 | 0.001829211 | 0.004660021 | 0.02307439 | 3.939641 | 0.02105709 | 0.008845105 | 0.01279507 | 0 | 0.008276122 | 0 | 0 | 0 | 0 | 0.001739866 | 0 | 0.001711652 | 0 | 0 | 0 | 0 | 0 | 0 | 0.003724255 | 0 | 0 | 0 | 0 | 0.1309743 | 0 | 0 | 0 | 0 | 0 | 0.1645914 | 0 | 0 | 0
4010 | Iron Particle | Metall | Silber | Cast | 0.403776 | 0 | 0 | 0.0232907 | 0.689589 | 0.0244898 | 0.02479075 | 0.01889871 | 0 | 0.02729239 | 0.04580081 | 3.825393 | 0.01321358 | 0.002548669 | 0.00558168 | 0 | 0 | 0 | 0 | 0 | 0 | 0 | 0 | 0.001453024 | 0 | 0 | 0 | 0 | 0 | 0 | 0 | 0 | 0 | 0 | 0 | 0 | 0 | 0 | 0 | 0 | 0 | 0 | 0 | 0 | 0
4011 | Iron Particle | Metall | Silber | Cast | 39.37271 | 0 | 0 | 0.009846704 | 0.2694395 | 0.0508041 | 0.05675727 | 0.04423493 | 0 | 0.0004185084 | 0.0008323145 | 4.252553 | 0 | 0.003912348 | 0.007754162 | 0 | 0 | 0 | 0 | 0 | 0 | 0 | 0 | 0.001330763 | 0 | 0 | 0 | 0 | 0 | 0 | 0 | 0 | 0 | 0 | 0 | 0.002139566 | 0 | 0 | 0 | 0 | 0 | 0.00206903 | 0 | 0 | 0
4012 | Iron Particle | Metall | Silber | Cast | 22.84642 | 0 | 0 | 0.0009169566 | 0.09544343 | 0.01643468 | 0.02235023 | 0.007613091 | 0 | 0 | 0.001467131 | 4.541912 | 0 | 0.003569077 | 0.008605285 | 0 | 0 | 0 | 0 | 0 | 0 | 0 | 0 | 0.002045519 | 0 | 0 | 0 | 0 | 0 | 0 | 0 | 0 | 0 | 0 | 0 | 0 | 0 | 0 | 0 | 0 | 0 | 0.001739866 | 0 | 0 | 0
4014 | Iron Particle | Metall | Silber | Ductile | 6.311906 | 0 | 0 | 0.005007994 | 0.3055205 | 0.006136556 | 0.03430829 | 0.01302078 | 0 | 0.004048716 | 0.03254021 | 4.28349 | 0 | 0.003301044 | 0.01101759 | 0 | 0 | 0 | 0 | 0 | 0 | 0 | 0 | 0.001862127 | 0 | 0 | 0 | 0 | 0 | 0 | 0 | 0 | 0 | 0 | 0 | 0 | 0 | 0 | 0 | 0 | 0 | 0.00184802 | 0 | 0 | 0
4015 | Iron Particle | Metall | Silber | Cast | 2.164775 | 0 | 0 | 0.6093247 | 0.533697 | 0.05948462 | 0 | 0.01334054 | 0 | 0.02642246 | 0.03045237 | 2.687558 | 0.001923258 | 0.02001317 | 0.5701825 | 0 | 0 | 0 | 0 | 0 | 0 | 0.003216402 | 0 | 0.002525158 | 0 | 0 | 0 | 0 | 0 | 0 | 0.009258911 | 0 | 0 | 0 | 0 | 0.1015424 | 0 | 0 | 0 | 0 | 0 | 0.03340073 | 0 | 0 | 0
4016 | Iron Particle | Metall | Silber | Ductile | 6.508972 | 0 | 0 | 0.003851218 | 0.1443196 | 0.006178877 | 0.0232907 | 0.002247719 | 0 | 0.06520267 | 0.058436 | 4.386829 | 0 | 0.002774382 | 0.006503339 | 0 | 0 | 0 | 0 | 0 | 0 | 0 | 0 | 0.001072134 | 0 | 0 | 0 | 0 | 0 | 0 | 0.001382488 | 0 | 0 | 0 | 0 | 0 | 0 | 0 | 0 | 0 | 0 | 0 | 0 | 0 | 0
4017 | Iron Particle | Metall | Silber | Cast | 9.170907 | 0 | 0 | 0.00110505 | 0.05821029 | 0 | 0 | 0.005398288 | 0 | 0.0399605 | 0.04228346 | 4.508497 | 0 | 0.006479827 | 0.012654 | 0 | 0 | 0 | 0 | 0 | 0 | 0 | 0 | 0.02632371 | 0 | 0 | 0 | 0 | 0 | 0 | 0 | 0 | 0 | 0 | 0 | 0.001175585 | 0 | 0 | 0 | 0 | 0 | 0 | 0 | 0 | 0
4018 | Iron Particle | Metall | Silber | Cast | 4.64021 | 0 | 0.1008511 | 0.194597 | 1.597108 | 0 | 0.06412583 | 0.3138625 | 0.05243581 | 0.1878397 | 0.1344682 | 1.426206 | 0.1367864 | 0.09426314 | 0.220742 | 0.03206997 | 0 | 0 | 0 | 0 | 0 | 0.04695288 | 0 | 0.0034139 | 0.04574438 | 0 | 0.01991912 | 0 | 0 | 0.0196746 | 0 | 0 | 0 | 0.01129032 | 0 | 0 | 0 | 0 | 0 | 0 | 0 | 0 | 0 | 0 | 0
4019 | Iron Particle | Metall | Silber | Cast | 5.134219 | 0 | 0 | 0.001311953 | 0.1439246 | 0.002464027 | 0.01003009 | 0.005294837 | 0 | 0.001119157 | 0.01448791 | 4.502473 | 0 | 0.001669331 | 0.01615725 | 0 | 0 | 0 | 0 | 0 | 0 | 0 | 0 | 0.001152074 | 0 | 0 | 0 | 0 | 0 | 0 | 0 | 0 | 0 | 0 | 0 | 0 | 0 | 0 | 0 | 0 | 0 | 0.002003198 | 0 | 0 | 0
4020 | Iron Particle | Metall | Silber | Cast | 4.749798 | 0 | 0 | 0.008591178 | 0.2699332 | 0.04267845 | 0.2209254 | 0.1284492 | 0 | 0.001457726 | 0.01381078 | 4.000969 | 0 | 0.001363679 | 0.004612997 | 0 | 0 | 0 | 0 | 0 | 0 | 0 | 0 | 0.0008511239 | 0 | 0 | 0 | 0 | 0 | 0 | 0.00214897 | 0 | 0 | 0 | 0 | 0.00252986 | 0 | 0 | 0 | 0 | 0 | 0.00377598 | 0 | 0 | 0
4021 | Iron Particle | Metall | Silber | Cast | 4.420521 | 0 | 0 | 0.04483213 | 0.4070723 | 0.006639707 | 0.02306028 | 0.003921753 | 0.003630208 | 0.2339744 | 0.04054829 | 3.87631 | 0 | 0.01281388 | 0.006390482 | 0 | 0 | 0 | 0 | 0 | 0 | 0 | 0.0004279131 | 0.03486786 | 0 | 0 | 0 | 0 | 0 | 0 | 0 | 0 | 0 | 0 | 0 | 0.004848114 | 0 | 0 | 0 | 0 | 0 | 0.002036114 | 0 | 0 | 0
4022 | Iron Particle | Metall | Silber | Cast | 3.1372 | 0 | 0 | 0.00186683 | 0.1582103 | 0 | 0.02337534 | 0.006230603 | 0 | 0.004123954 | 0.03126117 | 4.457166 | 0 | 0.003686636 | 0.01208972 | 0 | 0 | 0 | 0 | 0 | 0 | 0 | 0 | 0.001951472 | 0 | 0 | 0 | 0 | 0 | 0 | 0 | 0 | 0 | 0 | 0 | 0 | 0 | 0 | 0 | 0 | 0 | 0.002130161 | 0 | 0 | 0
4023 | Iron Particle | Metall | Silber | Cast | 4.335164 | 0 | 0 | 0.004660021 | 0.2649864 | 0.007006489 | 0.03296812 | 0.01017587 | 0 | 0.00252986 | 0.0248942 | 4.333189 | 0 | 0.00393586 | 0.01149723 | 0 | 0 | 0 | 0 | 0 | 0 | 0 | 0 | 0.001236716 | 0 | 0 | 0 | 0 | 0 | 0 | 0 | 0 | 0 | 0 | 0 | 0.001330763 | 0 | 0 | 0 | 0 | 0 | 0.003681934 | 0 | 0 | 0
4024 | Iron Particle | Metall | Silber | Cast | 3.432691 | 0 | 0 | 0.01499107 | 0.2717342 | 0.004302643 | 0.01366501 | 0.0074297 | 0 | 0.002642716 | 0.006287031 | 4.3568 | 0 | 0.001979686 | 0.01936424 | 0 | 0 | 0 | 0 | 0 | 0 | 0 | 0.0004467225 | 0.001058027 | 0 | 0 | 0 | 0 | 0 | 0 | 0 | 0 | 0 | 0 | 0 | 0.001387191 | 0 | 0 | 0 | 0 | 0 | 0 | 0 | 0 | 0
4025 | Iron Particle | Metall | Silber | Ductile | 4.753668 | 0 | 0 | 0.001438917 | 0.08079564 | 0.0457867 | 0.06014765 | 0.004702342 | 0 | 0.0005313646 | 0 | 4.498392 | 0 | 0.00387473 | 0.004786984 | 0 | 0 | 0 | 0 | 0 | 0 | 0 | 0 | 0.001279037 | 0 | 0 | 0 | 0 | 0 | 0 | 0 | 0 | 0 | 0 | 0 | 0 | 0 | 0 | 0 | 0 | 0 | 0 | 0 | 0 | 0
4026 | Iron Particle | Metall | Silber | Ductile | 5.17457 | 0 | 0 | 1.228755 | 0.3396548 | 0.005647512 | 0.05456597 | 0.005158469 | 0 | 0.0003291639 | 0.005779178 | 3.025026 | 0.03015612 | 0.002261826 | 0.002558074 | 0 | 0 | 0 | 0 | 0 | 0 | 0 | 0 | 0.000757077 | 0 | 0 | 0 | 0 | 0 | 0 | 0 | 0 | 0 | 0 | 0 | 0 | 0 | 0 | 0 | 0 | 0 | 0.001692843 | 0 | 0 | 0
4027 | Iron Particle | Metall | Silber | Cast | 3.250701 | 0 | 0 | 0.008398382 | 0.1548152 | 0.04845763 | 0.02788489 | 0.02827518 | 0 | 0 | 0 | 4.418259 | 0 | 0.002040816 | 0.009611587 | 0 | 0 | 0 | 0 | 0 | 0 | 0 | 0 | 0.001222609 | 0 | 0 | 0 | 0 | 0 | 0 | 0 | 0 | 0 | 0 | 0 | 0 | 0 | 0 | 0 | 0 | 0 | 0.002981285 | 0 | 0 | 0
4028 | Iron Particle | Metall | Silber | Cast | 1.867126 | 0 | 0 | 0.1290182 | 0.1427349 | 0 | 0 | 0.002045519 | 0.0003385686 | 0.008520643 | 0.03287407 | 4.056099 | 0.01575284 | 0.0008793379 | 0.02063858 | 0 | 0 | 0 | 0 | 0 | 0 | 0.001072134 | 0 | 0.001923258 | 0 | 0 | 0 | 0 | 0 | 0 | 0.001603499 | 0 | 0 | 0 | 0 | 0.288136 | 0 | 0 | 0 | 0 | 0 | 0 | 0 | 0 | 0
4029 | Iron Particle | Metall | Silber | Cast | 3.16643 | 0 | 0 | 0.2029625 | 1.643026 | 0.1764695 | 0.1805558 | 0.1434967 | 0 | 0.01252704 | 0.0158563 | 2.265071 | 0 | 0.008708737 | 0.01461958 | 0 | 0 | 0 | 0 | 0 | 0 | 0 | 0 | 0.005515847 | 0 | 0 | 0 | 0 | 0 | 0 | 0 | 0 | 0 | 0 | 0 | 0.01522148 | 0 | 0 | 0 | 0 | 0 | 0.0180758 | 0 | 0 | 0
4030 | Iron Particle | Metall | Silber | Cast | 3.099944 | 0 | 0 | 0.08645726 | 0.5870309 | 0.01156776 | 0 | 0.01208032 | 0.0004937459 | 0.00275087 | 0.05577918 | 3.908295 | 0.0136462 | 0.003216402 | 0.00712875 | 0 | 0.0008088028 | 0 | 0 | 0 | 0 | 0.0006348161 | 0 | 0.001330763 | 0 | 0 | 0 | 0 | 0 | 0 | 0 | 0 | 0 | 0 | 0 | 0.01111634 | 0 | 0 | 0 | 0 | 0 | 0 | 0 | 0 | 0
4031 | Iron Particle | Metall | Silber | Cast | 1.621344 | 0 | 0 | 0.002031412 | 0.2242641 | 0.008271419 | 0.01499577 | 0.008370168 | 0 | 0.0226841 | 0.03489608 | 4.368156 | 0 | 0.004918649 | 0.00750964 | 0 | 0 | 0 | 0 | 0 | 0 | 0 | 0 | 0.003263425 | 0 | 0 | 0 | 0 | 0 | 0 | 0 | 0 | 0 | 0 | 0 | 0 | 0 | 0 | 0 | 0 | 0 | 0.002736763 | 0 | 0 | 0
4032 | Iron Particle | Metall | Silber | Ductile | 2.239838 | 0 | 0 | 0.002967178 | 0.1290087 | 0.001631713 | 0.01296906 | 0.002257124 | 0 | 0.01637355 | 0.02604157 | 4.448194 | 0.02484717 | 0.008722844 | 0.0220822 | 0 | 0 | 0 | 0 | 0 | 0 | 0 | 0 | 0.002539265 | 0 | 0 | 0 | 0 | 0 | 0 | 0.002275933 | 0 | 0 | 0 | 0 | 0 | 0 | 0 | 0 | 0 | 0 | 0.002435813 | 0 | 0 | 0
4033 | Iron Particle | Metall | Silber | Cast | 2.196313 | 0 | 0 | 0.02053042 | 0.3883852 | 0.008426596 | 0.0395655 | 0.01657575 | 0 | 0.1983166 | 0.040158 | 3.914483 | 0 | 0.01651933 | 0.01069783 | 0 | 0 | 0 | 0 | 0 | 0 | 0 | 0 | 0.03701683 | 0 | 0 | 0 | 0 | 0 | 0 | 0 | 0 | 0 | 0 | 0 | 0.008106837 | 0 | 0 | 0 | 0 | 0 | 0.003315151 | 0 | 0 | 0
4034 | Iron Particle | Metall | Silber | Cast | 2.498777 | 0 | 0 | 0.006696135 | 0.2249929 | 0.0194771 | 0.02640365 | 0.01040158 | 0 | 0.0009968965 | 0.01086711 | 4.125096 | 0 | 0.2666698 | 0.004603593 | 0 | 0 | 0 | 0 | 0 | 0 | 0 | 0 | 0.001142669 | 0 | 0 | 0 | 0 | 0 | 0 | 0 | 0 | 0 | 0 | 0 | 0 | 0 | 0 | 0 | 0 | 0 | 0.004744663 | 0 | 0 | 0
4035 | Iron Particle | Metall | Silber | Cast | 2.660434 | 0 | 0 | 0.003239913 | 0.2980062 | 0.003837111 | 0.02006019 | 0.006729051 | 0 | 0.0008840403 | 0.008360764 | 4.337981 | 0 | 0.002760275 | 0.01418697 | 0 | 0 | 0 | 0 | 0 | 0 | 0 | 0 | 0.00118499 | 0 | 0 | 0 | 0 | 0 | 0 | 0 | 0 | 0 | 0 | 0 | 0.001194395 | 0 | 0 | 0 | 0 | 0 | 0.003663124 | 0 | 0 | 0
4036 | Iron Particle | Metall | Silber | Cast | 1.498608 | 0 | 0 | 0.01127151 | 0.4315057 | 0.01092354 | 0.04849525 | 0.01761027 | 0 | 0.01664159 | 0.03790087 | 4.100715 | 0 | 0.005529954 | 0.01552713 | 0 | 0 | 0 | 0 | 0 | 0 | 0 | 0 | 0.002045519 | 0 | 0 | 0 | 0 | 0 | 0 | 0 | 0 | 0 | 0 | 0 | 0.001532963 | 0 | 0 | 0 | 0 | 0 | 0.002398194 | 0 | 0 | 0
4037 | Iron Particle | Metall | Silber | Cast | 2.519773 | 0 | 0 | 0.001744569 | 0.2779413 | 0.005407693 | 0.03150569 | 0.005727452 | 0 | 0.001363679 | 0.004895138 | 4.324922 | 0.02137214 | 0 | 0.02203988 | 0 | 0 | 0 | 0 | 0 | 0 | 0 | 0 | 0.0008887426 | 0 | 0 | 0 | 0 | 0 | 0 | 0 | 0 | 0 | 0 | 0 | 0.002040816 | 0 | 0 | 0 | 0 | 0 | 0.002487539 | 0 | 0 | 0
4038 | Iron Particle | Metall | Silber | Cast | 2.504585 | 0 | 0 | 0 | 1.269331 | 0.009009687 | 0.01131854 | 0.09691526 | 0 | 0.03967836 | 0.02780965 | 3.205948 | 0 | 0.01275275 | 0.02625317 | 0 | 0 | 0 | 0 | 0 | 0 | 0 | 0 | 0.001358977 | 0 | 0 | 0 | 0 | 0 | 0 | 0 | 0 | 0 | 0 | 0 | 0 | 0 | 0 | 0 | 0 | 0 | 0.001721057 | 0 | 0 | 0
4039 | Iron Particle | Metall | Silber | Cast | 2.216044 | 0 | 0 | 0.001739866 | 0.1543497 | 0.004688235 | 0.0180758 | 0.006409292 | 0 | 0.01604909 | 0.03322675 | 4.452154 | 0 | 0.002398194 | 0.006432804 | 0 | 0 | 0 | 0 | 0 | 0 | 0 | 0 | 0.002920154 | 0 | 0 | 0 | 0 | 0 | 0 | 0 | 0 | 0 | 0 | 0 | 0.001396596 | 0 | 0 | 0 | 0 | 0 | 0.002257124 | 0 | 0 | 0
4040 | Iron Particle | Metall | Silber | Cast | 1.661916 | 0 | 0 | 0.01801467 | 0.573286 | 0.03101194 | 0.06681557 | 0.02613562 | 0 | 0.002539265 | 0.0283034 | 3.931224 | 0 | 0.005435907 | 0.01189222 | 0 | 0 | 0 | 0 | 0 | 0 | 0 | 0.0004843412 | 0.001227311 | 0 | 0 | 0 | 0 | 0 | 0 | 0 | 0 | 0 | 0 | 0 | 0.002026709 | 0 | 0 | 0 | 0 | 0 | 0.003700743 | 0 | 0 | 0
4041 | Iron Particle | Metall | Silber | Cast | 1.924716 | 0 | 0 | 0.002022007 | 0.1404307 | 0.002261826 | 0.05818678 | 0.003141164 | 0 | 0.007495533 | 0.03143515 | 4.411704 | 0.008732249 | 0.004194489 | 0.02135333 | 0 | 0 | 0 | 0 | 0 | 0 | 0 | 0 | 0.00154707 | 0 | 0 | 0 | 0 | 0 | 0 | 0 | 0 | 0 | 0 | 0 | 0 | 0 | 0 | 0 | 0 | 0 | 0.009837299 | 0 | 0 | 0
4042 | Iron Particle | Metall | Silber | Ductile | 0.4046459 | 0 | 0 | 0.002261826 | 0.1187859 | 0 | 0.01720117 | 0.002431111 | 0.001048622 | 0.004349666 | 0.009804383 | 4.510087 | 0 | 0.006884228 | 0.003757171 | 0 | 0 | 0 | 0 | 0 | 0 | 0 | 0 | 0.001391893 | 0 | 0 | 0 | 0 | 0 | 0 | 0 | 0 | 0 | 0 | 0 | 0.01850842 | 0 | 0 | 0 | 0 | 0 | 0.005576977 | 0 | 0 | 0
4043 | Iron Particle | Metall | Silber | Cast | 1.521264 | 0 | 0 | 0.006658516 | 0.3023935 | 0.01419167 | 0.04636039 | 0.008859212 | 0 | 0.001011003 | 0.01422458 | 4.293247 | 0 | 0.004039312 | 0.00608483 | 0 | 0 | 0 | 0 | 0 | 0 | 0 | 0 | 0.001076836 | 0 | 0 | 0 | 0 | 0 | 0 | 0 | 0 | 0 | 0 | 0 | 0 | 0 | 0 | 0 | 0 | 0 | 0.003945265 | 0 | 0 | 0
4044 | Iron Particle | Metall | Silber | Cast | 1.218532 | 0 | 0 | 0.8923916 | 0.7644832 | 0.02737233 | 0.2341296 | 0.02803536 | 0 | 0.01201919 | 0.01133264 | 2.575261 | 0 | 0.007993981 | 0.1420907 | 0 | 0 | 0 | 0 | 0 | 0 | 0 | 0 | 0.002525158 | 0 | 0 | 0 | 0 | 0 | 0 | 0 | 0 | 0 | 0 | 0 | 0 | 0 | 0 | 0 | 0 | 0 | 0.00445782 | 0 | 0 | 0
4045 | Iron Particle | Metall | Silber | Ductile | 1.295862 | 0 | 0 | 0.003291639 | 0.2554876 | 0.02366218 | 0.2042321 | 0.007453212 | 0 | 0.00429794 | 0.02780495 | 4.161206 | 0 | 0.00377598 | 0.009174269 | 0 | 0 | 0 | 0 | 0 | 0 | 0 | 0 | 0.001711652 | 0 | 0 | 0 | 0 | 0 | 0 | 0 | 0 | 0 | 0 | 0 | 0 | 0 | 0 | 0 | 0 | 0 | 0 | 0 | 0 | 0
4046 | Iron Particle | Metall | Silber | Ductile | 0.8328929 | 0 | 0 | 0.0008840403 | 0.08427067 | 0 | 0.01183109 | 0.005694536 | 0 | 0.001749271 | 0.03954199 | 4.546586 | 0 | 0.003592589 | 0.00393586 | 0 | 0 | 0 | 0 | 0 | 0 | 0 | 0 | 0.001170883 | 0 | 0 | 0 | 0 | 0 | 0 | 0 | 0 | 0 | 0 | 0 | 0 | 0 | 0 | 0 | 0 | 0 | 0.00283081 | 0 | 0 | 0
4047 | Iron Particle | Metall | Silber | Cast | 1.016058 | 0 | 0 | 0.002957773 | 0.167836 | 0.02072792 | 0.02431111 | 0.004462522 | 0 | 0.004913947 | 0.04589486 | 4.414088 | 0 | 0.005859118 | 0.008055111 | 0 | 0 | 0 | 0 | 0 | 0 | 0 | 0 | 0.0009545754 | 0 | 0 | 0 | 0 | 0 | 0 | 0 | 0 | 0 | 0 | 0 | 0 | 0 | 0 | 0 | 0 | 0 | 0.002026709 | 0 | 0 | 0
4048 | Iron Particle | Metall | Silber | Ductile | 0.3553278 | 0 | 0 | 0 | 0.04233989 | 0 | 0.009329446 | 0 | 0 | 0.000757077 | 0.05095928 | 4.55718 | 0.03536161 | 0 | 0.003808897 | 0 | 0 | 0 | 0 | 0 | 0 | 0 | 0 | 0.0007006489 | 0 | 0 | 0 | 0 | 0 | 0 | 0 | 0 | 0 | 0 | 0 | 0 | 0 | 0 | 0 | 0 | 0 | 0.001880937 | 0 | 0 | 0
4049 | Iron Particle | Metall | Silber | Ductile | 0.722054 | 0 | 0 | 0.008642904 | 0.2353381 | 0.009451707 | 0.1941503 | 0.006856014 | 0 | 0.004786984 | 0.02989279 | 4.165203 | 0 | 0.004119251 | 0.01369322 | 0 | 0 | 0 | 0 | 0 | 0 | 0 | 0 | 0.001119157 | 0 | 0 | 0 | 0 | 0 | 0 | 0 | 0 | 0 | 0 | 0 | 0.01873883 | 0 | 0 | 0 | 0 | 0 | 0.01010063 | 0 | 0 | 0
4050 | Iron Particle | Metall | Silber | Cast | 0.682907 | 0 | 0 | 0.001692843 | 0.1933321 | 0.01896454 | 0.04989655 | 0.008647607 | 0 | 0 | 0.01477476 | 4.404289 | 0 | 0.00154707 | 0.004946864 | 0 | 0 | 0 | 0 | 0 | 0 | 0 | 0 | 0.0009169566 | 0 | 0 | 0 | 0 | 0 | 0 | 0 | 0 | 0 | 0 | 0 | 0 | 0 | 0 | 0 | 0 | 0 | 0.003084736 | 0 | 0 | 0
4051 | Iron Particle | Metall | Silber | Cast | 0.7591508 | 0 | 0 | 0 | 0.1516834 | 0.003211699 | 0.03005737 | 0.001062729 | 0 | 0.009705633 | 0.04512367 | 4.418823 | 0.02441926 | 0 | 0.01376375 | 0 | 0 | 0 | 0 | 0 | 0 | 0 | 0 | 0.001246121 | 0 | 0 | 0 | 0 | 0 | 0 | 0 | 0 | 0 | 0 | 0 | 0 | 0 | 0 | 0 | 0 | 0 | 0.003028308 | 0 | 0 | 0
4052 | Iron Particle | Metall | Silber | Cast | 0.7798081 | 0 | 0 | 0.0005971974 | 0.16714 | 0.005379479 | 0.009696229 | 0.003912348 | 0.001109753 | 0.004462522 | 0.04403273 | 4.435658 | 0 | 0.003954669 | 0.01491113 | 0 | 0 | 0 | 0 | 0 | 0 | 0 | 0 | 0.001453024 | 0 | 0 | 0 | 0 | 0 | 0 | 0.005379479 | 0 | 0 | 0 | 0 | 0 | 0 | 0 | 0 | 0 | 0 | 0.004410797 | 0 | 0 | 0
4053 | Iron Particle | Metall | Silber | Cast | 1.107886 | 0 | 0 | 0.09050597 | 0.4362033 | 0.01808991 | 0.08359823 | 0.02155083 | 0 | 0.00275087 | 0.01664629 | 3.980593 | 0.03283175 | 0.003785385 | 0.01006301 | 0 | 0 | 0 | 0 | 0 | 0 | 0 | 0 | 0.000907552 | 0 | 0 | 0 | 0 | 0 | 0 | 0 | 0 | 0 | 0 | 0 | 0 | 0 | 0 | 0 | 0 | 0 | 0.0048199 | 0 | 0 | 0
4054 | Iron Particle | Metall | Silber | Cast | 0.6119957 | 0 | 0.1099078 | 0.161295 | 0.8502398 | 0 | 0.1179959 | 0.123507 | 0.03063105 | 0.09827424 | 0.1012743 | 2.327274 | 0.1557651 | 0.1023465 | 0.2760134 | 0.03480203 | 0 | 0 | 0 | 0 | 0 | 0.04833067 | 0 | 0.006258817 | 0.09791686 | 0 | 0.03069689 | 0 | 0 | 0.02981285 | 0 | 0 | 0 | 0 | 0 | 0 | 0 | 0 | 0 | 0 | 0 | 0 | 0 | 0 | 0
4055 | Iron Particle | Metall | Silber | Cast | 1.059724 | 0 | 0 | 0.110143 | 0.1115207 | 0.01098937 | 0 | 0.001213204 | 0 | 0.007537854 | 0.03846986 | 4.263294 | 0.007580175 | 0 | 0.00831374 | 0 | 0 | 0 | 0 | 0 | 0 | 0.0008699332 | 0 | 0.002120756 | 0 | 0 | 0 | 0 | 0 | 0 | 0.001222609 | 0 | 0 | 0 | 0 | 0.1390671 | 0 | 0 | 0 | 0 | 0 | 0 | 0 | 0 | 0
4056 | Iron Particle | Metall | Silber | Ductile | 0.4964403 | 0 | 0 | 0.005078529 | 0.1865795 | 0 | 0.02036584 | 0.002638014 | 0 | 0.001716355 | 0.05102041 | 4.412198 | 0 | 0.004674128 | 0.007542556 | 0 | 0 | 0 | 0 | 0 | 0 | 0 | 0 | 0.002793191 | 0 | 0 | 0 | 0 | 0 | 0 | 0.005036208 | 0 | 0 | 0 | 0 | 0 | 0 | 0 | 0 | 0 | 0 | 0.002445218 | 0 | 0 | 0
4057 | Iron Particle | Metall | Silber | Ductile | 0.700884 | 0 | 0 | 0.01956644 | 0.3507712 | 0.01417756 | 0.04803442 | 0.02157434 | 0 | 0.003940562 | 0.05925421 | 4.17425 | 0 | 0.001363679 | 0.004603593 | 0 | 0 | 0 | 0 | 0 | 0 | 0 | 0 | 0.001025111 | 0 | 0 | 0 | 0 | 0 | 0 | 0 | 0 | 0 | 0 | 0 | 0 | 0 | 0 | 0 | 0 | 0 | 0.003522054 | 0 | 0 | 0
4058 | Iron Particle | Metall | Silber | Cast | 0.7065974 | 0 | 0 | 0.00431675 | 0.5083467 | 0.005619298 | 0.03507947 | 0.007542556 | 0 | 0.01209442 | 0.01884699 | 4.091145 | 0 | 0.002901345 | 0.0114455 | 0 | 0 | 0 | 0 | 0 | 0 | 0 | 0.000536067 | 0.0009780871 | 0 | 0 | 0 | 0 | 0 | 0 | 0 | 0 | 0 | 0 | 0 | 0 | 0 | 0 | 0 | 0 | 0 | 0.003249318 | 0 | 0 | 0
4059 | Iron Particle | Metall | Silber | Cast | 0.745876 | 0 | 0 | 0.005435907 | 0.2313317 | 0.005605191 | 0.05737327 | 0.009432898 | 0 | 0.01113985 | 0.04140412 | 4.316957 | 0 | 0.00178689 | 0.01588921 | 0 | 0 | 0 | 0 | 0 | 0 | 0 | 0 | 0.00184802 | 0 | 0 | 0 | 0 | 0 | 0 | 0 | 0 | 0 | 0 | 0 | 0.001217907 | 0 | 0 | 0 | 0 | 0 | 0.002675632 | 0 | 0 | 0
4060 | Iron Particle | Metall | Silber | Cast | 0.8045001 | 0 | 0 | 0.04941221 | 0.3081492 | 0.005515847 | 0.04852346 | 0.007472021 | 0 | 0.2069407 | 0.05310355 | 3.952817 | 0 | 0.01488761 | 0.01157246 | 0 | 0 | 0 | 0 | 0 | 0 | 0 | 0.0005125553 | 0.03821123 | 0 | 0 | 0 | 0 | 0 | 0 | 0 | 0 | 0 | 0 | 0 | 0.00497978 | 0 | 0 | 0 | 0 | 0 | 0 | 0 | 0 | 0
4061 | Iron Particle | Metall | Silber | Cast | 0.5775181 | 0 | 0 | 0.01549892 | 0.5989044 | 0.01644879 | 0.07057275 | 0.0331374 | 0 | 0.009856108 | 0.03603404 | 3.893285 | 0 | 0.00556287 | 0.01439857 | 0 | 0 | 0 | 0 | 0 | 0 | 0 | 0 | 0.002092542 | 0 | 0 | 0 | 0 | 0 | 0 | 0 | 0 | 0 | 0 | 0 | 0.006301138 | 0 | 0 | 0 | 0 | 0 | 0 | 0 | 0 | 0
4062 | Iron Particle | Metall | Silber | Cast | 1.044005 | 0 | 0 | 0.003489138 | 0.2064704 | 0.01510862 | 0.04381642 | 0.009371767 | 0 | 0.001283739 | 0.01529672 | 4.387971 | 0 | 0.003705445 | 0.004603593 | 0 | 0 | 0 | 0 | 0 | 0 | 0 | 0 | 0.0009404684 | 0 | 0 | 0 | 0 | 0 | 0 | 0.001283739 | 0 | 0 | 0 | 0 | 0.007302737 | 0 | 0 | 0 | 0 | 0 | 0.001443619 | 0 | 0 | 0
4063 | Iron Particle | Metall | Silber | Cast | 0.829037 | 0 | 0 | 0.001095646 | 0.1160679 | 0.002835512 | 0.02060096 | 0.003564375 | 0.0002586288 | 0.006841907 | 0.03544155 | 4.489354 | 0 | 0.00429794 | 0.0142622 | 0 | 0 | 0 | 0 | 0 | 0 | 0 | 0 | 0.001763378 | 0 | 0 | 0 | 0 | 0 | 0 | 0.001970281 | 0 | 0 | 0 | 0 | 0 | 0 | 0 | 0 | 0 | 0 | 0.003738362 | 0 | 0 | 0
4064 | Iron Particle | Metall | Silber | Cast | 0.7354933 | 0 | 0 | 0.01858365 | 0.7426361 | 0.02596163 | 0.1131054 | 0.01964168 | 0 | 0.009131948 | 0.167046 | 3.578266 | 0 | 0.01290793 | 0.01200038 | 0 | 0 | 0 | 0 | 0 | 0 | 0 | 0 | 0.0009028496 | 0 | 0 | 0 | 0 | 0 | 0 | 0 | 0 | 0 | 0 | 0 | 0 | 0 | 0 | 0 | 0 | 0 | 0.001909151 | 0 | 0 | 0
4065 | Iron Particle | Metall | Silber | Cast | 0.5060613 | 0 | 0 | 0 | 0.2703894 | 0.002120756 | 0.01294084 | 0.002435813 | 0 | 0.003371579 | 0.01725289 | 4.328821 | 0.0202812 | 0.002346469 | 0.03150569 | 0 | 0 | 0 | 0 | 0 | 0 | 0 | 0 | 0.0007147559 | 0 | 0 | 0 | 0 | 0 | 0 | 0 | 0 | 0 | 0 | 0 | 0.008271419 | 0 | 0 | 0 | 0 | 0 | 0.001509452 | 0 | 0 | 0
4066 | Iron Particle | Metall | Silber | Cast | 0.9327236 | 0 | 0 | 0.004580081 | 0.2416157 | 0.006959466 | 0.03380513 | 0.007453212 | 0 | 0.01028872 | 0.04093389 | 4.338479 | 0 | 0 | 0.01428571 | 0 | 0 | 0 | 0 | 0 | 0 | 0 | 0 | 0.001448321 | 0 | 0 | 0 | 0 | 0 | 0 | 0 | 0 | 0 | 0 | 0 | 0 | 0 | 0 | 0 | 0 | 0 | 0.002233612 | 0 | 0 | 0
4067 | Iron Particle | Metall | Silber | Cast | 0.8973432 | 0 | 0 | 0.07006019 | 0.5555394 | 0.005755666 | 0.02543967 | 0.00365372 | 0 | 0.01180758 | 0.03229098 | 3.969802 | 0 | 0.002144268 | 0.02273112 | 0 | 0 | 0 | 0 | 0 | 0 | 0 | 0.001034515 | 0.001838616 | 0 | 0 | 0 | 0 | 0 | 0 | 0 | 0 | 0 | 0 | 0 | 0 | 0 | 0 | 0 | 0 | 0 | 0 | 0 | 0 | 0
4068 | Iron Particle | Metall | Silber | Cast | 0.5496708 | 0 | 0 | 0.007443807 | 0.318626 | 0.005816797 | 0.03857331 | 0.011643 | 0 | 0.009258911 | 0.03380984 | 4.259541 | 0 | 0.004067526 | 0.006884228 | 0 | 0 | 0 | 0 | 0 | 0 | 0 | 0 | 0.001641117 | 0 | 0 | 0 | 0 | 0 | 0 | 0 | 0 | 0 | 0 | 0 | 0.001674034 | 0 | 0 | 0 | 0 | 0 | 0.00311295 | 0 | 0 | 0
4069 | Iron Particle | Metall | Silber | Cast | 0.7647588 | 0 | 0 | 0.001514154 | 0.160853 | 0.004730556 | 0.02841155 | 0.005652215 | 0 | 0.008816891 | 0.03969247 | 4.438333 | 0 | 0.001227311 | 0.009470516 | 0 | 0 | 0 | 0 | 0 | 0 | 0 | 0 | 0.001269632 | 0 | 0 | 0 | 0 | 0 | 0 | 0 | 0 | 0 | 0 | 0 | 0 | 0 | 0 | 0 | 0 | 0 | 0.002120756 | 0 | 0 | 0
4070 | Iron Particle | Metall | Silber | Ductile | 0.5606884 | 0 | 0 | 0.02674692 | 0.2080316 | 0.01356155 | 0.02740055 | 0.005656917 | 0 | 0.001730462 | 0.007613091 | 3.976216 | 0 | 0.4220963 | 0.009320041 | 0 | 0 | 0 | 0 | 0 | 0 | 0 | 0 | 0.001029813 | 0 | 0 | 0 | 0 | 0 | 0 | 0 | 0 | 0 | 0 | 0 | 0 | 0 | 0 | 0 | 0 | 0 | 0.002694442 | 0 | 0 | 0
4071 | Iron Particle | Metall | Silber | Ductile | 1.230513 | 0 | 0 | 0.02880184 | 0.1508558 | 0.006992382 | 0 | 0.002534562 | 0 | 0.006329352 | 0.01489702 | 4.296525 | 0.01418226 | 0.003418602 | 0.004801091 | 0 | 0 | 0 | 0 | 0 | 0 | 0.001453024 | 0 | 0.001090943 | 0 | 0 | 0 | 0 | 0 | 0 | 0 | 0 | 0 | 0 | 0 | 0.1704129 | 0 | 0 | 0 | 0 | 0 | 0 | 0 | 0 | 0
4072 | Iron Particle | Metall | Silber | Cast | 0.5947381 | 0 | 0 | 0.02353522 | 0.5433227 | 0.02222797 | 0.1011615 | 0.2009546 | 0 | 0.0003056522 | 0.01491583 | 3.776225 | 0 | 0.005073827 | 0.008586476 | 0 | 0 | 0 | 0 | 0 | 0 | 0 | 0 | 0.001232014 | 0 | 0 | 0 | 0 | 0 | 0 | 0 | 0 | 0 | 0 | 0 | 0 | 0 | 0 | 0 | 0 | 0 | 0.004556569 | 0 | 0 | 0
4073 | Iron Particle | Metall | Silber | Cast | 0.9556146 | 0 | 0 | 0.05096868 | 0.883617 | 0.7064046 | 0.09832597 | 0.009639801 | 0 | 0.001796295 | 0.02204458 | 2.89628 | 0 | 0.001688141 | 0.01057086 | 0 | 0 | 0 | 0 | 0 | 0 | 0 | 0 | 0.001589392 | 0 | 0 | 0 | 0 | 0 | 0 | 0 | 0 | 0 | 0 | 0 | 0.01013355 | 0 | 0 | 0 | 0 | 0 | 0.009042603 | 0 | 0 | 0
4074 | Iron Particle | Metall | Silber | Cast | 0.723507 | 0 | 0 | 0.004349666 | 0.2081586 | 0.01653814 | 0.03749177 | 0.01422458 | 0 | 0.001598796 | 0.01869181 | 4.378416 | 0 | 0.01113515 | 0.006310543 | 0 | 0 | 0 | 0 | 0 | 0 | 0 | 0 | 0.002224208 | 0 | 0 | 0 | 0 | 0 | 0 | 0 | 0 | 0 | 0 | 0 | 0 | 0 | 0 | 0 | 0 | 0 | 0.002313552 | 0 | 0 | 0
4075 | Iron Particle | Metall | Silber | Cast | 0.5560378 | 0 | 0 | 0.001800997 | 0.195039 | 0.004627104 | 0.03691809 | 0.004001693 | 0.001302549 | 0.008102135 | 0.01937365 | 4.40916 | 0 | 0.003841813 | 0.01620427 | 0 | 0 | 0 | 0 | 0 | 0 | 0 | 0 | 0.001721057 | 0 | 0 | 0 | 0 | 0 | 0 | 0 | 0 | 0 | 0 | 0 | 0 | 0 | 0 | 0 | 0 | 0 | 0 | 0 | 0 | 0
4076 | Iron Particle | Metall | Silber | Ductile | 0.414281 | 0 | 0 | 0.002139566 | 0.2140177 | 0.004612997 | 0.01905389 | 0.002746168 | 0 | 0.001509452 | 0.005186683 | 4.417159 | 0.008609988 | 0 | 0.02258065 | 0 | 0 | 0 | 0 | 0 | 0 | 0 | 0 | 0.0008840403 | 0 | 0 | 0 | 0 | 0 | 0 | 0 | 0 | 0 | 0 | 0 | 0 | 0 | 0 | 0 | 0 | 0 | 0.003832409 | 0 | 0 | 0
4077 | Iron Particle | Metall | Silber | Cast | 0.350127 | 0 | 0 | 0.0009028496 | 0.1129032 | 0.04444183 | 0.02109471 | 0.00186683 | 0.001095646 | 0.01616195 | 0.03258253 | 4.431111 | 0.01002539 | 0.002346469 | 0.02019186 | 0 | 0 | 0 | 0 | 0 | 0 | 0 | 0 | 0.002064328 | 0 | 0 | 0 | 0 | 0 | 0 | 0.003465626 | 0 | 0 | 0 | 0 | 0 | 0 | 0 | 0 | 0 | 0 | 0.002083137 | 0 | 0 | 0
4078 | Iron Particle | Metall | Silber | Cast | 0.2949544 | 0 | 0 | 0.007081727 | 0.1832973 | 0.004500141 | 0.03588827 | 0.007326248 | 0 | 0.004594188 | 0.01073074 | 4.420366 | 0 | 0.007768269 | 0.0162701 | 0 | 0 | 0 | 0 | 0 | 0 | 0 | 0 | 0.001749271 | 0 | 0 | 0 | 0 | 0 | 0 | 0 | 0 | 0 | 0 | 0 | 0 | 0 | 0 | 0 | 0 | 0 | 0.002520455 | 0 | 0 | 0
4079 | Iron Particle | Metall | Silber | Cast | 0.6153014 | 0 | 0 | 0.002525158 | 0.2238879 | 0.002835512 | 0.02615442 | 0.006874824 | 0 | 0.01530142 | 0.04591367 | 4.354542 | 0 | 0 | 0.01976864 | 0 | 0 | 0 | 0 | 0 | 0 | 0 | 0 | 0.00142481 | 0 | 0 | 0 | 0 | 0 | 0 | 0 | 0 | 0 | 0 | 0 | 0.002863726 | 0 | 0 | 0 | 0 | 0 | 0 | 0 | 0 | 0
4080 | Iron Particle | Metall | Silber | Cast | 0.6067243 | 0 | 0 | 0.01805229 | 0.6206997 | 0.07924857 | 0.06531553 | 0.009009687 | 0 | 0.00528073 | 0.03903884 | 3.844498 | 0 | 0.003865325 | 0.008026897 | 0 | 0 | 0 | 0 | 0 | 0 | 0 | 0 | 0.00186683 | 0 | 0 | 0 | 0 | 0 | 0 | 0 | 0 | 0 | 0 | 0 | 0.005229004 | 0 | 0 | 0 | 0 | 0 | 0.001956174 | 0 | 0 | 0
4081 | Iron Particle | Metall | Silber | Cast | 0.4508323 | 0 | 0 | 0 | 0.3456927 | 0.08984764 | 0.007697733 | 0.003710148 | 0 | 0.003409198 | 0.01870121 | 4.213486 | 0 | 0.002539265 | 0.007147559 | 0 | 0 | 0 | 0 | 0 | 0 | 0 | 0 | 0.001274335 | 0 | 0 | 0 | 0 | 0 | 0 | 0.001739866 | 0 | 0 | 0 | 0 | 0.003898241 | 0 | 0 | 0 | 0 | 0 | 0.002953071 | 0 | 0 | 0
4082 | Iron Particle | Metall | Silber | Cast | 0.6899229 | 0 | 0 | 0.0007100536 | 0.1405765 | 0.002638014 | 0.02312612 | 0.002703847 | 0 | 0.007796483 | 0.03545095 | 4.466402 | 0 | 0.004152168 | 0.01532493 | 0 | 0 | 0 | 0 | 0 | 0 | 0 | 0.0004326154 | 0.001805699 | 0 | 0 | 0 | 0 | 0 | 0 | 0 | 0 | 0 | 0 | 0 | 0.0009780871 | 0 | 0 | 0 | 0 | 0 | 0 | 0 | 0 | 0
4083 | Iron Particle | Metall | Silber | Cast | 0.4588639 | 0 | 0 | 0.01851312 | 0.2248942 | 0.01334525 | 0.01956644 | 0.002332362 | 0 | 0.008520643 | 0.04122543 | 4.327706 | 0.01140318 | 0.001829211 | 0.01355685 | 0 | 0 | 0 | 0 | 0 | 0 | 0 | 0 | 0.001490642 | 0 | 0 | 0 | 0 | 0 | 0 | 0.001495345 | 0 | 0 | 0 | 0 | 0.01268222 | 0 | 0 | 0 | 0 | 0 | 0.003785385 | 0 | 0 | 0
4084 | Iron Particle | Metall | Silber | Cast | 0.7169566 | 0 | 0 | 0.03461394 | 0.4597056 | 0.01075426 | 0.06760087 | 0.01453494 | 0 | 0.2054218 | 0.03876611 | 3.804552 | 0 | 0.01437506 | 0.007152262 | 0 | 0 | 0 | 0 | 0 | 0 | 0 | 0 | 0.03717671 | 0 | 0 | 0 | 0 | 0 | 0 | 0 | 0 | 0 | 0 | 0 | 0.005055017 | 0 | 0 | 0 | 0 | 0 | 0.002379385 | 0 | 0 | 0
4085 | Iron Particle | Metall | Silber | Ductile | 0.6439011 | 0 | 0 | 0.002920154 | 0.1317596 | 0.006404589 | 0.04328506 | 0.003860623 | 0.001603499 | 0.00311295 | 0.04814258 | 4.434783 | 0 | 0.002938964 | 0.002661525 | 0 | 0 | 0 | 0 | 0 | 0 | 0 | 0 | 0.00126493 | 0 | 0 | 0 | 0 | 0 | 0 | 0 | 0 | 0 | 0 | 0 | 0 | 0 | 0 | 0 | 0 | 0 | 0.01936424 | 0 | 0 | 0
4086 | Iron Particle | Metall | Silber | Cast | 0.4031882 | 0 | 0 | 0.02340355 | 0.1598373 | 0.01938305 | 0 | 0.004222703 | 0.0008182075 | 0.002887238 | 0.008210289 | 2.277368 | 0.01133264 | 0.001819806 | 0.002863726 | 0 | 0 | 0 | 0 | 0 | 0 | 0.001688141 | 0 | 0.001453024 | 0 | 0 | 0 | 0 | 0 | 0 | 0.006587981 | 0 | 0 | 0 | 0 | 0.003992288 | 0 | 0 | 0 | 0 | 0 | 2.176474 | 0 | 0 | 0
4087 | Iron Particle | Metall | Silber | Cast | 0.5154049 | 0 | 0 | 0.0007946958 | 0.1540628 | 0.002313552 | 0.01842378 | 0.003832409 | 0.0006677325 | 0.01021349 | 0.04324744 | 4.452793 | 0 | 0 | 0.01099878 | 0 | 0 | 0 | 0 | 0 | 0 | 0 | 0 | 0.001443619 | 0 | 0 | 0 | 0 | 0 | 0 | 0 | 0 | 0 | 0 | 0 | 0 | 0 | 0 | 0 | 0 | 0 | 0.003282235 | 0 | 0 | 0
4088 | Iron Particle | Metall | Silber | Ductile | 0.2820794 | 0 | 0 | 0.006042509 | 0.2303489 | 0.005830904 | 0.03498542 | 0.007213392 | 0 | 0.002243017 | 0.0214803 | 4.386194 | 0 | 0.002849619 | 0.001857425 | 0 | 0 | 0 | 0 | 0 | 0 | 0 | 0 | 0.00126493 | 0 | 0 | 0 | 0 | 0 | 0 | 0 | 0 | 0 | 0 | 0 | 0 | 0 | 0 | 0 | 0 | 0 | 0.001782188 | 0 | 0 | 0
4089 | Iron Particle | Metall | Silber | Cast | 0.3443431 | 0 | 0 | 0.002788489 | 0.2986222 | 0.003982883 | 0.02838333 | 0.003912348 | 0 | 0.007721245 | 0.01391893 | 4.30609 | 0 | 0.004227405 | 0.02857143 | 0 | 0 | 0 | 0 | 0 | 0 | 0 | 0 | 0.001598796 | 0 | 0 | 0 | 0 | 0 | 0 | 0 | 0 | 0 | 0 | 0 | 0 | 0 | 0 | 0 | 0 | 0 | 0.002280636 | 0 | 0 | 0
4090 | Iron Particle | Metall | Silber | Ductile | 0.3547588 | 0 | 0 | 0.003865325 | 0.2067949 | 0.00564281 | 0.02977523 | 0.007551961 | 0 | 0.003296342 | 0.0206762 | 4.371913 | 0.03526286 | 0.007622496 | 0.004443713 | 0 | 0 | 0 | 0 | 0 | 0 | 0 | 0 | 0.001358977 | 0 | 0 | 0 | 0 | 0 | 0 | 0 | 0 | 0 | 0 | 0 | 0.0006113044 | 0 | 0 | 0 | 0 | 0 | 0.003522054 | 0 | 0 | 0
4091 | Iron Particle | Metall | Silber | Ductile | 0.5283081 | 0 | 0 | 0.008398382 | 0.2178313 | 0.003578482 | 0.0441738 | 0.006794884 | 0 | 0.002036114 | 0.01584689 | 4.361347 | 0.01539076 | 0.001594094 | 0.002868428 | 0 | 0 | 0 | 0 | 0 | 0 | 0 | 0 | 0.0009968965 | 0 | 0 | 0 | 0 | 0 | 0 | 0 | 0 | 0 | 0 | 0 | 0.01889401 | 0 | 0 | 0 | 0 | 0 | 0.002586288 | 0 | 0 | 0
4092 | Iron Particle | Metall | Silber | Cast | 0.4885122 | 0 | 0 | 0.01709771 | 0.4178266 | 0.0343412 | 0.06009123 | 0.01875294 | 0 | 0.002661525 | 0.04495439 | 4.094823 | 0 | 0.002736763 | 0.004105144 | 0 | 0 | 0 | 0 | 0 | 0 | 0 | 0 | 0.001335465 | 0 | 0 | 0 | 0 | 0 | 0 | 0 | 0 | 0 | 0 | 0 | 0 | 0 | 0 | 0 | 0 | 0 | 0.003357472 | 0 | 0 | 0
4093 | Iron Particle | Metall | Silber | Cast | 0.3276169 | 0 | 0 | 0.0218941 | 0.2320041 | 0.01346751 | 0.6800292 | 0.0104439 | 0 | 0.001758676 | 0.01287501 | 2.379314 | 0.02921565 | 0.002252422 | 0.00371485 | 0 | 0 | 0 | 0 | 0 | 0 | 0 | 0 | 0.001796295 | 0 | 0 | 0 | 0 | 0 | 0 | 0.00534186 | 0 | 0 | 0 | 0 | 0 | 0 | 0 | 0 | 0 | 0 | 1.308234 | 0 | 0 | 0
4094 | Iron Particle | Metall | Silber | Cast | 0.3486786 | 0 | 0 | 0.003094141 | 0.1855544 | 0.002896643 | 0.01555064 | 0.006903038 | 0 | 0.002605097 | 0.0166698 | 4.438319 | 0 | 0.002600395 | 0.02412301 | 0 | 0 | 0 | 0 | 0 | 0 | 0 | 0 | 0.001246121 | 0 | 0 | 0 | 0 | 0 | 0 | 0 | 0 | 0 | 0 | 0 | 0 | 0 | 0 | 0 | 0 | 0 | 0.002520455 | 0 | 0 | 0
4095 | Iron Particle | Metall | Silber | Ductile | 0.2810966 | 0 | 0 | 0.007410891 | 0.2428336 | 0.004302643 | 0.0638625 | 0.08767516 | 0 | 0.004636509 | 0.01692373 | 4.22244 | 0 | 0.003978181 | 0.01158187 | 0 | 0 | 0 | 0 | 0 | 0 | 0 | 0 | 0.001222609 | 0 | 0 | 0 | 0 | 0 | 0 | 0.001589392 | 0 | 0 | 0 | 0 | 0.002101947 | 0 | 0 | 0 | 0 | 0 | 0.02985987 | 0 | 0 | 0
4096 | Iron Particle | Metall | Silber | Ductile | 0.2432757 | 0 | 0 | 0.007241606 | 0.2509264 | 0.005346563 | 0.03523935 | 0.01226841 | 0 | 0.003743064 | 0.02740525 | 4.350649 | 0 | 0.002981285 | 0.003230509 | 0 | 0 | 0 | 0 | 0 | 0 | 0 | 0 | 0.0009122543 | 0 | 0 | 0 | 0 | 0 | 0 | 0 | 0 | 0 | 0 | 0 | 0 | 0 | 0 | 0 | 0 | 0 | 0.002153673 | 0 | 0 | 0
4097 | Iron Particle | Metall | Silber | Cast | 0.5090097 | 0 | 0 | 0.007001787 | 0.2197498 | 0.004241512 | 0.03116712 | 0.003258723 | 0 | 0.01500987 | 0.03227687 | 4.314446 | 0.03934449 | 0.002638014 | 0.02126399 | 0 | 0 | 0 | 0 | 0 | 0 | 0 | 0 | 0.002341766 | 0 | 0 | 0 | 0 | 0 | 0 | 0.005708643 | 0 | 0 | 0 | 0 | 0 | 0 | 0 | 0 | 0 | 0 | 0.003898241 | 0 | 0 | 0
4098 | Iron Particle | Metall | Silber | Cast | 0.4579093 | 0 | 0 | 0.003601994 | 0.169068 | 0.002261826 | 0.02616383 | 0.00690774 | 0 | 0.03881783 | 0.02473902 | 4.318847 | 0.03913289 | 0.04796859 | 0.002755572 | 0 | 0 | 0 | 0 | 0 | 0 | 0 | 0.0004749365 | 0.02077024 | 0 | 0 | 0 | 0 | 0 | 0 | 0 | 0 | 0 | 0 | 0 | 0 | 0 | 0 | 0 | 0 | 0 | 0 | 0 | 0 | 0
4099 | Iron Particle | Metall | Silber | Cast | 0.5465579 | 0 | 0 | 0.005774476 | 0.267046 | 0.007119345 | 0.04255149 | 0.009545754 | 0 | 0.007236904 | 0.03359823 | 4.298552 | 0 | 0.006160068 | 0.01611022 | 0 | 0 | 0 | 0 | 0 | 0 | 0 | 0.0005219599 | 0.001932662 | 0 | 0 | 0 | 0 | 0 | 0 | 0.00238879 | 0 | 0 | 0 | 0 | 0.001429512 | 0 | 0 | 0 | 0 | 0 | 0.002116054 | 0 | 0 | 0
4100 | Iron Particle | Metall | Silber | Ductile | 0.3535832 | 0 | 0 | 0.008200884 | 0.2560143 | 0.007457914 | 0.0319195 | 0.01033575 | 0 | 0.003879432 | 0.01916675 | 4.327043 | 0.01674034 | 0.004683532 | 0.00520079 | 0 | 0 | 0 | 0 | 0 | 0 | 0 | 0 | 0.001311953 | 0 | 0 | 0 | 0 | 0 | 0 | 0.001232014 | 0 | 0 | 0 | 0 | 0.004702342 | 0 | 0 | 0 | 0 | 0 | 0.004453118 | 0 | 0 | 0
4101 | Iron Particle | Metall | Silber | Cast | 0.3835089 | 0 | 0 | 0.004533057 | 0.2320794 | 0.007091131 | 0.0243064 | 0.007189881 | 0 | 0.01475125 | 0.03048998 | 4.364408 | 0 | 0.005181981 | 0.005374777 | 0 | 0 | 0 | 0 | 0 | 0 | 0 | 0 | 0.003540863 | 0 | 0 | 0 | 0 | 0 | 0 | 0 | 0 | 0 | 0 | 0 | 0.001537666 | 0 | 0 | 0 | 0 | 0 | 0.001608201 | 0 | 0 | 0
4102 | Iron Particle | Metall | Silber | Cast | 0.4821405 | 0 | 0 | 0.005384181 | 0.3517681 | 0.006578576 | 0.02795072 | 0.00534186 | 0.002012602 | 0.2359682 | 0.0367488 | 3.976959 | 0 | 0.0128562 | 0.006808991 | 0 | 0 | 0 | 0 | 0 | 0 | 0 | 0 | 0.02827988 | 0 | 0 | 0 | 0 | 0 | 0 | 0 | 0 | 0 | 0 | 0 | 0.005431205 | 0 | 0 | 0 | 0 | 0 | 0 | 0 | 0 | 0
4103 | Iron Particle | Metall | Silber | Ductile | 0.3453588 | 0 | 0 | 4.363815 | 0.1423117 | 0.01750212 | 0.0262955 | 0 | 0 | 0 | 0 | 0.1368805 | 0.003244616 | 0.009983072 | 0.0008840403 | 0 | 0 | 0 | 0 | 0 | 0 | 0 | 0 | 0.0007523747 | 0 | 0 | 0 | 0 | 0 | 0 | 0 | 0 | 0 | 0 | 0 | 0.0006724349 | 0 | 0 | 0 | 0 | 0 | 0 | 0 | 0 | 0
4104 | Copper Bearing Particle | Verbund (Metall & Kunststoff) | Silber | Wire | 0.190031 | 0 | 0.2396501 | 0.470079 | 0.960632 | 0.00616477 | 0.3485517 | 0.7143421 | 0 | 0.02172482 | 0.01270103 | 1.313317 | 0.03226277 | 0.01011003 | 0.01353804 | 0.05418508 | 0 | 0 | 0 | 0 | 0 | 0.01649581 | 0 | 0.0114408 | 0.1205304 | 0.2835888 | 0 | 0 | 0 | 0.06674504 | 0 | 0 | 0 | 0 | 0 | 0 | 0 | 0 | 0 | 0 | 0 | 0 | 0 | 0 | 0
4105 | Copper Bearing Particle | Verbund (Metall & Kunststoff) | Silber | Wire | 0.3045566 | 0 | 0 | 0.3300009 | 1.086848 | 0.0642622 | 0.2997602 | 0.7467225 | 0 | 0.01363209 | 0.008440703 | 2.0432 | 0 | 0.01110223 | 0.0194771 | 0 | 0 | 0 | 0 | 0 | 0 | 0 | 0 | 0.01866359 | 0 | 0 | 0 | 0 | 0 | 0 | 0.05999248 | 0 | 0 | 0 | 0 | 0 | 0 | 0 | 0 | 0 | 0 | 0 | 0 | 0 | 0
4106 | Iron Particle | Metall | Silber | Fastening | 0.2730932 | 0 | 0 | 2.947089 | 0.8687435 | 0.01940186 | 0.0419637 | 0.375703 | 0 | 0.008299633 | 0.02016834 | 0.1476112 | 0.000771184 | 0.008708737 | 0.1072839 | 0.03399323 | 0 | 0 | 0 | 0 | 0 | 0.01223549 | 0 | 0.002459325 | 0.04482272 | 0 | 0 | 0 | 0 | 0.02073733 | 0 | 0 | 0 | 0.009931346 | 0 | 0 | 0 | 0 | 0 | 0 | 0 | 0.03241794 | 0 | 0 | 0
4107 | Copper Bearing Particle | Verbund (Metall & Kunststoff) | Silber | Wire | 0.114977 | 0 | 0 | 0.01714474 | 0.07843036 | 0.05153296 | 0 | 0.06029343 | 0.009291827 | 0.002877833 | 0.02172482 | 4.424471 | 0.01802878 | 0.004495439 | 0.006592683 | 0 | 0.0005736857 | 0 | 0 | 0 | 0 | 0.0008182075 | 0 | 0.002934261 | 0 | 0 | 0 | 0 | 0 | 0 | 0 | 0 | 0 | 0 | 0 | 0.00313176 | 0 | 0 | 0 | 0 | 0 | 0 | 0 | 0 | 0
4108 | Iron Particle | Metall | Silber | Wire | 0.2165758 | 0 | 0 | 0.02527509 | 0.1958149 | 0.09757829 | 0 | 0.2222233 | 0.02238785 | 0.004918649 | 0.01960877 | 4.042867 | 0.01902567 | 0.00379479 | 0.005402991 | 0 | 0.0001974984 | 0 | 0 | 0 | 0 | 0 | 0 | 0.00134487 | 0 | 0 | 0 | 0 | 0 | 0 | 0 | 0 | 0 | 0 | 0 | 0.04189787 | 0 | 0 | 0 | 0 | 0 | 0 | 0 | 0 | 0
4109 | Copper Bearing Particle | Verbund (Metall & Kunststoff) | Silber | Wire | 0.3358883 | 0 | 0 | 0.01701307 | 0.07133452 | 0.04792627 | 0 | 0.5320794 | 0.02620615 | 0 | 0.01697545 | 3.947117 | 0.01609612 | 0.006141258 | 0.01116336 | 0 | 0 | 0 | 0 | 0 | 0 | 0.003136462 | 0 | 0.002605097 | 0 | 0 | 0 | 0 | 0 | 0 | 0 | 0 | 0 | 0 | 0 | 0.004542462 | 0 | 0 | 0 | 0 | 0 | 0 | 0 | 0 | 0
4111 | Iron Particle | Metall | Silber | Wire | 0.0329399 | 0 | 0 | 0.0313223 | 0.1488244 | 0.01616195 | 0 | 0.7528637 | 0.07424527 | 0 | 0.02320606 | 3.550649 | 0.01584219 | 0.003870027 | 0.01196276 | 0 | 0 | 0 | 0 | 0 | 0 | 0.002322957 | 0 | 0.005473526 | 0 | 0 | 0 | 0 | 0 | 0 | 0.01102699 | 0 | 0 | 0 | 0 | 0.05457068 | 0 | 0 | 0 | 0 | 0 | 0 | 0 | 0 | 0
4112 | Iron Particle | Metall | Silber | Sheet | 0.1028872 | 0 | 0 | 0.001650522 | 0.1751622 | 0.006033104 | 0.01670742 | 0.002840214 | 0 | 0.002412301 | 0.008280824 | 4.441714 | 0.03415311 | 0.002849619 | 0.002962475 | 0 | 0 | 0 | 0 | 0 | 0 | 0 | 0 | 0.00110505 | 0 | 0 | 0 | 0 | 0 | 0 | 0.002567479 | 0 | 0 | 0 | 0 | 0 | 0 | 0 | 0 | 0 | 0 | 0.003902944 | 0 | 0 | 0
4113 | Iron Particle | Metall | Silber | Wire | 0.04218001 | 0 | 0 | 0.01423869 | 0.4693454 | 0.0461864 | 0.05283081 | 0.005595787 | 0 | 0.01070723 | 0.01383899 | 4.054867 | 0 | 0.006489232 | 0.02345528 | 0 | 0 | 0 | 0 | 0 | 0 | 0 | 0 | 0.001636415 | 0 | 0 | 0 | 0 | 0 | 0 | 0.002896643 | 0 | 0 | 0 | 0 | 0 | 0 | 0 | 0 | 0 | 0 | 0 | 0 | 0 | 0
4114 | Iron Particle | Metall | Silber | Wire | 0.1112433 | 0 | 0 | 0.001081539 | 0.09639801 | 0.00919778 | 0.01556005 | 0.001438917 | 0 | 0.002341766 | 0.0279084 | 4.523211 | 0 | 0.009503433 | 0.006785479 | 0 | 0 | 0 | 0 | 0 | 0 | 0 | 0.0007946958 | 0.002652121 | 0 | 0 | 0 | 0 | 0 | 0 | 0.005219599 | 0 | 0 | 0 | 0 | 0 | 0 | 0 | 0 | 0 | 0 | 0 | 0 | 0 | 0
4115 | Copper Bearing Particle | Verbund (Metall & Kunststoff) | Silber | Wire | 0.3099784 | 0 | 0 | 0.002454622 | 0.10861 | 0.01910091 | 0.02480956 | 0.007660115 | 0 | 0.001918555 | 0.01488291 | 4.51138 | 0 | 0.003098843 | 0.005633405 | 0 | 0 | 0 | 0 | 0 | 0 | 0 | 0 | 0.002247719 | 0 | 0 | 0 | 0 | 0 | 0 | 0 | 0 | 0 | 0 | 0 | 0 | 0 | 0 | 0 | 0 | 0 | 0 | 0 | 0 | 0
4116 | Iron Particle | Metall | Silber | Ductile | 0.08176432 | 0 | 0 | 0.004335559 | 0.1522101 | 0.009762062 | 0.02721715 | 0.00919778 | 0 | 0.01019938 | 0.03830528 | 4.441719 | 0 | 0.001373084 | 0.00305182 | 0 | 0 | 0 | 0 | 0 | 0 | 0 | 0 | 0.001086241 | 0 | 0 | 0 | 0 | 0 | 0 | 0 | 0 | 0 | 0 | 0 | 0 | 0 | 0 | 0 | 0 | 0 | 0.00363491 | 0 | 0 | 0
4117 | Iron Particle | Metall | Silber | Wire | 0.05202671 | 0 | 0 | 0 | 0.1003668 | 0.03222985 | 0 | 0.1469106 | 0.006413994 | 0 | 0.0178689 | 4.371367 | 0.009874918 | 0.002036114 | 0.003827706 | 0 | 0 | 0 | 0 | 0 | 0 | 0.003164676 | 0 | 0.002426408 | 0 | 0 | 0 | 0 | 0 | 0 | 0 | 0 | 0 | 0 | 0 | 0.005736857 | 0 | 0 | 0 | 0 | 0 | 0 | 0 | 0 | 0
4118 | Iron Particle | Metall | Silber | Ductile | 0.6327612 | 0 | 0 | 0.005553466 | 0.280979 | 0.006451613 | 0.03506066 | 0.01593153 | 0 | 0.002543967 | 0.004265024 | 4.331567 | 0.006432804 | 0.002920154 | 0.005567573 | 0 | 0 | 0 | 0 | 0 | 0 | 0 | 0 | 0.001406 | 0 | 0 | 0 | 0 | 0 | 0 | 0 | 0 | 0 | 0 | 0 | 0.001335465 | 0 | 0 | 0 | 0 | 0 | 0.002327659 | 0 | 0 | 0
4119 | Iron Particle | Metall | Silber | Sheet | 0.06125741 | 0 | 0 | 0.002454622 | 0.155624 | 0.008036302 | 0.02194583 | 0.06255055 | 0 | 0.0004185084 | 0.01643939 | 4.420982 | 0 | 0.002699144 | 0.003790087 | 0 | 0 | 0 | 0 | 0 | 0 | 0 | 0 | 0.001594094 | 0 | 0 | 0 | 0 | 0 | 0 | 0.002638014 | 0 | 0 | 0 | 0 | 0 | 0 | 0 | 0 | 0 | 0 | 0.002915452 | 0 | 0 | 0
4120 | Iron Particle | Metall | Silber | Wire | 0.2678783 | 0 | 0 | 0.004373178 | 0.103113 | 0.06851782 | 0.05895326 | 0.0730838 | 0 | 0 | 0.01374965 | 4.368941 | 0 | 0.001796295 | 0.005007994 | 0 | 0 | 0 | 0 | 0 | 0 | 0 | 0 | 0.002116054 | 0 | 0 | 0 | 0 | 0 | 0 | 0 | 0 | 0 | 0 | 0 | 0.002440515 | 0 | 0 | 0 | 0 | 0 | 0 | 0 | 0 | 0
4121 | Copper Bearing Particle | Verbund (Metall & Kunststoff) | Silber | Wire | 0.04265494 | 0 | 0.09832597 | 0.04646854 | 0.04474748 | 0 | 0.01330763 | 0 | 0 | 0.01200978 | 0.007189881 | 1.786293 | 0.02567008 | 0 | 0.002920154 | 2.658121 | 0 | 0 | 0 | 0 | 0.005600489 | 0 | 0 | 0.0007476723 | 0 | 0 | 0 | 0 | 0 | 0 | 0 | 0 | 0 | 0 | 0 | 0 | 0 | 0 | 0 | 0 | 0 | 0 | 0 | 0 | 0
4122 | Iron Particle | Metall | Silber | Ductile | 0.07431581 | 0 | 0 | 0.06971222 | 0.3173752 | 0.03342425 | 0 | 1.202332 | 0.1252516 | 0 | 0.01692843 | 2.89203 | 0.02574532 | 0.001739866 | 0.003663124 | 0 | 0.0005736857 | 0 | 0 | 0 | 0 | 0.002322957 | 0 | 0.003475031 | 0 | 0 | 0 | 0 | 0 | 0 | 0 | 0 | 0 | 0 | 0 | 0.007768269 | 0 | 0 | 0 | 0 | 0 | 0 | 0 | 0 | 0
4123 | Iron Particle | Metall | Silber | Ductile | 0.08977241 | 0 | 0 | 0.002054923 | 0.2027838 | 0.006738456 | 0.02800245 | 0.005374777 | 0 | 0.009823192 | 0.01058027 | 4.42456 | 0 | 0.003917051 | 0.006550362 | 0 | 0 | 0 | 0 | 0 | 0 | 0 | 0 | 0.001711652 | 0 | 0 | 0 | 0 | 0 | 0 | 0 | 0 | 0 | 0 | 0 | 0 | 0 | 0 | 0 | 0 | 0 | 0 | 0 | 0 | 0
4124 | Iron Particle | Metall | Silber | Ductile | 0.1668297 | 0 | 0 | 0.00704881 | 0.3041334 | 0.006080128 | 0.04454058 | 0.005290134 | 0 | 0.009258911 | 0.01045801 | 4.264262 | 0.03405436 | 0.006442208 | 0.003681934 | 0 | 0 | 0 | 0 | 0 | 0 | 0 | 0 | 0.0009263613 | 0 | 0 | 0 | 0 | 0 | 0 | 0 | 0 | 0 | 0 | 0 | 0.002031412 | 0 | 0 | 0 | 0 | 0 | 0.004128656 | 0 | 0 | 0
4125 | Iron Particle | Metall | Silber | Wire | 0.1467272 | 0 | 0 | 0.006000188 | 0.1254726 | 0.006207091 | 0.1004514 | 0.2344258 | 0 | 0.001763378 | 0.0118546 | 4.20837 | 0 | 0 | 0.00536067 | 0 | 0 | 0 | 0 | 0 | 0 | 0 | 0 | 0.002186589 | 0 | 0 | 0 | 0 | 0 | 0 | 0 | 0 | 0 | 0 | 0 | 0 | 0 | 0 | 0 | 0 | 0 | 0 | 0 | 0 | 0
4126 | Copper Bearing Particle | Metall | Silber | Wire | 0.1554547 | 0 | 0 | 0.02152732 | 0.1871908 | 0.02768739 | 0 | 0.2881689 | 0.05993135 | 0 | 0.02949779 | 4.038065 | 0.01075896 | 0.004044014 | 0.01990972 | 0 | 0 | 0 | 0 | 0 | 0 | 0.002459325 | 0 | 0.004391987 | 0 | 0 | 0 | 0 | 0 | 0 | 0 | 0 | 0 | 0 | 0 | 0.008713439 | 0 | 0 | 0 | 0 | 0 | 0 | 0 | 0 | 0
4127 | Iron Particle | Metall | Silber | Fastening | 0.1136979 | 0 | 0 | 0.007274523 | 0.3695194 | 0.02446628 | 0.03988056 | 0.005473526 | 0 | 0.002680335 | 0.02398665 | 4.219797 | 0 | 0.001678736 | 0.003094141 | 0 | 0 | 0 | 0 | 0 | 0 | 0 | 0 | 0.00192796 | 0 | 0 | 0 | 0 | 0 | 0 | 0 | 0 | 0 | 0 | 0 | 0 | 0 | 0 | 0 | 0 | 0 | 0.002304147 | 0 | 0 | 0
4129 | Iron Particle | Metall | Silber | Wire | 0.06218377 | 0 | 0.0560143 | 0.07383617 | 0.06168062 | 0 | 0.01520737 | 0 | 0 | 0.01134675 | 0.009794978 | 2.400085 | 0.02742876 | 0 | 0.002243017 | 2.000936 | 0 | 0 | 0 | 0 | 0.00668673 | 0.001664629 | 0 | 0.0007100536 | 0 | 0 | 0 | 0 | 0 | 0 | 0 | 0 | 0 | 0 | 0.008370168 | 0 | 0.02634252 | 0 | 0 | 0 | 0 | 0 | 0 | 0 | 0
4130 | Copper Bearing Particle | Verbund (Metall & Kunststoff) | Silber | Wire | 0.1165993 | 0 | 0 | 0.03530988 | 0.1287125 | 0.09093389 | 0 | 1.337172 | 0.06721527 | 0 | 0.01760557 | 2.952572 | 0.02762626 | 0.004810496 | 0.02415123 | 0 | 0 | 0 | 0 | 0 | 0 | 0 | 0 | 0.003912348 | 0 | 0 | 0 | 0 | 0 | 0 | 0 | 0 | 0 | 0 | 0 | 0.006823098 | 0 | 0 | 0 | 0 | 0 | 0.00550174 | 0 | 0 | 0
4131 | Iron Particle | Metall | Silber | Ductile | 0.282244 | 0 | 0 | 0.06694254 | 0.3040581 | 0.006893633 | 0 | 0.3314681 | 0.08524405 | 0.003324556 | 0.03065927 | 3.668682 | 0.02986927 | 0.002036114 | 0.00869463 | 0 | 0.0003103546 | 0 | 0 | 0 | 0 | 0.001843318 | 0 | 0.001382488 | 0 | 0 | 0 | 0 | 0 | 0 | 0 | 0 | 0 | 0 | 0 | 0.1609235 | 0 | 0 | 0 | 0 | 0 | 0 | 0 | 0 | 0
4133 | Iron Particle | Metall | Silber | Wire | 0.1331139 | 0 | 0 | 0.05142951 | 0.2784962 | 0.08008558 | 0 | 0.5169566 | 0.03276592 | 0 | 0.01879526 | 3.682531 | 0.01805699 | 0.005252516 | 0.007420295 | 0 | 0.0002257124 | 0 | 0 | 0 | 0 | 0.003117653 | 0 | 0.001777485 | 0 | 0 | 0 | 0 | 0 | 0 | 0 | 0 | 0 | 0 | 0 | 0.005431205 | 0 | 0 | 0 | 0 | 0 | 0 | 0 | 0 | 0
4135 | Iron Particle | Metall | Silber | Ductile | 0.08877551 | 0 | 0.02384558 | 0.07405248 | 0.1522383 | 0.004241512 | 0.0220916 | 0.05243581 | 0 | 0.01019938 | 0.005990783 | 1.756043 | 0.0257124 | 0 | 0.006329352 | 2.547132 | 0 | 0 | 0 | 0 | 0.0116524 | 0.004053419 | 0 | 0.001956174 | 0 | 0 | 0 | 0 | 0 | 0 | 0 | 0 | 0 | 0 | 0 | 0 | 0 | 0 | 0 | 0 | 0 | 0.001824509 | 0.001137967 | 0 | 0
4137 | Iron Particle | Metall | Silber | Wire | 0.07107119 | 0 | 0 | 0.01273394 | 0.1864196 | 0.03771278 | 0.0885592 | 0.1741747 | 0 | 0 | 0.0170648 | 4.167084 | 0 | 0.001993793 | 0.008567667 | 0 | 0 | 0 | 0 | 0 | 0 | 0 | 0 | 0.001946769 | 0 | 0 | 0 | 0 | 0 | 0 | 0 | 0 | 0 | 0 | 0 | 0.001843318 | 0 | 0 | 0 | 0 | 0 | 0.003992288 | 0 | 0 | 0
4138 | Iron Particle | Metall | Silber | Wire | 0.0891611 | 0 | 0 | 0.0341343 | 0.2995204 | 0.02340355 | 0 | 0.4958102 | 0.1282282 | 0 | 0.03665475 | 3.616632 | 0.02134393 | 0 | 0.01583278 | 0 | 0 | 0 | 0 | 0 | 0 | 0.00387473 | 0 | 0.01309132 | 0 | 0 | 0 | 0 | 0 | 0 | 0 | 0 | 0 | 0 | 0 | 0.01382018 | 0 | 0 | 0 | 0 | 0 | 0 | 0 | 0 | 0
4139 | Copper Bearing Particle | Verbund (Metall & Kunststoff) | Silber | Ductile | 0.3532258 | 0 | 0 | 2.407698 | 0.1904872 | 0.4418885 | 0 | 0.0407552 | 0 | 0.09363773 | 0.01035456 | 1.257058 | 0.008055111 | 0.0931675 | 0.04912066 | 0 | 0 | 0 | 0 | 0 | 0 | 0 | 0 | 0.0212781 | 0 | 0 | 0 | 0 | 0 | 0 | 0 | 0 | 0 | 0 | 0 | 0.08884134 | 0 | 0 | 0 | 0 | 0 | 0 | 0 | 0 | 0
4140 | Iron Particle | Metall | Silber | Ductile | 0.2212922 | 0 | 0 | 0.1154895 | 0.1061224 | 0.02453682 | 0 | 0.2881924 | 0 | 0.01310543 | 0.0060237 | 1.344371 | 0.0303254 | 0.002440515 | 0.004500141 | 2.731858 | 0 | 0 | 0 | 0 | 0.01793943 | 0.005036208 | 0 | 0.004462522 | 0 | 0 | 0 | 0 | 0 | 0 | 0 | 0 | 0.002337064 | 0 | 0 | 0 | 0 | 0 | 0 | 0 | 0 | 0.002172482 | 0.003423305 | 0 | 0
4141 | Iron Particle | Verbund (Metall & Kunststoff) | Silber | Wire | 0.2337957 | 0 | 0 | 0.0009733847 | 0.07131101 | 0.01169472 | 0.0214803 | 0.004730556 | 0.001702248 | 0.001373084 | 0.01579517 | 4.546548 | 0 | 0.003188188 | 0.01196276 | 0 | 0 | 0 | 0 | 0 | 0 | 0 | 0 | 0.0026098 | 0 | 0 | 0 | 0 | 0 | 0 | 0.00437788 | 0 | 0 | 0 | 0 | 0 | 0 | 0 | 0 | 0 | 0 | 0.004344964 | 0 | 0 | 0
4142 | Iron Particle | Metall | Silber | Ductile | 1.412287 | 0 | 0 | 0.0006160068 | 0.02808239 | 0.004232108 | 0.005854415 | 0.003888837 | 0 | 0.004471927 | 0.03457632 | 4.568024 | 0 | 0.009404684 | 0.03521584 | 0 | 0 | 0 | 0 | 0 | 0 | 0 | 0 | 0.002092542 | 0 | 0 | 0 | 0 | 0 | 0 | 0.001810402 | 0 | 0 | 0 | 0 | 0.0007993981 | 0 | 0 | 0 | 0 | 0 | 0.003037713 | 0 | 0 | 0
4143 | Iron Particle | Metall | Silber | Ductile | 1.151627 | 0 | 0.02418414 | 0.2010392 | 0.1984106 | 0 | 0.02665758 | 0.6458855 | 0 | 0.0186683 | 0.004608295 | 1.332493 | 0.02543497 | 0 | 0.001401298 | 2.172722 | 0 | 0 | 0 | 0 | 0.008727546 | 0.002887238 | 0 | 0.002901345 | 0 | 0 | 0 | 0 | 0 | 0 | 0 | 0 | 0 | 0 | 0.008294931 | 0 | 0.02211041 | 0 | 0 | 0 | 0 | 0 | 0.004730556 | 0 | 0
4144 | Iron Particle | Metall | Silber | Ductile | 0.1242124 | 0 | 0 | 0.02948839 | 0.1985094 | 0.001871532 | 0 | 0.002638014 | 0 | 0.0004655318 | 0.01298317 | 4.186293 | 0.01423869 | 0.001053325 | 0.004631807 | 0 | 0 | 0 | 0 | 0 | 0 | 0.0009639801 | 0 | 0.001269632 | 0 | 0 | 0 | 0 | 0 | 0 | 0 | 0 | 0 | 0 | 0 | 0.2479263 | 0 | 0 | 0 | 0 | 0 | 0 | 0 | 0 | 0
4145 | Iron Particle | Metall | Silber | Ductile | 0.3225524 | 0 | 0 | 0.00736857 | 0.1459513 | 0 | 0.03320324 | 0.007486128 | 0.0002398194 | 0.00283081 | 0.01438917 | 4.461897 | 0 | 0.002459325 | 0.006080128 | 0 | 0 | 0 | 0 | 0 | 0 | 0 | 0 | 0.001467131 | 0 | 0 | 0 | 0 | 0 | 0 | 0.002280636 | 0 | 0 | 0 | 0 | 0.01300197 | 0 | 0 | 0 | 0 | 0 | 0.003442114 | 0 | 0 | 0
4146 | Iron Particle | Metall | Silber | Wire | 0.04833067 | 0 | 0 | 0 | 0.05429794 | 0 | 0 | 0.3271278 | 0.005506442 | 0 | 0.02073733 | 4.206315 | 0.01926079 | 0.009414088 | 0.01438446 | 0 | 0.001448321 | 0 | 0 | 0 | 0 | 0 | 0 | 0.006672623 | 0 | 0 | 0 | 0 | 0 | 0 | 0 | 0 | 0 | 0 | 0 | 0.03718142 | 0 | 0 | 0 | 0 | 0 | 0 | 0 | 0 | 0
4147 | Copper Bearing Particle | Verbund (Metall & Kunststoff) | Silber | Wire | 0.05344211 | 0 | 0 | 0 | 0 | 0 | 0 | 0.006940656 | 0 | 0.02271231 | 0.01094705 | 3.921908 | 0.01568701 | 0 | 0.006813693 | 0 | 0 | 0 | 0 | 0 | 0 | 0 | 0 | 0.008262014 | 0 | 0 | 0 | 0 | 0 | 0 | 0 | 0 | 0 | 0 | 0 | 0.6973761 | 0 | 0 | 0 | 0 | 0 | 0.01169002 | 0 | 0 | 0
4148 | Iron Particle | Metall | Silber | Ductile | 0.3936189 | 0 | 0 | 0.00387473 | 0.168184 | 0.003870027 | 0.01641117 | 0.00379479 | 0.002736763 | 0.02112292 | 0.02362457 | 4.45079 | 0 | 0 | 0.002130161 | 0 | 0 | 0 | 0 | 0 | 0 | 0 | 0 | 0.0008699332 | 0 | 0 | 0 | 0 | 0 | 0 | 0.001349572 | 0 | 0 | 0 | 0 | 0 | 0 | 0 | 0 | 0 | 0 | 0.003310449 | 0 | 0 | 0
4150 | Copper Bearing Particle | Verbund (Metall & Kunststoff) | Silber | Wire | 0.290064 | 0 | 0 | 0.06808521 | 0.6519233 | 0.02752751 | 0.1714709 | 0.2244146 | 0 | 0.003837111 | 0.01361328 | 3.486279 | 0 | 0 | 0.01041098 | 0 | 0 | 0 | 0 | 0 | 0 | 0 | 0 | 0.008713439 | 0 | 0 | 0 | 0 | 0 | 0 | 0.03581774 | 0 | 0 | 0 | 0 | 0 | 0 | 0 | 0 | 0 | 0 | 0 | 0 | 0 | 0
4151 | Copper Bearing Particle | Verbund (Kupfer & Kunststoff) | Silber | Wire | 0.04426785 | 0 | 0.08063576 | 0.2363491 | 0.2299022 | 0 | 0 | 0.015861 | 0 | 0.0104486 | 0.002247719 | 0.05449074 | 0.001034515 | 0 | 3.654547 | 0.01765729 | 0 | 0 | 0 | 0 | 0 | 0 | 0 | 0.003202295 | 0 | 0 | 0 | 0 | 0 | 0 | 0 | 0 | 0 | 0 | 0 | 0 | 0 | 0 | 0 | 0 | 0 | 0.3944983 | 0 | 0 | 0.001462428
4152 | Iron Particle | Metall | Silber | Ductile | 0.9846139 | 0 | 0 | 0.01411643 | 0 | 0.006597385 | 0 | 0.1858554 | 0.007514342 | 0.001721057 | 0.01177466 | 3.864723 | 0.02634252 | 0.001570582 | 0.008238503 | 0 | 0 | 0 | 0 | 0 | 0 | 0.002351171 | 0 | 0.002398194 | 0 | 0 | 0 | 0 | 0 | 0 | 0 | 0 | 0 | 0 | 0 | 0.569115 | 0 | 0 | 0 | 0 | 0 | 0 | 0 | 0 | 0
4153 | Copper Bearing Particle | Verbund (Kupfer & Metall) | Kupferfarben, silber, weiß | Coil | 54.24151 | 0 | 0 | 0.03238033 | 0.05444371 | 0.001594094 | 0.0008041004 | 0.004580081 | 0 | 0.002271231 | 0.0004561272 | 0.01849901 | 0.0003056522 | 0.002299445 | 4.578844 | 0 | 0 | 0 | 0 | 0 | 0 | 0 | 0 | 0 | 0 | 0 | 0 | 0.001843318 | 0 | 0 | 0.0020079 | 0 | 0 | 0 | 0 | 0 | 0 | 0 | 0 | 0 | 0 | 0 | 0 | 0 | 0
4154 | Copper Bearing Particle | Verbund (Kupfer & Metall) | Kupferfarben, silber | Coil | 70.59626 | 0 | 0.03970187 | 0.05935766 | 0.04252798 | 0 | 0.00520079 | 0.01271513 | 0 | 0.01534844 | 0.005426502 | 0.8295448 | 0.00335277 | 0 | 3.672966 | 0.006357566 | 0 | 0 | 0 | 0 | 0 | 0 | 0 | 0 | 0 | 0 | 0 | 0 | 0 | 0 | 0 | 0 | 0.007885827 | 0 | 0 | 0 | 0 | 0 | 0 | 0 | 0 | 0 | 0 | 0 | 0.001895044
4155 | Copper Bearing Particle | Verbund (Kupfer, Metall, Kunststoff & Textil) | Kupferfarben, silber | Coil | 38.80843 | 0 | 0 | 0.07577354 | 0.09754538 | 0.002374683 | 0.0008652309 | 0.001852723 | 0 | 0.001890341 | 0.0005830904 | 0.01728111 | 0.0002680335 | 0.002727358 | 4.493675 | 0 | 0 | 0 | 0 | 0 | 0 | 0 | 0 | 0 | 0 | 0 | 0 | 0.001537666 | 0 | 0 | 0.001815104 | 0 | 0 | 0 | 0 | 0 | 0 | 0 | 0 | 0 | 0 | 0.001311953 | 0 | 0 | 0
4157 | Copper Bearing Particle | Verbund (Kupfer & Metall) | Kupferfarben, silber | Coil | 3.329427 | 0 | 0 | 0 | 0.06386721 | 0 | 0.004641211 | 0 | 0 | 0.008365466 | 0.004862221 | 2.648321 | 0.003578482 | 0 | 1.924847 | 0.009606884 | 0 | 0 | 0 | 0 | 0 | 0 | 0 | 0 | 0 | 0 | 0 | 0 | 0 | 0 | 0 | 0 | 0 | 0.03262485 | 0 | 0 | 0 | 0 | 0 | 0 | 0 | 0 | 0 | 0 | 0
4158 | Copper Bearing Particle | Verbund (Kupfer, Metall, Kunststoff & Textil) | Kupferfarben, silber, weiß | Coil | 19.01491 | 0 | 0 | 0.007058215 | 0.08087558 | 0.0190727 | 0.02428289 | 0.0120521 | 0 | 0.002821405 | 0.007161667 | 3.893393 | 0 | 0.003301044 | 0.6480203 | 0 | 0 | 0 | 0 | 0 | 0 | 0 | 0 | 0.002097244 | 0 | 0 | 0 | 0 | 0 | 0 | 0 | 0 | 0 | 0 | 0 | 0 | 0 | 0 | 0 | 0 | 0 | 0.001970281 | 0 | 0 | 0
4159 | Copper Bearing Particle | Verbund (Kupfer, Metall, Kunststoff & Textil) | Kupferfarben, silber | Coil | 76.18264 | 0 | 0.107251 | 0 | 0.01739866 | 0 | 0.009804383 | 0.03091319 | 0 | 0.01984858 | 0.001128562 | 0.02144268 | 0.004344964 | 0 | 4.45656 | 0.01328882 | 0 | 0 | 0 | 0 | 0 | 0 | 0 | 0.002642716 | 0 | 0 | 0 | 0 | 0 | 0 | 0 | 0 | 0 | 0 | 0.009559861 | 0 | 0 | 0 | 0 | 0 | 0 | 0 | 0 | 0 | 0.007697733
4161 | Copper Bearing Particle | Verbund (Kupfer, Metall & Textil) | Blau, braun, kupferfarben, silber | Coil | 28.23357 | 0 | 0 | 0.002985987 | 0.2929136 | 0.006856014 | 0.02023418 | 0.0104345 | 0 | 0.0004514248 | 0.01125741 | 4.32906 | 0 | 0.004542462 | 0.01298317 | 0 | 0 | 0 | 0 | 0 | 0 | 0 | 0 | 0.002412301 | 0 | 0 | 0 | 0 | 0 | 0 | 0 | 0 | 0 | 0 | 0 | 0.00206903 | 0 | 0 | 0 | 0 | 0 | 0.005896737 | 0 | 0 | 0
4163 | Copper Bearing Particle | Verbund (Kupfer, Metall & Textil) | Kupferfarben, silber | Coil | 19.68833 | 0 | 0 | 0.01938776 | 0.05901909 | 0.001222609 | 0.0006818396 | 0.007631901 | 0 | 0.001311953 | 0.0008699332 | 0.01463369 | 0.0005266623 | 0.004763472 | 4.58143 | 0 | 0 | 0.0003197592 | 0 | 0 | 0 | 0 | 0 | 0 | 0 | 0 | 0 | 0.002365278 | 0 | 0 | 0.00164582 | 0.003221104 | 0 | 0 | 0 | 0 | 0 | 0 | 0 | 0 | 0 | 0 | 0 | 0 | 0
4164 | Copper Bearing Particle | Verbund (Kupfer, Metall & Kunststoff) | Kupferfarben, silber | Coil | 19.57749 | 0 | 0.06206621 | 0.04385874 | 0.05760369 | 0.0074297 | 0.006442208 | 0 | 0 | 0.01262579 | 0.003479733 | 0.9198486 | 0.006587981 | 0 | 3.572251 | 0.007537854 | 0 | 0 | 0 | 0 | 0 | 0 | 0 | 0.001932662 | 0 | 0 | 0 | 0 | 0 | 0 | 0 | 0 | 0 | 0 | 0 | 0 | 0 | 0 | 0 | 0 | 0 | 0 | 0 | 0 | 0.0006724349
4165 | Copper Bearing Particle | Verbund (Kupfer, Metall & Textil) | Kupferfarben, silber | Coil | 7.207891 | 0 | 0.05097338 | 0.04716449 | 0.06028402 | 0 | 0.008821593 | 0.01041569 | 0 | 0.01469952 | 0.002666228 | 0.7419073 | 0.002562776 | 0 | 3.74906 | 0.0108389 | 0 | 0 | 0 | 0 | 0 | 0 | 0 | 0.002040816 | 0 | 0 | 0 | 0 | 0 | 0 | 0 | 0 | 0 | 0 | 0 | 0 | 0 | 0 | 0 | 0 | 0 | 0 | 0 | 0 | 0.000907552
4168 | Copper Bearing Particle | Verbund (Kupfer, Metall, Kunststoff & Textil) | Braun, kupferfarben, silber | Coil | 6.314963 | 0 | 0.02081727 | 0.03087087 | 0.1045754 | 0.002473432 | 0.07322957 | 0 | 0 | 0.01402709 | 0.006235305 | 2.825661 | 0.01010533 | 0 | 1.573878 | 0.008304336 | 0 | 0 | 0 | 0 | 0 | 0 | 0 | 0 | 0 | 0 | 0 | 0 | 0 | 0 | 0 | 0 | 0 | 0.03067338 | 0 | 0 | 0 | 0 | 0 | 0 | 0 | 0 | 0 | 0 | 0
4169 | Copper Bearing Particle | Verbund (Kupfer & Metall) | Kupferfarben, silber | Coil | 65.13684 | 0 | 0 | 0 | 0 | 0 | 0 | 0 | 0 | 0.01050033 | 0.01647701 | 2.79029 | 0.003390388 | 0 | 1.855276 | 0.009193078 | 0 | 0 | 0 | 0 | 0 | 0 | 0 | 0 | 0 | 0 | 0 | 0 | 0 | 0 | 0 | 0 | 0 | 0.01622778 | 0 | 0 | 0 | 0 | 0 | 0.0005172576 | 0 | 0 | 0 | 0 | 0
4171 | Copper Bearing Particle | Verbund (Kupfer, Metall & Kunststoff) | Kupferfarben, silber, weiß | Coil | 18.77217 | 0 | 0 | 0 | 0 | 0 | 0 | 0.003545566 | 0 | 0.01130913 | 0.004622402 | 1.382178 | 0.00365372 | 0 | 3.285442 | 0.009588075 | 0 | 0 | 0 | 0 | 0 | 0 | 0 | 0.001321358 | 0 | 0 | 0 | 0 | 0 | 0 | 0 | 0 | 0 | 0 | 0 | 0 | 0 | 0 | 0 | 0 | 0 | 0 | 0 | 0 | 0
4174 | Iron Particle | Metall | Silber | Cast | 100 | 0 | 0 | 0.01111634 | 0.3055911 | 0.008097433 | 0 | 0.01794414 | 0 | 0.2103499 | 0.04421142 | 4.010919 | 0 | 0.01607731 | 0.01458196 | 0 | 0 | 0 | 0 | 0 | 0 | 0 | 0 | 0.04566444 | 0 | 0 | 0 | 0 | 0 | 0 | 0.00616477 | 0 | 0 | 0 | 0 | 0.007382677 | 0 | 0 | 0 | 0 | 0 | 0.003996991 | 0 | 0 | 0
4175 | Copper Bearing Particle | Verbund (Kupfer & Metall) | Kupferfarben, silber, weiß | Coil | 67.70902 | 0 | 0 | 0.09808144 | 0.1198533 | 0.00771184 | 0.003145867 | 0 | 0 | 0.001810402 | 0.002040816 | 0.05228534 | 0.0006771372 | 0.002906047 | 4.39573 | 0 | 0 | 0.0003949967 | 0 | 0 | 0 | 0 | 0 | 0 | 0 | 0 | 0 | 0.001368381 | 0 | 0 | 0 | 0.002826107 | 0.006804289 | 0 | 0 | 0 | 0 | 0 | 0 | 0 | 0 | 0.002647418 | 0.001081539 | 0 | 0
4176 | Copper Bearing Particle | Verbund (Kupfer, Metall & Textil) | Kupferfarben, silber | Coil | 28.75632 | 0 | 0.07852441 | 0.08778332 | 0.1166557 | 0 | 0.01355685 | 0.02110411 | 0 | 0.01423869 | 0 | 0.0688658 | 0 | 0 | 4.274697 | 0.01072604 | 0 | 0 | 0 | 0 | 0 | 0 | 0 | 0.001688141 | 0 | 0 | 0 | 0 | 0 | 0 | 0 | 0 | 0.01167591 | 0 | 0 | 0 | 0 | 0 | 0 | 0 | 0 | 0 | 0 | 0 | 0.002826107
4177 | Copper Bearing Particle | Verbund (Kupfer & Metall) | Kupferfarben, silber | Coil | 13.63717 | 0 | 0 | 0.01181228 | 0.150917 | 0.002797893 | 0.03218753 | 0.004843412 | 0 | 0.007260416 | 0.01192984 | 3.882968 | 0 | 0 | 0.5872802 | 0 | 0 | 0 | 0 | 0 | 0 | 0 | 0 | 0.001871532 | 0 | 0 | 0 | 0 | 0 | 0 | 0.003846516 | 0 | 0 | 0 | 0 | 0 | 0 | 0 | 0 | 0 | 0 | 0.004382583 | 0 | 0 | 0
4178 | Copper Bearing Particle | Verbund (Kupfer & Metall) | Kupferfarben, silber | Coil | 11.91606 | 0 | 0.07276404 | 0 | 0.08289758 | 0 | 0.007373272 | 0.01481238 | 0 | 0.01155365 | 0.005520549 | 1.360166 | 0.007641305 | 0 | 3.128821 | 0.008520643 | 0 | 0 | 0 | 0 | 0 | 0 | 0 | 0.002271231 | 0 | 0 | 0 | 0 | 0 | 0 | 0 | 0 | 0 | 0 | 0 | 0 | 0 | 0 | 0 | 0 | 0 | 0 | 0 | 0 | 0
4179 | Copper Bearing Particle | Verbund (Kupfer & Metall) | Kupferfarben, silber | Coil | 15.95932 | 0 | 0.1229897 | 0.07629079 | 0.08745885 | 0 | 0.005130255 | 0.01052854 | 0 | 0.0130443 | 0 | 0.07017775 | 0 | 0 | 4.26193 | 0.01190163 | 0 | 0 | 0 | 0 | 0 | 0 | 0 | 0.004542462 | 0 | 0 | 0 | 0 | 0 | 0.03050879 | 0 | 0 | 0 | 0 | 0 | 0 | 0 | 0 | 0 | 0 | 0 | 0 | 0 | 0 | 0.007838804
4180 | Copper Bearing Particle | Verbund (Kupfer & Metall) | Braun, silber | Coil | 11.75237 | 0 | 0.01800056 | 0 | 0.09471927 | 0.001777485 | 0.007330951 | 0 | 0 | 0.01058967 | 0.008793379 | 2.924184 | 0.01513214 | 0 | 1.579526 | 0.00453776 | 0 | 0 | 0 | 0 | 0 | 0.0008605285 | 0 | 0 | 0 | 0 | 0 | 0 | 0 | 0 | 0 | 0.007749459 | 0.001810402 | 0.02733001 | 0 | 0 | 0 | 0 | 0 | 0 | 0 | 0 | 0 | 0 | 0
4181 | Copper Bearing Particle | Verbund (Kupfer, Metall & Textil) | Braun, kupferfarben, silber | Coil | 12.84416 | 0 | 0.1259052 | 0.1483589 | 0.2507947 | 0 | 0 | 0.0433744 | 0 | 0.01885169 | 0.009047306 | 1.322219 | 0 | 0.005605191 | 2.594823 | 0.1566444 | 0 | 0 | 0 | 0 | 0 | 0.006705539 | 0 | 0 | 0 | 0 | 0 | 0 | 0 | 0 | 0 | 0 | 0 | 0 | 0 | 0 | 0 | 0 | 0 | 0 | 0 | 0.01985329 | 0 | 0 | 0
4182 | Copper Bearing Particle | Verbund (Kupfer, Metall, Kunststoff & Textil) | Kupferfarben, silber, weiß | Coil | 23.44136 | 0 | 0 | 0 | 0 | 0 | 0 | 0.01714474 | 0 | 0.01239067 | 0 | 0.02671871 | 0.002031412 | 0 | 4.62914 | 0.0108483 | 0 | 0 | 0 | 0 | 0 | 0 | 0 | 0.0007100536 | 0 | 0 | 0 | 0 | 0 | 0 | 0 | 0 | 0 | 0 | 0 | 0 | 0 | 0 | 0 | 0 | 0 | 0 | 0 | 0 | 0.00289194
4183 | Copper Bearing Particle | Verbund (Kupfer, Metall, Kunststoff & Textil) | Kupferfarben, rot, silber, weiß | Coil | 20.52666 | 0 | 0.1705539 | 0 | 0.06057557 | 0 | 0 | 0.008769867 | 0 | 0.01310543 | 0.003569077 | 0.7629314 | 0.007246309 | 0 | 3.628374 | 0.009710336 | 0 | 0 | 0 | 0 | 0 | 0 | 0 | 0.00630584 | 0 | 0 | 0 | 0 | 0 | 0.02835042 | 0 | 0 | 0 | 0 | 0 | 0 | 0 | 0 | 0 | 0 | 0 | 0 | 0 | 0 | 0.002854321
4185 | Copper Bearing Particle | Verbund (Kupfer, Metall & Kunststoff) | Kupferfarben, silber, weiß | Coil | 11.55666 | 0 | 0.03143045 | 0.09392928 | 0.07655883 | 0 | 0.01309132 | 0.02036114 | 0 | 0.01060378 | 0.0006160068 | 0.02913101 | 0.001631713 | 0 | 4.407072 | 0.01303489 | 0 | 0 | 0 | 0 | 0 | 0.001777485 | 0 | 0.0007194583 | 0 | 0 | 0 | 0 | 0 | 0 | 0 | 0 | 0 | 0 | 0 | 0 | 0 | 0 | 0 | 0 | 0 | 0 | 0 | 0 | 0.001617606
4186 | Copper Bearing Particle | Verbund (Kupfer, Metall, Kunststoff & Textil) | Blau, braun, kupferfarben, silber | Coil | 7.704227 | 0 | 0 | 0.001909151 | 0.1121038 | 0.01413994 | 0.03944795 | 0.005995486 | 0 | 0.001843318 | 0.01609612 | 4.495458 | 0 | 0 | 0.0106461 | 0 | 0 | 0 | 0 | 0 | 0 | 0 | 0 | 0.002633311 | 0 | 0 | 0 | 0 | 0 | 0 | 0 | 0 | 0 | 0 | 0 | 0 | 0 | 0 | 0 | 0 | 0 | 0.001800997 | 0 | 0 | 0
4187 | Copper Bearing Particle | Verbund (Kupfer & Metall) | Kupferfarben, silber | Coil | 10.24494 | 0 | 0 | 0.001199097 | 0.06810402 | 0 | 0.02528919 | 0.006348161 | 0 | 0.003884134 | 0.02749459 | 4.548049 | 0 | 0.008732249 | 0.007772971 | 0 | 0 | 0 | 0 | 0 | 0 | 0 | 0 | 0.002238315 | 0 | 0 | 0 | 0 | 0 | 0 | 0 | 0 | 0 | 0 | 0 | 0 | 0 | 0 | 0 | 0 | 0 | 0.002981285 | 0 | 0 | 0
4188 | Copper Bearing Particle | Verbund (Kupfer & Metall) | Kupferfarben, silber | Coil | 6.141164 | 0 | 0 | 0.2208314 | 0.1068513 | 0 | 0 | 0.005412395 | 0 | 0.01469012 | 0.008680523 | 4.278275 | 0.01751152 | 0 | 0.03189598 | 0 | 0 | 0 | 0 | 0 | 0 | 0 | 0 | 0.005774476 | 0 | 0 | 0 | 0 | 0 | 0 | 0 | 0 | 0 | 0 | 0 | 0.01240948 | 0 | 0 | 0 | 0 | 0 | 0 | 0 | 0 | 0
4189 | Copper Bearing Particle | Verbund (Kupfer & Metall) | Kupferfarben, silber | Coil | 5.968433 | 0 | 0.1123954 | 0.04601712 | 0.09770055 | 0 | 0.006752563 | 0.01467131 | 0 | 0.0250964 | 0.002656823 | 0.02697263 | 0 | 0 | 4.331722 | 0.009630396 | 0 | 0 | 0 | 0 | 0 | 0 | 0 | 0.00459889 | 0 | 0 | 0 | 0 | 0 | 0.01919496 | 0 | 0 | 0 | 0 | 0 | 0 | 0 | 0 | 0 | 0 | 0 | 0 | 0 | 0 | 0.004928054
4190 | Copper Bearing Particle | Verbund (Kupfer & Metall) | Kupferfarben, silber | Coil | 4.266458 | 0 | 0.03041004 | 0.07045048 | 0.1790981 | 0.003954669 | 0.01021349 | 0.01169002 | 0 | 0.00927772 | 0.001636415 | 0.7964403 | 0.00238879 | 0 | 3.571678 | 0.01306781 | 0 | 0 | 0 | 0 | 0 | 0 | 0 | 0 | 0 | 0 | 0 | 0 | 0 | 0 | 0 | 0 | 0 | 0 | 0 | 0 | 0 | 0 | 0 | 0 | 0 | 0 | 0 | 0 | 0
4191 | Copper Bearing Particle | Verbund (Kupfer, Metall, Kunststoff & Textil) | Kupferfarben, silber | Coil | 9.395232 | 0 | 0.02219505 | 0.02941785 | 0.1203658 | 0.003785385 | 0.006362268 | 0.01468071 | 0 | 0.008873319 | 0.01380608 | 2.52006 | 0.009395279 | 0 | 1.918019 | 0.01513214 | 0 | 0 | 0 | 0 | 0 | 0 | 0 | 0 | 0 | 0 | 0 | 0 | 0 | 0 | 0 | 0 | 0.004166275 | 0.01608671 | 0 | 0 | 0 | 0 | 0 | 0 | 0 | 0 | 0 | 0 | 0
4192 | Copper Bearing Particle | Verbund (Kupfer, Metall, Kunststoff & Textil) | Kupferfarben, silber | Coil | 6.300075 | 0 | 0 | 0.002586288 | 0.118546 | 0 | 0.01262109 | 0.01148312 | 0 | 0.004044014 | 0.01664629 | 4.436471 | 0 | 0.004443713 | 0.09254209 | 0 | 0 | 0 | 0 | 0 | 0 | 0 | 0 | 0.002699144 | 0 | 0 | 0 | 0 | 0 | 0 | 0 | 0 | 0 | 0 | 0 | 0 | 0 | 0 | 0 | 0 | 0 | 0 | 0 | 0 | 0
4193 | Copper Bearing Particle | Verbund (Kupfer, Metall, Kunststoff & Textil) | Kupferfarben, schwarz, silber | Coil | 7.839316 | 0 | 0 | 0.005586382 | 0.1796953 | 0.01248942 | 0.0150663 | 0.007580175 | 0 | 0.003757171 | 0.0138484 | 4.350014 | 0 | 0.001579987 | 0.1087181 | 0 | 0 | 0 | 0 | 0 | 0 | 0 | 0 | 0.0008229098 | 0 | 0 | 0 | 0 | 0 | 0 | 0 | 0 | 0 | 0 | 0 | 0 | 0 | 0 | 0 | 0 | 0 | 0.002934261 | 0 | 0 | 0
4194 | Copper Bearing Particle | Verbund (Kupfer & Metall) | Kupferfarben, silber | Coil | 12.21795 | 0 | 0.06564469 | 0.1100865 | 0.1662701 | 0 | 0.009616289 | 0.02361046 | 0 | 0.009668015 | 0.002553372 | 0.1736434 | 0.001617606 | 0 | 4.100917 | 0.02005079 | 0 | 0 | 0 | 0 | 0 | 0.001443619 | 0 | 0.000949873 | 0 | 0 | 0 | 0 | 0 | 0 | 0 | 0 | 0 | 0 | 0 | 0 | 0 | 0 | 0 | 0 | 0 | 0.01381078 | 0 | 0 | 0.002459325
4195 | Copper Bearing Particle | Verbund (Kupfer & Metall) | Kupferfarben, silber | Coil | 3.623103 | 0 | 0.08202765 | 0.07316374 | 0.1969717 | 0.00809273 | 0.01661337 | 0.02459795 | 0 | 0.01514624 | 0.004575379 | 1.285771 | 0.005826201 | 0 | 2.966181 | 0.01055205 | 0 | 0 | 0 | 0 | 0 | 0 | 0 | 0.001960877 | 0 | 0 | 0 | 0 | 0 | 0 | 0 | 0 | 0 | 0 | 0 | 0 | 0 | 0 | 0 | 0 | 0 | 0.01085771 | 0 | 0 | 0
4196 | Copper Bearing Particle | Verbund (Kupfer, Metall & Kunststoff) | Blau, kupferfarben, silber | Coil | 11.3223 | 0 | 0 | 0.003155271 | 0.2156588 | 0.008595881 | 0.01353804 | 0.005511145 | 0 | 0.01450672 | 0.01395655 | 4.404289 | 0 | 0.008638202 | 0.01037337 | 0 | 0 | 0 | 0 | 0 | 0 | 0 | 0 | 0.002186589 | 0 | 0 | 0 | 0 | 0 | 0 | 0 | 0 | 0 | 0 | 0 | 0 | 0 | 0 | 0 | 0 | 0 | 0.001688141 | 0 | 0 | 0
4197 | Copper Bearing Particle | Verbund (Kupfer, Metall & Textil) | Kupferfarben, silber | Coil | 4.499948 | 0 | 0 | 0.08967366 | 0.1586382 | 0.004551867 | 0.001025111 | 0.003023606 | 0 | 0.001152074 | 0.00216778 | 0.02782846 | 0.0007006489 | 0.004387285 | 4.395702 | 0 | 0.0006254115 | 0 | 0 | 0 | 0 | 0 | 0 | 0 | 0 | 0 | 0 | 0.001810402 | 0 | 0 | 0.004664723 | 0.00283081 | 0 | 0 | 0 | 0 | 0 | 0 | 0 | 0 | 0 | 0.0009733847 | 0 | 0 | 0
4198 | Copper Bearing Particle | Verbund (Kupfer, Metall, Kunststoff & Textil) | Kupferfarben, silber, weiß | Coil | 3.155539 | 0 | 0.03988526 | 0.0622449 | 0.112875 | 0.02358695 | 0 | 0.00303301 | 0 | 0.01127151 | 0.004702342 | 1.610632 | 0.007547259 | 0 | 2.818231 | 0.004039312 | 0 | 0 | 0 | 0 | 0 | 0 | 0 | 0 | 0 | 0 | 0 | 0 | 0 | 0 | 0 | 0 | 0 | 0 | 0 | 0 | 0 | 0 | 0 | 0 | 0 | 0.0040158 | 0 | 0 | 0
4199 | Copper Bearing Particle | Verbund (Kupfer, Metall & Textil) | Kupferfarben, silber | Coil | 5.976225 | 0 | 0.05518668 | 0.08697451 | 0.1528449 | 0 | 0.01941127 | 0.00905671 | 0 | 0.01232484 | 0 | 0.05568043 | 0 | 0 | 4.289335 | 0.01611963 | 0 | 0 | 0 | 0 | 0 | 0.001476535 | 0 | 0.001523559 | 0 | 0 | 0 | 0 | 0 | 0 | 0 | 0 | 0 | 0 | 0 | 0 | 0 | 0 | 0 | 0 | 0 | 0 | 0 | 0 | 0.002130161
4200 | Copper Bearing Particle | Verbund (Kupfer, Metall & Textil) | Kupferfarben, silber | Coil | 2.060129 | 0 | 0.04872096 | 0.01804289 | 0.04461112 | 0 | 0.005083231 | 0.004815198 | 0 | 0.02848679 | 0.003719552 | 2.275806 | 0.004429606 | 0 | 2.235169 | 0.006211793 | 0 | 0 | 0 | 0 | 0 | 0 | 0 | 0.0006489232 | 0 | 0 | 0 | 0 | 0 | 0 | 0 | 0 | 0 | 0.01754444 | 0 | 0 | 0 | 0 | 0 | 0 | 0 | 0.00505972 | 0.003145867 | 0 | 0.0008417192
4201 | Copper Bearing Particle | Verbund (Kupfer, Metall & Textil) | Kupferfarben, silber | Coil | 12.38112 | 0 | 0 | 0.04368946 | 0.09853757 | 0 | 0.000564281 | 0.001608201 | 0 | 0.001758676 | 0 | 0.02060566 | 0.0004467225 | 0.004283833 | 4.523728 | 0 | 0 | 0.0002304147 | 0 | 0 | 0 | 0 | 0 | 0 | 0 | 0 | 0 | 0.001396596 | 0.001895044 | 0 | 0 | 0 | 0 | 0 | 0 | 0 | 0 | 0 | 0 | 0 | 0 | 0 | 0.00074297 | 0 | 0
4202 | Copper Bearing Particle | Verbund (Kupfer, Metall & Kunststoff) | Kupferfarben, silber | Coil | 5.979164 | 0 | 0.02053513 | 0.02694442 | 0.1157481 | 0.004091037 | 0.007359165 | 0 | 0 | 0.01374494 | 0.01212734 | 3.184821 | 0.01140788 | 0 | 1.27077 | 0.00825261 | 0 | 0.0004843412 | 0 | 0 | 0 | 0 | 0 | 0 | 0 | 0 | 0 | 0 | 0 | 0 | 0 | 0 | 0 | 0.0250964 | 0 | 0 | 0 | 0 | 0 | 0 | 0 | 0 | 0 | 0 | 0
4203 | Copper Bearing Particle | Verbund (Kupfer & Metall) | Kupferfarben, silber | Coil | 8.369529 | 0 | 0.06693313 | 0.02887708 | 0.09320512 | 0.001575284 | 0.004439011 | 0 | 0 | 0.01097997 | 0.01080598 | 2.769186 | 0.004782282 | 0 | 1.65545 | 0.0307251 | 0 | 0 | 0 | 0 | 0 | 0 | 0 | 0.001133264 | 0 | 0 | 0 | 0 | 0 | 0 | 0 | 0 | 0 | 0.02379855 | 0 | 0 | 0 | 0 | 0 | 0 | 0 | 0 | 0 | 0 | 0
4204 | Copper Bearing Particle | Verbund (Kupfer & Metall) | Kupferfarben, silber | Coil | 2.126723 | 0 | 0.0588404 | 0.04657199 | 0.06068372 | 0 | 0.005506442 | 0.03802314 | 0 | 0.01567761 | 0.001514154 | 0.1624424 | 0.003804194 | 0 | 4.292236 | 0.01049563 | 0 | 0 | 0 | 0 | 0 | 0 | 0 | 0.0007899934 | 0 | 0 | 0 | 0 | 0 | 0 | 0 | 0 | 0 | 0 | 0 | 0 | 0 | 0 | 0 | 0 | 0 | 0 | 0.002779084 | 0 | 0.002741465
4205 | Copper Bearing Particle | Verbund (Kupfer & Textil) | Grau, kupferfarben | Tangle | 0.6385921 | 0 | 0.07084548 | 0.07198815 | 0.104265 | 0 | 0.01524029 | 0.0188846 | 0 | 0.01168532 | 0.001236716 | 0.02073733 | 0 | 0 | 4.371856 | 0.009724443 | 0 | 0 | 0 | 0 | 0 | 0 | 0 | 0.001768081 | 0 | 0 | 0 | 0 | 0 | 0 | 0 | 0 | 0 | 0 | 0 | 0 | 0 | 0 | 0 | 0 | 0 | 0 | 0 | 0 | 0.004105144
4206 | Copper Bearing Particle | Verbund (Metall & Kunststoff) | Gelb, rosa, silber | Ductile | 0.1635427 | 0 | 0 | 0.663491 | 0.8051679 | 0.01739866 | 0.8053278 | 1.074871 | 0 | 0 | 0.002238315 | 1.320864 | 0 | 0 | 0.006456315 | 0 | 0 | 0 | 0 | 0 | 0 | 0 | 0 | 0.006268222 | 0 | 0 | 0 | 0 | 0 | 0 | 0 | 0 | 0 | 0 | 0 | 0 | 0 | 0 | 0 | 0 | 0 | 0 | 0 | 0 | 0
4208 | Copper Bearing Particle | Kupfer | Kupferfarben | Ductile | 0.3452177 | 0 | 0 | 0.01898806 | 0.08484435 | 0 | 0.0008652309 | 0 | 0 | 0.004669425 | 0.000907552 | 0.01276216 | 0.0003056522 | 0.001250823 | 4.565706 | 0 | 0 | 0 | 0 | 0 | 0 | 0.0003667827 | 0 | 0 | 0 | 0 | 0 | 0.001062729 | 0 | 0 | 0 | 0.004815198 | 0.002482836 | 0 | 0 | 0 | 0 | 0 | 0 | 0 | 0 | 0 | 0.0009310637 | 0 | 0
4209 | Copper Bearing Particle | Kupfer | Kupferfarben | Ductile | 1.277358 | 0 | 0 | 0.0779037 | 0.1093247 | 0.002929559 | 0.0008793379 | 0.004330857 | 0 | 0.001998495 | 0.0007335653 | 0.0148641 | 0.000357378 | 0.001833913 | 4.484078 | 0 | 0 | 0 | 0 | 0 | 0 | 0 | 0 | 0 | 0 | 0 | 0 | 0.0008652309 | 0 | 0 | 0 | 0 | 0 | 0 | 0 | 0 | 0 | 0 | 0 | 0 | 0 | 0.0006724349 | 0.0009780871 | 0 | 0
4210 | Copper Bearing Particle | Kupfer | Kupferfarben | Ductile | 2.262212 | 0 | 0 | 0.0461864 | 0.1048998 | 0.00638578 | 0.001081539 | 0 | 0 | 0.0006912442 | 0.0006066021 | 0.01388602 | 0.0003103546 | 0.001880937 | 4.515701 | 0.003512649 | 0 | 0 | 0 | 0 | 0 | 0.001015706 | 0 | 0 | 0 | 0 | 0 | 0.001166181 | 0.002181887 | 0 | 0 | 0 | 0 | 0 | 0 | 0 | 0 | 0 | 0 | 0 | 0 | 0 | 0.0005924951 | 0 | 0
4211 | Copper Bearing Particle | Kupfer | Kupferfarben | Ductile | 4.003635 | 0 | 0 | 0.1029766 | 0.2382724 | 0.006860717 | 0.00170695 | 0.004241512 | 0 | 0.0002210101 | 0.001368381 | 0.02714192 | 0.0005877927 | 0.004368476 | 4.302031 | 0.006785479 | 0 | 0 | 0 | 0 | 0 | 0.0008464215 | 0 | 0 | 0 | 0 | 0 | 0.001039218 | 0 | 0 | 0 | 0.001810402 | 0 | 0 | 0 | 0 | 0 | 0 | 0 | 0 | 0 | 0.001039218 | 0.0006066021 | 0 | 0
4212 | Copper Bearing Particle | Kupfer | Kupferfarben, silber | Ductile | 14.95552 | 0 | 0 | 0.0889542 | 0.1009734 | 0.002807298 | 0.001166181 | 0.004754068 | 0 | 0.003700743 | 0.001307251 | 0.06551773 | 0.0009263613 | 0.1884981 | 4.236232 | 0 | 0.0003761873 | 0 | 0 | 0 | 0 | 0 | 0 | 0 | 0 | 0 | 0 | 0 | 0 | 0 | 0 | 0 | 0.002511051 | 0 | 0 | 0 | 0 | 0 | 0 | 0 | 0 | 0 | 0.001137967 | 0 | 0
4213 | Copper Bearing Particle | Kupfer | Kupferfarben | Ductile | 1.376159 | 0 | 0 | 0.02384087 | 0.1209536 | 0.003202295 | 0.001015706 | 0 | 0 | 0.001076836 | 0.0006818396 | 0.01390482 | 0.0003009499 | 0.002337064 | 4.529592 | 0 | 0 | 0.0001880937 | 0 | 0 | 0 | 0.0003526756 | 0 | 0 | 0 | 0 | 0 | 0 | 0 | 0 | 0.001147371 | 0.001725759 | 0 | 0 | 0 | 0 | 0 | 0 | 0 | 0 | 0 | 0 | 0 | 0 | 0
4214 | Copper Bearing Particle | Kupfer | Kupferfarben | Ductile | 2.161718 | 0 | 0 | 0.06262579 | 0.1178877 | 0.007815292 | 0.001330763 | 0 | 0 | 0.0006489232 | 0 | 0.01659456 | 0.000371485 | 0.002261826 | 4.486721 | 0 | 0.0004561272 | 0.0001739866 | 0 | 0 | 0 | 0 | 0 | 0 | 0 | 0 | 0 | 0.001006301 | 0 | 0 | 0 | 0 | 0 | 0 | 0 | 0 | 0 | 0 | 0 | 0 | 0 | 0 | 0.0006583278 | 0 | 0
4215 | Copper Bearing Particle | Kupfer | Kupferfarben | Ductile | 1.641696 | 0 | 0 | 0.03544625 | 0.1017963 | 0.002266529 | 0.001100348 | 0 | 0 | 0.004786984 | 0.0008511239 | 0.01975924 | 0.0003197592 | 0.001189692 | 4.498077 | 0.02919684 | 0 | 0 | 0 | 0 | 0 | 0.0002727358 | 0 | 0 | 0 | 0 | 0 | 0 | 0.001749271 | 0 | 0 | 0 | 0 | 0 | 0 | 0 | 0 | 0 | 0 | 0 | 0 | 0.001203799 | 0 | 0 | 0
4216 | Copper Bearing Particle | Kupfer | Kupferfarben | Ductile | 3.549403 | 0 | 0 | 0.08167027 | 0.3615678 | 0.004556569 | 0.000757077 | 0.003959372 | 0 | 0.002642716 | 0.0009874918 | 0.05411925 | 0.0006771372 | 0.002614502 | 4.176564 | 0.008003386 | 0.0001880937 | 0 | 0 | 0 | 0 | 0.0006160068 | 0 | 0 | 0 | 0 | 0 | 0 | 0 | 0 | 0 | 0 | 0 | 0 | 0 | 0 | 0 | 0 | 0 | 0 | 0 | 0.001664629 | 0 | 0 | 0
4217 | Copper Bearing Particle | Verbund (Kupfer & Metall) | Kupferfarben | Ductile | 1.156757 | 0 | 0 | 0.1118969 | 0.581153 | 0.007613091 | 0.0009592777 | 0.006362268 | 0 | 0.001537666 | 0.002835512 | 0.06844729 | 0.001255525 | 0.00305182 | 3.903861 | 0.004984482 | 0 | 0 | 0 | 0 | 0 | 0.003893539 | 0 | 0 | 0 | 0 | 0 | 0.001293144 | 0 | 0 | 0 | 0 | 0 | 0 | 0 | 0 | 0 | 0 | 0 | 0 | 0 | 0.002426408 | 0 | 0 | 0
4218 | Copper Bearing Particle | Kupfer | Kupferfarben, silber | Ductile | 2.213914 | 0 | 0 | 0.07330951 | 0.1604392 | 0.007434402 | 0.001269632 | 0.004391987 | 0 | 0.001067432 | 0.0009639801 | 0.03181134 | 0.0005219599 | 0.003188188 | 4.407265 | 0 | 0 | 0 | 0 | 0 | 0 | 0.000357378 | 0 | 0 | 0 | 0 | 0 | 0 | 0 | 0 | 0.001970281 | 0.00437788 | 0 | 0 | 0 | 0 | 0 | 0 | 0 | 0 | 0 | 0.001669331 | 0 | 0 | 0
4219 | Copper Bearing Particle | Kupfer | Kupferfarben, silber | Ductile | 3.53223 | 0 | 0 | 0.04583843 | 0.1071711 | 0.001598796 | 0.003931158 | 0.002454622 | 0 | 0.002708549 | 0.000921659 | 0.06261638 | 0.0007899934 | 0.05784821 | 4.110256 | 0.002205398 | 0.01316656 | 0.0004138061 | 0 | 0 | 0 | 0 | 0 | 0 | 0 | 0 | 0 | 0 | 0.00142481 | 0 | 0.07546318 | 0 | 0 | 0 | 0 | 0 | 0 | 0 | 0 | 0 | 0 | 0.211201 | 0 | 0 | 0
4220 | Copper Bearing Particle | Kupfer | Kupferfarben, silber | Ductile | 5.445368 | 0 | 0.02342236 | 0.318151 | 0.2360246 | 0.003465626 | 0.01760087 | 0.02220916 | 0 | 0.0112433 | 0.002205398 | 0.07292862 | 0 | 0 | 3.964878 | 0.02474372 | 0 | 0 | 0 | 0 | 0 | 0.001279037 | 0 | 0.0006301138 | 0 | 0 | 0 | 0 | 0 | 0 | 0 | 0 | 0 | 0 | 0 | 0 | 0 | 0 | 0 | 0 | 0 | 0 | 0 | 0 | 0.002064328
4221 | Copper Bearing Particle | Kupfer | Kupferfarben | Ductile | 5.106616 | 0 | 0 | 0.02873601 | 0.09328506 | 0.001711652 | 0.0005266623 | 0 | 0 | 0.0007617794 | 0.001090943 | 0.01331703 | 0.0004655318 | 0.004796389 | 4.549944 | 0.002924857 | 0 | 0 | 0 | 0 | 0 | 0.001034515 | 0 | 0 | 0 | 0 | 0 | 0 | 0 | 0 | 0 | 0 | 0 | 0 | 0 | 0 | 0 | 0 | 0 | 0 | 0 | 0 | 0 | 0 | 0
4222 | Copper Bearing Particle | Kupfer | Kupferfarben | Ductile | 1.945679 | 0 | 0 | 0.1576554 | 0.2556475 | 0.007359165 | 0.001843318 | 0 | 0 | 0.0009263613 | 0.001288442 | 0.04354368 | 0.0007617794 | 0.003757171 | 4.220676 | 0 | 0.000206903 | 0.0003479733 | 0 | 0 | 0 | 0 | 0.0003056522 | 0 | 0 | 0 | 0 | 0.00216778 | 0 | 0 | 0 | 0 | 0.002337064 | 0 | 0 | 0 | 0 | 0 | 0 | 0 | 0 | 0.0009028496 | 0.0005971974 | 0 | 0
4223 | Copper Bearing Particle | Verbund (Metall & Kunststoff) | Blau, gelb, grün, kupferfarben, rot, schwarz | Electronic Component | 3.092185 | 0 | 0.06077777 | 0.3006066 | 0.5516458 | 0 | 0.5539829 | 1.888851 | 0.645561 | 0.01343929 | 0.04664723 | 0.1412725 | 0 | 0.001871532 | 0.03828647 | 0.004584783 | 0 | 0 | 0 | 0 | 0 | 0.06855074 | 0 | 0 | 0.09631336 | 0.2097197 | 0.02247719 | 0 | 0 | 0.05696417 | 0 | 0 | 0 | 0 | 0 | 0 | 0 | 0 | 0 | 0 | 0 | 0 | 0 | 0 | 0
4224 | Copper Bearing Particle | Kupfer | Kupferfarben | Wire | 0.8262814 | 0 | 0 | 0.04949215 | 0.1033575 | 0.002017305 | 0.00156588 | 0.01176056 | 0 | 0.0005078529 | 0.001481238 | 0.02809649 | 0.0005313646 | 0.004255619 | 4.481783 | 0 | 0 | 0 | 0 | 0 | 0 | 0 | 0 | 0 | 0 | 0 | 0 | 0.001410703 | 0 | 0 | 0 | 0.004641211 | 0.005111445 | 0 | 0 | 0 | 0 | 0 | 0 | 0 | 0 | 0.002257124 | 0.00178689 | 0 | 0
4225 | Copper Bearing Particle | Kupfer | Kupferfarben | Ductile | 1.795448 | 0 | 0 | 0.1291968 | 0.1242923 | 0 | 0.001434214 | 0.004349666 | 0 | 0.005172576 | 0.001716355 | 0.0413618 | 0.0007335653 | 0.005708643 | 4.364732 | 0 | 0 | 0.0005736857 | 0 | 0 | 0 | 0 | 0 | 0 | 0 | 0 | 0 | 0.002139566 | 0.00186683 | 0 | 0 | 0.005050315 | 0.009757359 | 0 | 0 | 0 | 0 | 0 | 0 | 0 | 0 | 0.001368381 | 0 | 0 | 0
4226 | Copper Bearing Particle | Kupfer | Kupferfarben | Ductile | 0.6306028 | 0 | 0 | 0.168894 | 0.40861 | 0.01098467 | 0.001471833 | 0.004612997 | 0 | 0.000371485 | 0.001368381 | 0.05756607 | 0.0009639801 | 0.00319289 | 4.038216 | 0.0006771372 | 0 | 0 | 0 | 0 | 0 | 0.000771184 | 0 | 0 | 0 | 0 | 0 | 0 | 0 | 0 | 0 | 0 | 0 | 0 | 0 | 0 | 0 | 0 | 0 | 0 | 0 | 0.001749271 | 0 | 0 | 0
4227 | Copper Bearing Particle | Kupfer | Kupferfarben | Ductile | 2.1391 | 0 | 0 | 0.07738644 | 0.1239114 | 0.00252986 | 0.0008652309 | 0.01240948 | 0 | 0.003630208 | 0 | 0.01944418 | 0.0004937459 | 0.002976582 | 4.452158 | 0 | 0.0002163077 | 0.0002022007 | 0 | 0 | 0 | 0.0008840403 | 0 | 0 | 0 | 0 | 0 | 0 | 0 | 0 | 0 | 0 | 0.002435813 | 0 | 0 | 0 | 0 | 0 | 0 | 0 | 0 | 0 | 0.001406 | 0 | 0
4228 | Copper Bearing Particle | Kupfer | Kupferfarben | Ductile | 2.201425 | 0 | 0.08550268 | 0.1101759 | 0.1221339 | 0 | 0.01160538 | 0 | 0 | 0.01762908 | 0.002722656 | 0.03166557 | 0.005257218 | 0 | 4.271269 | 0.01455845 | 0 | 0 | 0 | 0 | 0 | 0 | 0 | 0.003000094 | 0 | 0 | 0 | 0 | 0 | 0.02414652 | 0 | 0 | 0 | 0 | 0 | 0 | 0 | 0 | 0 | 0 | 0 | 0 | 0 | 0 | 0.002675632
4229 | Copper Bearing Particle | Kupfer | Kupferfarben, silber | Ductile | 2.973079 | 0 | 0 | 0.0387614 | 0.08003856 | 0.007867018 | 0.0009639801 | 0.003268128 | 0 | 0.006404589 | 0.0009404684 | 0.02813881 | 0.0004185084 | 0.00216778 | 4.527974 | 0 | 0 | 0.0003432709 | 0 | 0 | 0 | 0 | 0 | 0 | 0 | 0 | 0 | 0 | 0 | 0 | 0 | 0 | 0 | 0 | 0 | 0 | 0 | 0 | 0 | 0 | 0 | 0.001029813 | 0 | 0 | 0
4230 | Copper Bearing Particle | Kupfer | Kupferfarben | Ductile | 18.23756 | 0 | 0 | 0.3094517 | 0.2895373 | 0.02295683 | 0.004213298 | 0.009291827 | 0 | 0.001876234 | 0.0004232108 | 0.02956362 | 0.0006066021 | 0.002882536 | 4.025256 | 0 | 0.0002445218 | 0 | 0 | 0 | 0 | 0.0003291639 | 0 | 0 | 0 | 0 | 0 | 0 | 0 | 0 | 0 | 0.002929559 | 0 | 0 | 0 | 0 | 0 | 0 | 0 | 0 | 0 | 0.0007100536 | 0 | 0 | 0
4231 | Copper Bearing Particle | Kupfer | Kupferfarben | Ductile | 0.6831092 | 0 | 0 | 0.1161996 | 0.03186307 | 0.001236716 | 0.0006489232 | 0 | 0 | 0.003578482 | 0.000536067 | 0.01121979 | 0.0004514248 | 0.004213298 | 4.529484 | 0 | 0 | 0.0001363679 | 0 | 0 | 0 | 0.0002868428 | 0 | 0 | 0 | 0 | 0 | 0 | 0 | 0 | 0 | 0 | 0 | 0 | 0 | 0 | 0 | 0 | 0 | 0 | 0 | 0 | 0 | 0 | 0
4232 | Copper Bearing Particle | Kupfer | Kupferfarben, silber | Ductile | 7.556052 | 0 | 0.174203 | 0.06616195 | 0.05175868 | 0 | 0 | 0 | 0 | 0.01901627 | 0 | 0.008962663 | 0.003780683 | 0 | 4.310933 | 0.01207561 | 0 | 0.002431111 | 0 | 0 | 0 | 0 | 0 | 0.005285432 | 0 | 0 | 0 | 0 | 0 | 0.03601053 | 0 | 0 | 0 | 0 | 0 | 0 | 0 | 0 | 0 | 0 | 0 | 0 | 0 | 0 | 0.01171824
4233 | Copper Bearing Particle | Kupfer | Kupferfarben | Ductile | 1.512151 | 0 | 0.0616524 | 0.04132418 | 0.05364902 | 0 | 0 | 0 | 0 | 0.01778896 | 0.001358977 | 0.03158093 | 0.003395091 | 0 | 4.46849 | 0.01266341 | 0 | 0.000578388 | 0 | 0 | 0 | 0 | 0 | 0.001791592 | 0 | 0 | 0 | 0 | 0 | 0 | 0 | 0 | 0 | 0 | 0 | 0 | 0 | 0 | 0 | 0 | 0 | 0.00305182 | 0.001885639 | 0 | 0.003127057
4234 | Copper Bearing Particle | Kupfer | Kupferfarben | Ductile | 0.9067385 | 0 | 0 | 0.12496 | 0.1411032 | 0 | 0.00156588 | 0.008341954 | 0 | 0.003968776 | 0.001180288 | 0.03289758 | 0.0004843412 | 0.00431675 | 4.375642 | 0 | 0.0002304147 | 0 | 0 | 0 | 0 | 0 | 0 | 0 | 0 | 0 | 0 | 0 | 0 | 0 | 0 | 0 | 0 | 0 | 0 | 0 | 0 | 0 | 0 | 0 | 0 | 0.001011003 | 0 | 0 | 0
4235 | Copper Bearing Particle | Kupfer | Kupferfarben | Ductile | 3.704082 | 0 | 0 | 0.03553089 | 0.08337252 | 0.005887332 | 0.001011003 | 0.002572181 | 0 | 0.003155271 | 0.001307251 | 0.03440703 | 0.0005595787 | 0.003432709 | 4.520911 | 0 | 0.0002445218 | 0.0003150569 | 0 | 0 | 0 | 0 | 0 | 0 | 0 | 0 | 0 | 0 | 0 | 0 | 0.004241512 | 0.002614502 | 0 | 0 | 0 | 0 | 0 | 0 | 0 | 0 | 0 | 0 | 0 | 0 | 0
4236 | Copper Bearing Particle | Kupfer | Kupferfarben | Ductile | 5.178731 | 0 | 0 | 0.03396501 | 0.1122966 | 0.002417004 | 0.0009874918 | 0.004660021 | 0 | 0.004589486 | 0.001321358 | 0.03165146 | 0.0007053513 | 0.005163171 | 4.49194 | 0 | 0 | 0 | 0 | 0 | 0 | 0 | 0 | 0 | 0 | 0 | 0 | 0.002534562 | 0 | 0 | 0.002275933 | 0 | 0.002835512 | 0 | 0 | 0 | 0 | 0 | 0 | 0 | 0 | 0.003042415 | 0 | 0 | 0
4237 | Copper Bearing Particle | Kupfer | Kupferfarben | Ductile | 2.775731 | 0 | 0 | 0 | 0.06420577 | 0 | 0.0006113044 | 0.001504749 | 0 | 0.002868428 | 0 | 0.01272924 | 0.0003526756 | 0.003178783 | 4.597997 | 0 | 0 | 0.0003667827 | 0 | 0 | 0 | 0 | 0 | 0 | 0 | 0 | 0 | 0 | 0 | 0 | 0.00216778 | 0 | 0.003014201 | 0 | 0 | 0 | 0 | 0 | 0 | 0 | 0 | 0.002139566 | 0 | 0 | 0
4239 | Copper Bearing Particle | Kupfer | Kupferfarben | Ductile | 5.350381 | 0 | 0 | 0.07665287 | 0.1269303 | 0.002647418 | 0.0009921941 | 0.0034139 | 0 | 0.0007006489 | 0.001297846 | 0.03816891 | 0.0004843412 | 0.003432709 | 4.438644 | 0 | 0 | 0.0003526756 | 0 | 0 | 0 | 0 | 0 | 0 | 0 | 0 | 0 | 0 | 0 | 0 | 0 | 0.003004796 | 0 | 0 | 0 | 0 | 0 | 0 | 0 | 0 | 0 | 0.002285338 | 0 | 0 | 0
4241 | Copper Bearing Particle | Kupfer | Kupferfarben | Ductile | 5.11217 | 0 | 0.05987962 | 0.06012884 | 0.09075049 | 0 | 0.04775698 | 0 | 0 | 0.01864949 | 0 | 0.009573968 | 0 | 0 | 4.399177 | 0.01113044 | 0 | 0 | 0 | 0 | 0 | 0 | 0 | 0.001979686 | 0 | 0 | 0 | 0 | 0 | 0 | 0 | 0 | 0 | 0 | 0 | 0 | 0 | 0 | 0 | 0 | 0 | 0 | 0 | 0 | 0.003319853
4243 | Copper Bearing Particle | Kupfer | Kupferfarben | Ductile | 1.615424 | 0 | 0 | 0.1032775 | 0.1876893 | 0.003206997 | 0.0008182075 | 0.001142669 | 0 | 0.001236716 | 0.0008276122 | 0.0190821 | 0.0004232108 | 0.002920154 | 4.373291 | 0 | 0 | 0 | 0 | 0 | 0 | 0.0002633311 | 0 | 0 | 0 | 0 | 0 | 0.001246121 | 0 | 0 | 0.004255619 | 0 | 0 | 0 | 0 | 0 | 0 | 0 | 0 | 0 | 0 | 0.0008323145 | 0.0008511239 | 0 | 0
4245 | Copper Bearing Particle | Kupfer | Kupferfarben, silber | Ductile | 9.464098 | 0 | 0 | 0 | 0.02185178 | 0 | 0.0008981473 | 0 | 0 | 0.002181887 | 0.001678736 | 0.01173234 | 0.0004185084 | 0.005398288 | 4.640351 | 0 | 0 | 0.0005877927 | 0 | 0 | 0 | 0 | 0 | 0 | 0 | 0 | 0 | 0 | 0.002638014 | 0 | 0 | 0 | 0 | 0 | 0 | 0 | 0 | 0 | 0 | 0 | 0 | 0.00178689 | 0.001232014 | 0 | 0
4246 | Copper Bearing Particle | Kupfer | Kupferfarben, silber | Ductile | 1.86034 | 0 | 0 | 1.477438 | 0.2219317 | 0 | 0.005031506 | 0.1007806 | 0 | 0.01061319 | 0.001137967 | 0 | 0.0007100536 | 0 | 2.773004 | 0.008144456 | 0 | 0 | 0 | 0 | 0 | 0.001664629 | 0 | 0 | 0 | 0 | 0 | 0 | 0 | 0 | 0 | 0 | 0 | 0.09866453 | 0 | 0 | 0 | 0 | 0 | 0 | 0 | 0 | 0.001655224 | 0 | 0
4247 | Copper Bearing Particle | Kupfer | Kupferfarben, silber | Ductile | 4.341334 | 0 | 0 | 0.06041098 | 0.1333161 | 0.002797893 | 0.001152074 | 0 | 0 | 0.005920248 | 0.0007805887 | 0.01951942 | 0.0005219599 | 0.005158469 | 4.463369 | 0 | 0 | 0.0002163077 | 0 | 0 | 0 | 0 | 0 | 0 | 0 | 0 | 0 | 0.001833913 | 0 | 0 | 0 | 0 | 0 | 0 | 0 | 0 | 0 | 0 | 0 | 0 | 0 | 0.0008041004 | 0.001335465 | 0 | 0
4248 | Copper Bearing Particle | Kupfer | Kupferfarben, silber | Ductile | 3.280899 | 0 | 0.1262485 | 0.1292439 | 0.06388131 | 0 | 0.01243769 | 0 | 0 | 0.01650992 | 0 | 0.01628891 | 0 | 0 | 4.289739 | 0.01960406 | 0 | 0 | 0 | 0 | 0 | 0 | 0 | 0.002435813 | 0 | 0 | 0 | 0 | 0 | 0 | 0 | 0 | 0.01669802 | 0 | 0 | 0 | 0 | 0 | 0 | 0 | 0 | 0 | 0 | 0 | 0.008793379
4251 | Copper Bearing Particle | Kupfer | Kupferfarben, silber | Ductile | 8.407463 | 0 | 0 | 0.02102417 | 0.0883476 | 0.001523559 | 0.001152074 | 0.003917051 | 0 | 0.002459325 | 0 | 0.01877175 | 0.000371485 | 0.001664629 | 4.556748 | 0 | 0 | 0 | 0 | 0 | 0 | 0 | 0 | 0 | 0 | 0 | 0 | 0 | 0 | 0 | 0.002125458 | 0 | 0 | 0 | 0 | 0 | 0 | 0 | 0 | 0 | 0 | 0 | 0 | 0 | 0
4253 | Copper Bearing Particle | Kupfer | Kupferfarben, silber | Ductile | 6.543784 | 0 | 0.06187812 | 0.05882159 | 0.09824603 | 0 | 0.08298693 | 0.004772877 | 0 | 0.01444089 | 0.0007899934 | 0.0220963 | 0 | 0 | 4.321029 | 0.03020314 | 0 | 0 | 0 | 0 | 0 | 0.001542368 | 0 | 0.0006818396 | 0 | 0 | 0 | 0 | 0 | 0 | 0 | 0 | 0 | 0 | 0 | 0 | 0 | 0 | 0 | 0 | 0 | 0 | 0 | 0 | 0.003823004
4254 | Copper Bearing Particle | Kupfer | Kupferfarben, silber | Ductile | 4.78105 | 0 | 0.09315809 | 0.06138437 | 0.05508323 | 0 | 0.007486128 | 0 | 0 | 0.01725759 | 0.002139566 | 0.04712687 | 0.00439669 | 0 | 4.368461 | 0.03064516 | 0 | 0 | 0 | 0 | 0 | 0 | 0 | 0.0020079 | 0 | 0 | 0 | 0 | 0 | 0 | 0 | 0 | 0 | 0 | 0.007617794 | 0 | 0 | 0 | 0 | 0 | 0 | 0 | 0 | 0 | 0.00558168
4256 | Copper Bearing Particle | Kupfer | Kupferfarben | Ductile | 1.656701 | 0 | 0 | 0.02013073 | 0.06869181 | 0.001232014 | 0.0005454716 | 0 | 0 | 0.0007617794 | 0.0008511239 | 0.0259099 | 0.0004279131 | 0.002515753 | 4.572313 | 0.005689834 | 0.0005078529 | 0.000206903 | 0 | 0 | 0 | 0.0008793379 | 0 | 0 | 0 | 0 | 0 | 0 | 0 | 0 | 0 | 0 | 0 | 0 | 0 | 0 | 0 | 0 | 0 | 0 | 0 | 0 | 0.0005971974 | 0 | 0
4258 | Copper Bearing Particle | Verbund (Kupfer & Kunststoff) | Kupferfarben, schwarz | Tangle | 1.378609 | 0 | 0 | 0.02177184 | 0.05560989 | 0.001029813 | 0.0007523747 | 0 | 0 | 0 | 0.0004890435 | 0.008483025 | 0.0003150569 | 0.002365278 | 4.6045 | 0 | 0.0003761873 | 0 | 0 | 0 | 0 | 0 | 0 | 0 | 0 | 0 | 0 | 0 | 0 | 0 | 0 | 0 | 0 | 0 | 0 | 0 | 0 | 0 | 0 | 0 | 0 | 0 | 0.001025111 | 0 | 0
4260 | Copper Bearing Particle | Kupfer | Kupferfarben | Ductile | 0.5347315 | 0 | 0 | 0.2512508 | 0.09726324 | 0.004067526 | 0.0008558262 | 0.001293144 | 0 | 0.001735164 | 0 | 0.01880466 | 0.000357378 | 0.002139566 | 4.315127 | 0.002873131 | 0.0002727358 | 0.0003761873 | 0 | 0 | 0 | 0.0004984482 | 0 | 0 | 0 | 0 | 0 | 0 | 0 | 0 | 0.001608201 | 0.002022007 | 0 | 0 | 0 | 0 | 0 | 0 | 0 | 0 | 0 | 0 | 0 | 0 | 0
4261 | Copper Bearing Particle | Kupfer | Kupferfarben | Ductile | 0.7252046 | 0 | 0 | 0.08456221 | 0.05576977 | 0 | 0.0008323145 | 0.001857425 | 0 | 0.01206151 | 0.000564281 | 0.01047212 | 0.0002257124 | 0.001551773 | 4.528026 | 0 | 0 | 0 | 0 | 0 | 0 | 0.000949873 | 0 | 0 | 0 | 0 | 0 | 0.001166181 | 0 | 0 | 0.00184802 | 0 | 0 | 0 | 0 | 0 | 0 | 0 | 0 | 0 | 0 | 0.0006160068 | 0.0005830904 | 0 | 0
4262 | Copper Bearing Particle | Kupfer | Kupferfarben | Wire | 0.9392363 | 0 | 0 | 0.07828929 | 0.1332032 | 0.00244992 | 0.0008887426 | 0.00214897 | 0 | 0.0002586288 | 0.0007100536 | 0.04927114 | 0.0006395185 | 0.001956174 | 4.428557 | 0 | 0.0004232108 | 0.0002163077 | 0 | 0 | 0 | 0 | 0 | 0 | 0 | 0 | 0 | 0.001664629 | 0 | 0 | 0 | 0 | 0 | 0 | 0 | 0 | 0 | 0 | 0 | 0 | 0 | 0 | 0 | 0 | 0
4264 | Copper Bearing Particle | Verbund (Kupfer & Kunststoff) | Grün, rot, silber | Electronic Component | 0.6166369 | 0 | 0 | 0 | 0.1105991 | 0 | 0.06303959 | 0.06241418 | 0.01764789 | 0.003832409 | 0.001598796 | 0 | 0 | 0.000921659 | 0.4679724 | 0 | 3.487652 | 0 | 0 | 0 | 0 | 0.0005313646 | 0 | 0 | 0 | 0 | 0 | 0 | 0 | 0 | 0.03483025 | 0 | 0 | 0.02742876 | 0 | 0 | 0 | 0 | 0 | 0 | 0.3556616 | 0.01882818 | 0.04926643 | 0 | 0
4265 | Copper Bearing Particle | Verbund (Kupfer & Kunststoff) | Grün, kupferfarben | Electronic Component | 2.300113 | 0 | 0 | 1.022204 | 0.2278002 | 0.004072228 | 0.001904448 | 0.001777485 | 0 | 0.002036114 | 0.001509452 | 0.04828835 | 0.001274335 | 0.004490736 | 3.374753 | 0.002097244 | 0 | 0.0002774382 | 0 | 0 | 0 | 0 | 0 | 0 | 0 | 0 | 0 | 0.0007241606 | 0.0009592777 | 0 | 0 | 0.002642716 | 0.003155271 | 0 | 0 | 0 | 0 | 0 | 0 | 0 | 0 | 0.0009733847 | 0 | 0 | 0
4266 | Copper Bearing Particle | Kupfer | Kupferfarben | Ductile | 0.5584971 | 0 | 0 | 0.4197498 | 0.06494874 | 0.001340167 | 0.0005031506 | 0.001391893 | 0 | 0.0007993981 | 0.0004279131 | 0.01636885 | 0.0003526756 | 0.001772783 | 4.191282 | 0 | 0 | 0 | 0 | 0 | 0 | 0 | 0 | 0 | 0 | 0 | 0 | 0 | 0.001194395 | 0 | 0 | 0 | 0 | 0 | 0 | 0 | 0 | 0 | 0 | 0 | 0 | 0 | 0 | 0 | 0
4267 | Copper Bearing Particle | Kupfer | Kupferfarben | Ductile | 2.280664 | 0 | 0 | 0.06690492 | 0.1030659 | 0.007914041 | 0.0009733847 | 0 | 0 | 0.0006113044 | 0.000907552 | 0.01281388 | 0.0004608295 | 0.003799492 | 4.498937 | 0 | 0 | 0.0001974984 | 0 | 0 | 0 | 0 | 0 | 0 | 0 | 0 | 0 | 0.001109753 | 0.002153673 | 0 | 0 | 0 | 0 | 0 | 0 | 0 | 0 | 0 | 0 | 0 | 0 | 0.000757077 | 0 | 0 | 0
4268 | Copper Bearing Particle | Kupfer | Kupferfarben | Ductile | 2.013585 | 0 | 0 | 0.109795 | 0.1408586 | 0.003456221 | 0.00126493 | 0.002064328 | 0 | 0.00186683 | 0.001034515 | 0.02855262 | 0.0005125553 | 0.002722656 | 4.397738 | 0 | 0.0002680335 | 0 | 0 | 0 | 0 | 0 | 0 | 0 | 0 | 0 | 0 | 0 | 0 | 0 | 0 | 0.005868523 | 0.00319289 | 0 | 0 | 0 | 0 | 0 | 0 | 0 | 0 | 0 | 0 | 0 | 0
4269 | Copper Bearing Particle | Verbund (Kupfer & Kunststoff) | Blau, braun, gelb, grün, kupferfarben, weiß | Wire | 0.9218142 | 0 | 0.2519938 | 0.3668156 | 0.1725712 | 0.01730932 | 0 | 0 | 0 | 0.0246967 | 0 | 0.07167309 | 0.002727358 | 0 | 2.551147 | 0.006141258 | 0 | 0 | 0 | 0 | 0 | 0 | 0 | 0.009606884 | 0.0485846 | 0 | 0 | 0 | 0.02763096 | 0.0738879 | 0 | 0 | 0 | 0 | 0 | 0 | 0 | 0 | 0 | 0 | 0 | 1.076465 | 0 | 0 | 0
4271 | Copper Bearing Particle | Kupfer | Kupferfarben | Ductile | 0.3057275 | 0 | 0.02487539 | 0.1959466 | 0.3447146 | 0.003766576 | 0.01800527 | 0.08726606 | 0 | 0.009117841 | 0.001236716 | 0.05933885 | 0 | 0 | 3.92954 | 0.02131101 | 0 | 0 | 0 | 0 | 0 | 0.002666228 | 0 | 0 | 0 | 0 | 0 | 0 | 0 | 0 | 0 | 0 | 0.002680335 | 0 | 0 | 0 | 0 | 0 | 0 | 0 | 0 | 0.001340167 | 0 | 0 | 0.000536067
4273 | Copper Bearing Particle | Verbund (Kupfer & Kunststoff) | Kupferfarben, schwarz | Ductile | 2.471372 | 0 | 0.1008887 | 0.06642058 | 0.3918367 | 0 | 0.01843788 | 0.00811154 | 0 | 0.02045989 | 0 | 0.05954575 | 0 | 0 | 4.000545 | 0.02813881 | 0 | 0 | 0 | 0 | 0 | 0 | 0 | 0.001551773 | 0 | 0 | 0 | 0 | 0 | 0 | 0 | 0 | 0 | 0 | 0 | 0 | 0 | 0 | 0 | 0 | 0 | 0.003098843 | 0 | 0 | 0.003305746
4275 | Copper Bearing Particle | Verbund (Kupfer & Kunststoff) | Gelb, kupferfarben | Ductile | 0.4472256 | 0 | 0.1312094 | 0.09629455 | 0.1750917 | 0 | 0.02060096 | 0.02203517 | 0.003724255 | 0.01584689 | 0.002177184 | 0.01951942 | 0.002957773 | 0 | 4.157594 | 0.01480767 | 0 | 0.001058027 | 0 | 0 | 0 | 0.002266529 | 0 | 0.005304242 | 0 | 0 | 0 | 0.00698768 | 0 | 0.0220963 | 0 | 0 | 0 | 0 | 0 | 0 | 0 | 0 | 0 | 0 | 0 | 0 | 0 | 0 | 0.002769679
4277 | Copper Bearing Particle | Kupfer | Kupferfarben | Ductile | 2.216035 | 0 | 0 | 0.05922599 | 0.06302549 | 0.001768081 | 0.001053325 | 0.001363679 | 0 | 0.001025111 | 0 | 0.007580175 | 0.0002868428 | 0.002487539 | 4.560811 | 0 | 0 | 0.0001833913 | 0 | 0 | 0 | 0.0002868428 | 0 | 0 | 0 | 0 | 0 | 0.0009874918 | 0 | 0 | 0 | 0 | 0 | 0 | 0 | 0 | 0 | 0 | 0 | 0 | 0 | 0.0007617794 | 0 | 0 | 0
4278 | Copper Bearing Particle | Kupfer | Kupferfarben, silber | Ductile | 2.35174 | 0 | 0 | 0.1773864 | 0.4591978 | 0.008957961 | 0.001951472 | 0.006310543 | 0 | 0.001495345 | 0.003061224 | 0.05675256 | 0.001180288 | 0.003940562 | 3.741385 | 0.006611493 | 0 | 0 | 0 | 0 | 0 | 0.0006583278 | 0 | 0 | 0 | 0 | 0 | 0.01215555 | 0.0008934449 | 0 | 0.2159786 | 0.002454622 | 0 | 0 | 0 | 0 | 0 | 0 | 0 | 0 | 0 | 0.001283739 | 0.0005736857 | 0 | 0
4279 | Copper Bearing Particle | Kupfer | Kupferfarben | Tangle | 0.1362739 | 0 | 0.0309273 | 0.07014013 | 0.08810308 | 0 | 0.007514342 | 0.02551961 | 0 | 0.01316656 | 0.001500047 | 0 | 0.001885639 | 0 | 4.444536 | 0.01516035 | 0 | 0.0005454716 | 0 | 0 | 0 | 0.001462428 | 0 | 0 | 0 | 0 | 0 | 0 | 0 | 0 | 0 | 0 | 0 | 0 | 0 | 0 | 0 | 0 | 0 | 0 | 0 | 0 | 0 | 0 | 0.001495345
4280 | Copper Bearing Particle | Verbund (Kupfer & Kunststoff) | Rosa, rot | Wire | 0.1663265 | 0 | 0.07015894 | 0.666999 | 1.679822 | 0.01429512 | 0.0502069 | 0.01811812 | 0 | 0.01067902 | 0.004890435 | 0.1984059 | 0 | 0.003681934 | 1.555253 | 0.06401298 | 0 | 0 | 0 | 0 | 0 | 0.007420295 | 0 | 0.003047117 | 0.07035174 | 0 | 0.02099125 | 0 | 0 | 0 | 0.1838381 | 0 | 0.009968965 | 0.03400734 | 0 | 0 | 0 | 0 | 0 | 0 | 0 | 0.03618452 | 0 | 0 | 0
4281 | Copper Bearing Particle | Verbund (Kupfer & Kunststoff) | Blau, braun, schwarz | Wire | 0.3263237 | 0 | 0.09346845 | 0.1482037 | 0.09896078 | 0.005454716 | 0 | 0 | 0 | 0.01097056 | 0.004895138 | 0.05147183 | 0 | 0 | 3.344569 | 0.02217624 | 0 | 0 | 0 | 0 | 0 | 0 | 0 | 0.003902944 | 0.02837393 | 0 | 0 | 0 | 0 | 0.03542744 | 0 | 0 | 0 | 0 | 0 | 0 | 0 | 0 | 0 | 0 | 0 | 0.8531412 | 0 | 0 | 0
4282 | Copper Bearing Particle | Verbund (Kupfer & Textil) | Braun, kupferfarben | Tangle | 0.3768551 | 0 | 0.04566444 | 0.04978369 | 0.1485564 | 0 | 0.02131101 | 0.008468918 | 0 | 0.01613844 | 0.001650522 | 0.01891752 | 0.001871532 | 0 | 4.368137 | 0.01593624 | 0 | 0 | 0 | 0 | 0 | 0.00192796 | 0 | 0.0005266623 | 0 | 0 | 0 | 0 | 0 | 0 | 0 | 0 | 0 | 0 | 0 | 0 | 0 | 0 | 0 | 0 | 0 | 0 | 0 | 0 | 0.003456221
4283 | Copper Bearing Particle | Verbund (Kupfer, Kunststoff & Textil) | Kupferfarben, orange | Wire | 0.07306499 | 0 | 0.07408069 | 0.4345857 | 0.2854463 | 0 | 0 | 0.01388131 | 0 | 0.01217907 | 0 | 0.02153673 | 0 | 0 | 3.634459 | 0.01734694 | 0 | 0 | 0 | 0 | 0 | 0 | 0 | 0.002623907 | 0 | 0 | 0 | 0 | 0 | 0 | 0.0994028 | 0 | 0 | 0 | 0 | 0 | 0 | 0 | 0 | 0 | 0 | 0.105102 | 0 | 0 | 0.001702248
4284 | Iron Particle | Metall | Silber | Fastening | 0.1592307 | 0 | 0 | 0.005313646 | 0.1715038 | 0.003799492 | 0.05891564 | 0.007321546 | 0 | 0.00377598 | 0.01619957 | 4.40608 | 0 | 0.003667827 | 0.01075896 | 0 | 0 | 0 | 0 | 0 | 0 | 0 | 0.0009028496 | 0.002572181 | 0 | 0 | 0 | 0 | 0 | 0 | 0 | 0 | 0 | 0 | 0 | 0.01127622 | 0 | 0 | 0 | 0 | 0 | 0 | 0 | 0 | 0
4285 | Copper Bearing Particle | Textil | Grau | Mesh | 0.006371673 | 0 | 0 | 0 | 0 | 0 | 0 | 0.2698486 | 0.06343929 | 0.06543779 | 0 | 2.782023 | 0 | 0.0857378 | 0.3831045 | 0 | 0 | 0 | 0 | 0 | 0 | 0.04688705 | 0 | 0.06062729 | 0 | 0 | 0 | 0 | 0 | 0 | 0.1999624 | 0 | 0 | 0 | 0 | 0.6113515 | 0 | 0 | 0 | 0 | 0 | 0.1339227 | 0 | 0 | 0
4286 | Copper Bearing Particle | Verbund (Kupfer & Kunststoff) | Braun, kupferfarben | Wire | 0.1340497 | 0 | 0.06604909 | 0.05057369 | 0.02457444 | 0 | 0 | 0 | 0 | 0.01785479 | 0.001180288 | 0 | 0.003221104 | 0 | 4.512494 | 0.01026991 | 0 | 0 | 0 | 0 | 0 | 0.001885639 | 0 | 0.002036114 | 0 | 0 | 0 | 0 | 0 | 0 | 0 | 0 | 0 | 0 | 0.007932851 | 0 | 0 | 0 | 0 | 0 | 0 | 0 | 0 | 0 | 0.004269726
4287 | Copper Bearing Particle | Verbund (Kupfer & Kunststoff) | Grün, kupferfarben | Wire | 0.1311765 | 0 | 0.1308615 | 0.07716073 | 0.1129455 | 0 | 0.008647607 | 0 | 0 | 0.01504279 | 0.002689739 | 0.01564469 | 0.003898241 | 0 | 4.281134 | 0.0168673 | 0 | 0 | 0 | 0 | 0 | 0.002050221 | 0 | 0.004424904 | 0 | 0 | 0 | 0.007138155 | 0 | 0.02238315 | 0 | 0 | 0 | 0 | 0 | 0 | 0 | 0 | 0 | 0 | 0 | 0 | 0 | 0 | 0.001457726
4289 | Copper Bearing Particle | Kunststoff | Schwarz | Ductile | 0.07060566 | 0 | 0.8655648 | 0 | 2.97717 | 0 | 0.06079658 | 0 | 0 | 0.01640177 | 0.001410703 | 0.3275557 | 0 | 0.003343365 | 0.05533246 | 0.005125553 | 0 | 0 | 0 | 0 | 0 | 0 | 0 | 0 | 0.236429 | 0 | 0.09083514 | 0 | 0 | 0.06173705 | 0 | 0 | 0 | 0 | 0 | 0 | 0 | 0 | 0 | 0 | 0 | 0 | 0 | 0 | 0
4290 | Iron Particle | Metall | Silber | Ductile | 0.327015 | 0 | 0 | 0.127203 | 0.3475642 | 0.01902567 | 0.04834007 | 0.009315339 | 0.003649017 | 0.824029 | 0.05793285 | 2.899929 | 0 | 0.3174833 | 0.01642528 | 0 | 0 | 0 | 0 | 0 | 0 | 0.001189692 | 0.0005454716 | 0.01511333 | 0 | 0 | 0 | 0 | 0 | 0 | 0 | 0 | 0 | 0 | 0 | 0.01288442 | 0 | 0 | 0 | 0 | 0 | 0.001721057 | 0 | 0 | 0
4291 | Copper Bearing Particle | Kupfer | Kupferfarben | Wire | 0.05810684 | 0 | 0.1067667 | 0.05552055 | 0.02943666 | 0 | 0.007138155 | 0 | 0 | 0.02235964 | 0.001194395 | 0.007914041 | 0.004138061 | 0 | 4.433161 | 0.01514624 | 0 | 0 | 0 | 0 | 0 | 0 | 0 | 0.002243017 | 0 | 0 | 0 | 0 | 0 | 0 | 0 | 0 | 0 | 0 | 0.009592777 | 0 | 0 | 0 | 0 | 0 | 0 | 0 | 0 | 0 | 0.007725948
4292 | Copper Bearing Particle | Verbund (Kupfer, Kunststoff & Textil) | Braun, kupferfarben | Tangle | 0.538183 | 0 | 0.05774005 | 0.08188658 | 0.08137873 | 0 | 0.00497978 | 0.03925045 | 0 | 0.01478886 | 0.0008746356 | 0 | 0.002351171 | 0 | 4.40015 | 0.01146431 | 0 | 0 | 0 | 0 | 0 | 0.001768081 | 0 | 0.00283081 | 0 | 0 | 0 | 0 | 0 | 0 | 0 | 0 | 0 | 0 | 0 | 0 | 0 | 0 | 0 | 0 | 0 | 0 | 0 | 0 | 0.002873131
4293 | Copper Bearing Particle | Verbund (Kupfer & Kunststoff) | Blau, kupferfarben | Wire | 0.09433838 | 0 | 0 | 0.02104298 | 0.04302172 | 0.001655224 | 0.0004984482 | 0.001979686 | 0 | 0.001203799 | 0 | 0.009531647 | 0.0002821405 | 0.002543967 | 4.612875 | 0 | 0 | 0 | 0 | 0 | 0 | 0 | 0 | 0 | 0 | 0 | 0 | 0.002252422 | 0 | 0 | 0.003691338 | 0 | 0 | 0 | 0 | 0 | 0 | 0 | 0 | 0 | 0 | 0 | 0 | 0 | 0
4294 | Copper Bearing Particle | Verbund (Kupfer, Kunststoff & Textil) | Braun, gelb | Wire | 0.02124988 | 0 | 0.2297517 | 0.8494263 | 1.073535 | 0.07835042 | 0.1325966 | 0.08359353 | 0 | 0.03069218 | 0.01036866 | 0.4689316 | 0 | 0 | 0.5786749 | 0.3301796 | 0 | 0 | 0 | 0 | 0 | 0 | 0 | 0.01829211 | 0.1680946 | 0.389147 | 0 | 0.05022571 | 0 | 0.1645208 | 0 | 0 | 0 | 0.0441832 | 0 | 0 | 0 | 0 | 0 | 0 | 0 | 0 | 0 | 0 | 0
4295 | Copper Bearing Particle | Verbund (Kupfer, Kunststoff & Textil) | Gelb, kupferfarben | Tangle | 0.2331139 | 0 | 0.2777156 | 0.09519421 | 0.05268504 | 0 | 0 | 0 | 0 | 0.0208737 | 0 | 0.04654848 | 0.003738362 | 0 | 4.077495 | 0.01584689 | 0 | 0 | 0 | 0 | 0 | 0 | 0 | 0.01215085 | 0.01844258 | 0 | 0 | 0 | 0 | 0.07345058 | 0 | 0 | 0 | 0 | 0 | 0 | 0 | 0 | 0 | 0 | 0 | 0 | 0 | 0 | 0.008196182
4296 | Copper Bearing Particle | Verbund (Kupfer & Kunststoff) | Gelb, kupferfarben | Tangle | 0.6035691 | 0 | 0.2782752 | 0.127678 | 0.1652732 | 0 | 0 | 0.01753503 | 0 | 0.02271701 | 0.004895138 | 0.1397254 | 0.00377598 | 0.03497602 | 3.668955 | 0.0232907 | 0 | 0 | 0 | 0 | 0 | 0 | 0 | 0.01349572 | 0 | 0 | 0 | 0 | 0 | 0.08611398 | 0.09146995 | 0 | 0 | 0 | 0 | 0 | 0 | 0 | 0 | 0 | 0 | 0 | 0 | 0 | 0.02415593
4297 | Copper Bearing Particle | Verbund (Kupfer & Kunststoff) | Rot, schwarz, weiß | Wire | 0.2595458 | 0 | 0.2133358 | 0 | 0.03496661 | 0 | 0 | 0.0461864 | 0.008294931 | 0.01635004 | 0.008793379 | 0.3587793 | 0.001815104 | 0 | 0.3412866 | 0.02755572 | 0 | 0 | 0 | 0 | 0 | 0.01121038 | 0 | 0.00919778 | 0.07421706 | 0.1950766 | 0 | 0 | 0 | 0.06272924 | 0 | 0 | 0 | 0 | 0 | 0 | 0 | 0 | 0 | 0 | 0 | 3.292551 | 0 | 0 | 0
4298 | Copper Bearing Particle | Verbund (Kupfer, Kunststoff & Textil) | Blau, weiß | Wire | 0.1570018 | 0 | 0.06833443 | 0 | 0.4555017 | 0 | 0 | 0.06045801 | 0.003000094 | 0.01644879 | 0.005186683 | 0.3959795 | 0 | 0.004453118 | 1.541907 | 0.04653908 | 0 | 0 | 0 | 0 | 0 | 0 | 0 | 0.004246215 | 0.07063388 | 0 | 0 | 0 | 0 | 0.03547447 | 0 | 0.2039782 | 0 | 0.04790276 | 0 | 0 | 0 | 0 | 0 | 0 | 0 | 1.742288 | 0 | 0 | 0
4299 | Copper Bearing Particle | Verbund (Metall & Kunststoff) | Blau, silber | Wire | 0.1240243 | 0 | 0.1471081 | 0.07457914 | 0.0861516 | 0 | 0 | 0 | 0 | 0.01320418 | 0 | 0 | 0.001406 | 0 | 4.135075 | 0.01350042 | 0 | 0 | 0 | 0 | 0 | 0 | 0 | 0.004932757 | 0 | 0 | 0 | 0 | 0 | 0.0343412 | 0.1643704 | 0 | 0 | 0 | 0 | 0 | 0 | 0 | 0 | 0 | 0 | 0.008736951 | 0 | 0 | 0.01894573
4300 | Copper Bearing Particle | Verbund (Kupfer & Kunststoff) | Kupferfarben, weiß | Wire | 0.7154472 | 0 | 0.2071805 | 0.3687012 | 0.6782046 | 0.05636697 | 0 | 0.02706668 | 0 | 0.0243064 | 0.004913947 | 0.7057416 | 0 | 0.01016646 | 0.04041663 | 0.05211605 | 0 | 0 | 0 | 0 | 0 | 0.0120427 | 0 | 0.01750212 | 0.1374212 | 0.2387849 | 0 | 0 | 0 | 0.0755055 | 0 | 0 | 0 | 0 | 0 | 0 | 0 | 0 | 0 | 0 | 0 | 2.0459 | 0 | 0 | 0
4301 | Copper Bearing Particle | Verbund (Metall & Kunststoff) | Grün, silber | Wire | 0.1819571 | 0 | 0 | 0.0431816 | 0 | 0 | 0 | 0.01048152 | 0.001067432 | 0.004857519 | 0.01999906 | 3.963726 | 0.01905859 | 0.005638108 | 0.0120427 | 0 | 0 | 0 | 0 | 0 | 0 | 0 | 0 | 0.004641211 | 0 | 0 | 0 | 0 | 0 | 0 | 0.01135145 | 0 | 0 | 0 | 0 | 0.3498448 | 0 | 0 | 0 | 0 | 0 | 0.2531835 | 0 | 0 | 0
4302 | Copper Bearing Particle | Verbund (Kupfer, Kunststoff & Textil) | Kupferfarben, rot | Wire | 0.2415875 | 0 | 0.05088404 | 0.08446346 | 0.1334007 | 0 | 0.008779272 | 0 | 0 | 0.01288442 | 0.0008276122 | 0.01837675 | 0 | 0 | 4.367328 | 0.01737515 | 0 | 0 | 0 | 0 | 0 | 0.00164582 | 0 | 0.002774382 | 0 | 0 | 0 | 0 | 0 | 0 | 0 | 0 | 0 | 0 | 0 | 0 | 0 | 0 | 0 | 0 | 0 | 0 | 0 | 0 | 0.003597291
4303 | Copper Bearing Particle | Kupfer | Kupferfarben | Wire | 0.1694959 | 0 | 0 | 0.1450249 | 0.2802643 | 0.008849807 | 0.002628609 | 0.01571993 | 0 | 0.001354274 | 0.002435813 | 0.061643 | 0.0009169566 | 0.003902944 | 4.159753 | 0 | 0.0005219599 | 0 | 0 | 0 | 0 | 0 | 0 | 0 | 0 | 0 | 0 | 0.002929559 | 0.001721057 | 0 | 0.003808897 | 0.003206997 | 0 | 0 | 0 | 0 | 0 | 0 | 0 | 0 | 0 | 0.003808897 | 0.000907552 | 0 | 0
4304 | Copper Bearing Particle | Verbund (Kupfer, Kunststoff & Textil) | Kupferfarben, rot, weiß | Wire | 0.1088357 | 0 | 0.1139001 | 0.5020643 | 0.8289288 | 0.04057651 | 0.1003245 | 0.0622449 | 0 | 0.01568231 | 0.001213204 | 0.1209583 | 0 | 0 | 2.668584 | 0.1487821 | 0 | 0 | 0 | 0 | 0 | 0 | 0 | 0.003159974 | 0.03404495 | 0 | 0 | 0 | 0 | 0 | 0 | 0 | 0.01147371 | 0 | 0 | 0 | 0 | 0 | 0 | 0 | 0 | 0.0504091 | 0 | 0 | 0
4305 | Copper Bearing Particle | Verbund (Kupfer & Kunststoff) | Blau, rot | Wire | 0.02375623 | 0 | 0.2330622 | 0 | 0.2432474 | 0 | 0 | 0.01758676 | 0 | 0.01844258 | 0 | 0.2774241 | 0 | 0.0040158 | 2.006231 | 0.05121791 | 0 | 0 | 0 | 0 | 0 | 0 | 0 | 0.01229662 | 0.04822722 | 0 | 0 | 0 | 0 | 0.04501552 | 0 | 0 | 0 | 0.04787924 | 0 | 0 | 0 | 0 | 0 | 0 | 0 | 1.697691 | 0 | 0 | 0
4306 | Copper Bearing Particle | Verbund (Kupfer & Kunststoff) | Blau, kupferfarben | Wire | 0.03617041 | 0 | 0.1594188 | 0.2344729 | 0.3876422 | 0.01784539 | 0 | 0.03177843 | 0 | 0.01005831 | 0.001890341 | 0.1590943 | 0 | 0 | 2.597442 | 0.05939998 | 0 | 0 | 0 | 0 | 0 | 0 | 0 | 0.006682028 | 0.03897771 | 0 | 0 | 0 | 0 | 0.02904637 | 0 | 0 | 0 | 0 | 0 | 0 | 0 | 0 | 0 | 0 | 0 | 0.9685884 | 0 | 0 | 0
4307 | Copper Bearing Particle | Verbund (Kupfer, Kunststoff & Textil) | Grün, kupferfarben | Wire | 0.03964074 | 0 | 0.2710054 | 0.2419825 | 0.4196887 | 0.01453024 | 0 | 0.03949497 | 0 | 0.02800245 | 0.003404495 | 0.1781623 | 0.02181416 | 0.06255055 | 2.957416 | 0.08076272 | 0 | 0 | 0 | 0 | 0 | 0 | 0 | 0.01643468 | 0.07534092 | 0.196572 | 0 | 0 | 0 | 0.06974513 | 0 | 0 | 0 | 0 | 0 | 0 | 0 | 0 | 0 | 0 | 0 | 0 | 0.02543497 | 0 | 0
4308 | Copper Bearing Particle | Verbund (Kupfer, Kunststoff & Textil) | Orange | Wire | 0.05991724 | 0 | 0.3132371 | 0.6685178 | 1.247085 | 0.05477288 | 0.09611116 | 0.05699238 | 0 | 0.02332362 | 0.009997179 | 0.3204035 | 0 | 0 | 1.008177 | 0.3195853 | 0 | 0 | 0 | 0 | 0 | 0 | 0 | 0.01088592 | 0.1404213 | 0.2430593 | 0.06042039 | 0 | 0 | 0.09201542 | 0 | 0 | 0 | 0 | 0 | 0 | 0 | 0 | 0 | 0 | 0 | 0.03185837 | 0 | 0 | 0
4309 | Copper Bearing Particle | Verbund (Kupfer, Metall & Textil) | Kupferfarben, silber | Tangle | 0.1695994 | 0 | 0.08769397 | 0.06051914 | 0.1200837 | 0 | 0.005755666 | 0 | 0 | 0.0196699 | 0.0006724349 | 0.01468541 | 0 | 0 | 4.366077 | 0.0164629 | 0 | 0.0006113044 | 0 | 0 | 0 | 0.001989091 | 0 | 0.002849619 | 0 | 0 | 0 | 0 | 0 | 0 | 0 | 0 | 0 | 0 | 0 | 0 | 0 | 0 | 0 | 0 | 0 | 0 | 0 | 0 | 0.005266623
4310 | Copper Bearing Particle | Verbund (Kupfer & Kunststoff) | Blau, kupferfarben | Wire | 0.07628139 | 0 | 0.2285761 | 0.3348491 | 0.522891 | 0.0371438 | 0.1278426 | 0.03190069 | 0 | 0.01462899 | 0.006945359 | 0.2480391 | 0 | 0.005765071 | 2.211761 | 0.1350136 | 0 | 0 | 0 | 0 | 0 | 0 | 0 | 0.007533152 | 0.07508229 | 0 | 0.03464215 | 0 | 0.01592683 | 0.05302831 | 0 | 0.5365184 | 0 | 0.05897207 | 0 | 0 | 0 | 0 | 0 | 0 | 0 | 0.01231543 | 0 | 0 | 0.002967178
4311 | Copper Bearing Particle | Verbund (Kupfer, Kunststoff & Textil) | Kupferfarben, rot | Wire | 0.6199897 | 0 | 0.1280118 | 0.3023841 | 1.154199 | 0.01222609 | 0 | 0.03591178 | 0 | 0.0188752 | 0.01105991 | 1.425233 | 0 | 0.006616195 | 0.2041851 | 0.1182639 | 0 | 0.001420107 | 0 | 0 | 0 | 0.007758864 | 0 | 0.009456409 | 0.1096116 | 0 | 0 | 0 | 0 | 0.05006583 | 0 | 0 | 0 | 0.01027462 | 0 | 0 | 0 | 0 | 0 | 0 | 0.03329728 | 1.061699 | 0 | 0 | 0
4312 | Copper Bearing Particle | Verbund (Metall & Kunststoff) | Grün, silber | Wire | 0.06731402 | 0 | 0 | 0.008374871 | 0.1623719 | 0 | 0 | 0.004909245 | 0 | 0.004363773 | 0.02978463 | 4.437473 | 0 | 0.01081539 | 0.02239255 | 0 | 0 | 0 | 0 | 0 | 0 | 0 | 0 | 0.01881877 | 0 | 0 | 0 | 0 | 0 | 0 | 0 | 0 | 0 | 0 | 0 | 0.002788489 | 0 | 0 | 0 | 0 | 0 | 0 | 0 | 0 | 0
4313 | Copper Bearing Particle | Verbund (Metall & Kunststoff) | Braun, kupferfarben | Wire | 0.08917051 | 0 | 0.186382 | 0.5979921 | 0.7895796 | 0.02607449 | 0.1362315 | 0.1843882 | 0.01218847 | 0.01808521 | 0.007965767 | 0.30466 | 0 | 0.005205492 | 1.455502 | 0.1639001 | 0 | 0 | 0 | 0 | 0 | 0.008520643 | 0 | 0.01208972 | 0.1160209 | 0.2186354 | 0 | 0 | 0 | 0.0624424 | 0.3757312 | 0 | 0 | 0 | 0 | 0 | 0 | 0 | 0 | 0 | 0 | 0.01437976 | 0 | 0 | 0
4314 | Copper Bearing Particle | Verbund (Kupfer, Kunststoff & Textil) | Gelb, grau, kupferfarben | Wire | 0.02733471 | 0 | 0.1023136 | 0.3603781 | 0.3920813 | 0 | 0.04700931 | 0.03496661 | 0.003174081 | 0.01287501 | 0.002106649 | 0.02627198 | 0 | 0 | 3.468527 | 0.1931299 | 0 | 0 | 0 | 0 | 0 | 0.003065927 | 0 | 0.003399793 | 0.03180194 | 0 | 0 | 0 | 0 | 0.01879056 | 0 | 0 | 0 | 0 | 0 | 0 | 0 | 0 | 0 | 0 | 0 | 0 | 0 | 0 | 0.001406
4316 | Copper Bearing Particle | Verbund (Kupfer & Kunststoff) | Gelb, kupferfarben | Wire | 0.05031035 | 0 | 0.183302 | 0.9840826 | 1.0714 | 0.03876611 | 0.1351359 | 0.0570253 | 0 | 0.02033763 | 0.002642716 | 0.1443055 | 0 | 0 | 1.846327 | 0.06818866 | 0 | 0 | 0 | 0 | 0 | 0 | 0 | 0.00600489 | 0.06974043 | 0 | 0 | 0 | 0 | 0 | 0 | 0 | 0.02297564 | 0.05211135 | 0 | 0 | 0 | 0 | 0 | 0 | 0 | 0 | 0 | 0 | 0
4317 | Copper Bearing Particle | Verbund (Kupfer & Kunststoff) | Blau, kupferfarben | Wire | 0.043981 | 0 | 0.8987868 | 0.5676996 | 1.529399 | 0 | 0 | 0.05684191 | 0 | 0.03301514 | 0.01798646 | 0.3750353 | 0 | 0.01295495 | 0.04946393 | 0 | 0 | 0 | 0 | 0 | 0 | 0.0263002 | 0 | 0.03120474 | 0.2484905 | 0.5986081 | 0 | 0 | 0 | 0.2463087 | 0 | 0 | 0 | 0 | 0 | 0 | 0 | 0 | 0 | 0 | 0 | 0 | 0 | 0 | 0
4318 | Copper Bearing Particle | Verbund (Kupfer, Kunststoff & Textil) | Grau, kupferfarben, rosa | Tangle | 0.1375811 | 0 | 0 | 0.05947052 | 0.1870356 | 0 | 0 | 0.01729992 | 0 | 0.01271043 | 0.002003198 | 0.1916863 | 0 | 0 | 0.3166792 | 0.06946769 | 2.226013 | 0 | 0 | 0 | 0 | 0 | 0.002844917 | 0.009089627 | 0 | 0 | 0 | 0 | 0 | 0.02641305 | 0 | 1.243591 | 0 | 0 | 0 | 0 | 0 | 0 | 0 | 0 | 0.290901 | 0 | 0.04066115 | 0 | 0
4319 | Copper Bearing Particle | Verbund (Kupfer, Kunststoff & Textil) | Gelb, grün, kupferfarben | Tangle | 0.1005596 | 0 | 0.1310825 | 1.302064 | 0.2731355 | 0 | 0.008337252 | 0.1336782 | 0 | 0.01940186 | 0.001692843 | 0.04486504 | 0 | 0 | 2.218631 | 0.2966566 | 0 | 0 | 0 | 0 | 0 | 0 | 0 | 0.006428101 | 0.05731684 | 0 | 0 | 0 | 0 | 0 | 0.1223737 | 0 | 0.01700837 | 0.06849431 | 0 | 0 | 0 | 0 | 0 | 0 | 0 | 0 | 0 | 0 | 0
4320 | Copper Bearing Particle | Verbund (Kupfer & Kunststoff) | Braun, kupferfarben | Tangle | 0.3523418 | 0 | 0.3559485 | 0.8938211 | 0.7992476 | 0.04515659 | 0.1184191 | 0.05533716 | 0 | 0.0252939 | 0.005765071 | 0.2805652 | 0 | 0 | 1.096422 | 0.3989561 | 0 | 0 | 0 | 0 | 0 | 0 | 0 | 0.01617135 | 0.1869886 | 0.2977147 | 0 | 0 | 0 | 0.09755008 | 0 | 0 | 0 | 0 | 0 | 0 | 0 | 0 | 0 | 0 | 0 | 0 | 0 | 0 | 0
4321 | Copper Bearing Particle | Verbund (Kupfer, Kunststoff & Textil) | Kupferfarben, rot | Tangle | 0.2972021 | 0 | 0.1424527 | 0.1804524 | 0.2374024 | 0 | 0.02696793 | 0 | 0 | 0.01850371 | 0 | 0.03367817 | 0 | 0 | 3.945726 | 0.05873695 | 0 | 0 | 0 | 0 | 0 | 0 | 0 | 0.004815198 | 0.01542368 | 0 | 0 | 0 | 0 | 0.02588169 | 0 | 0 | 0 | 0 | 0 | 0 | 0 | 0 | 0 | 0 | 0 | 0 | 0 | 0 | 0.009084924
4322 | Copper Bearing Particle | Verbund (Kupfer & Kunststoff) | Grau, kupferfarben | Wire | 0.1849337 | 0 | 0.08043356 | 0.204486 | 0.4168626 | 0.006832503 | 0 | 0.0106414 | 0 | 0.009240102 | 0.003014201 | 0.1266294 | 0 | 0 | 3.009522 | 0.02961535 | 0 | 0 | 0 | 0 | 0 | 0.002962475 | 0 | 0.003921753 | 0.0253033 | 0 | 0 | 0 | 0 | 0.01711652 | 0 | 0 | 0 | 0 | 0 | 0 | 0 | 0 | 0 | 0 | 0 | 0.7548246 | 0 | 0 | 0
4323 | Copper Bearing Particle | Verbund (Kupfer & Kunststoff) | Kupferfarben, orange | Wire | 0.114897 | 0 | 0.525308 | 0.5602746 | 1.025332 | 0.08746356 | 0.1075802 | 0.1784115 | 0 | 0.03036302 | 0.008727546 | 0.5161996 | 0 | 0.006160068 | 0.6895843 | 0.1091272 | 0 | 0 | 0 | 0 | 0 | 0 | 0 | 0.02464027 | 0.1543026 | 0.3149534 | 0 | 0 | 0 | 0.1116101 | 0 | 0.2346327 | 0 | 0 | 0 | 0 | 0 | 0 | 0 | 0 | 0 | 0 | 0 | 0 | 0.009052008
4324 | Copper Bearing Particle | Verbund (Kupfer & Kunststoff) | Gelb, grün | Wire | 0.1060237 | 0 | 0.4204129 | 0.5612809 | 0.9220869 | 0.02152262 | 0.09044014 | 0.0532117 | 0.003785385 | 0.01519797 | 0.003418602 | 0.4452412 | 0 | 0.003225806 | 0.6957679 | 0.06831562 | 0 | 0 | 0 | 0 | 0 | 0.007406188 | 0 | 0.0122449 | 0.1524311 | 0.2007712 | 0 | 0 | 0 | 0 | 0 | 0.9699191 | 0.02635192 | 0.02930499 | 0 | 0 | 0 | 0 | 0 | 0 | 0 | 0 | 0 | 0 | 0
4325 | Copper Bearing Particle | Verbund (Kupfer & Kunststoff) | Grün, kupferfarben | Wire | 0.01960406 | 0 | 0.3419731 | 0 | 0 | 0 | 0 | 0 | 0 | 0.04546694 | 0.001909151 | 0.247583 | 0 | 0 | 0.4276498 | 0.01872943 | 0 | 0 | 0 | 0 | 0 | 0 | 0 | 0.01412113 | 0.0666604 | 0.1884887 | 0 | 0 | 0 | 0.08119063 | 0 | 0 | 0 | 0 | 0 | 0 | 0 | 0 | 0 | 0 | 0 | 3.268565 | 0 | 0 | 0
4326 | Copper Bearing Particle | Verbund (Kupfer, Kunststoff & Textil) | Kupferfarben, rot | Wire | 0.2656024 | 0 | 0 | 0.02598984 | 0.09168156 | 0.001730462 | 0.0008511239 | 0.003912348 | 0 | 0.002774382 | 0 | 0.01533904 | 0.0003526756 | 0.00357378 | 4.541649 | 0 | 0 | 0.0002915452 | 0 | 0 | 0 | 0 | 0 | 0 | 0 | 0 | 0 | 0.002760275 | 0 | 0 | 0.003343365 | 0 | 0 | 0 | 0 | 0 | 0 | 0 | 0 | 0 | 0 | 0 | 0.001241418 | 0 | 0
4327 | Copper Bearing Particle | Verbund (Kupfer, Kunststoff & Textil) | Kupferfarben, rot | Tangle | 0.2578905 | 0 | 0 | 0.09330857 | 0.1264178 | 0.04706104 | 0.003263425 | 0.006211793 | 0 | 0.00156588 | 0.00186683 | 0.03196182 | 0.0006865419 | 0.005299539 | 4.354975 | 0 | 0 | 0.0003761873 | 0 | 0 | 0 | 0 | 0 | 0 | 0 | 0 | 0 | 0.003141164 | 0.003968776 | 0 | 0.003992288 | 0.008097433 | 0.006898335 | 0 | 0 | 0 | 0 | 0 | 0 | 0 | 0 | 0.002548669 | 0 | 0 | 0
4328 | Copper Bearing Particle | Verbund (Kupfer & Kunststoff) | Grün, kupferfarben, weiß | Wire | 0.02780495 | 0 | 0.4796012 | 0.7646243 | 0.588799 | 0 | 0 | 0.05831844 | 0 | 0.02059626 | 0.005318349 | 0.2379103 | 0 | 0.006047212 | 1.355695 | 0.2609282 | 0 | 0 | 0 | 0 | 0 | 0.01401768 | 0 | 0.03428948 | 0.1810119 | 0.3670601 | 0 | 0 | 0.04260792 | 0.1500141 | 0 | 0 | 0 | 0.06217436 | 0 | 0 | 0 | 0 | 0 | 0 | 0.04439011 | 0.02894762 | 0 | 0 | 0
4329 | Copper Bearing Particle | Verbund (Kupfer, Kunststoff & Textil) | Blau, kupferfarben, rot | Wire | 0.05586852 | 0 | 0.07112762 | 0.24921 | 0.3467319 | 0.006145961 | 0.02964356 | 0.006352864 | 0 | 0.01655695 | 0.000757077 | 0.02303677 | 0 | 0 | 3.861309 | 0.0660585 | 0 | 0 | 0 | 0 | 0 | 0 | 0 | 0.001608201 | 0.0224866 | 0 | 0 | 0 | 0 | 0 | 0 | 0 | 0 | 0 | 0 | 0 | 0 | 0 | 0 | 0 | 0 | 0 | 0 | 0 | 0.00118499
4330 | Copper Bearing Particle | Verbund (Kupfer & Kunststoff) | Braun, kupferfarben | Wire | 0.04990595 | 0 | 0.1352535 | 0 | 0 | 0 | 0 | 0.01433274 | 0 | 0.02484717 | 0.002511051 | 0.2378774 | 0 | 0 | 0.118278 | 0.01901627 | 0 | 0 | 0 | 0 | 0 | 0 | 0 | 0.01729051 | 0.06454905 | 0 | 0 | 0 | 0.01977805 | 0.05058309 | 0 | 0 | 0 | 0 | 0 | 0 | 0 | 0 | 0 | 0 | 0 | 3.997193 | 0 | 0 | 0
4331 | Copper Bearing Particle | Kupfer | Kupferfarben | Tangle | 0.06311953 | 0 | 0.0971974 | 0.0797141 | 0.1535032 | 0 | 0.02327189 | 0.01131383 | 0 | 0.02608389 | 0.001721057 | 0.02231261 | 0 | 0 | 4.268791 | 0.01180288 | 0 | 0 | 0 | 0 | 0 | 0 | 0 | 0.002384087 | 0 | 0 | 0 | 0 | 0 | 0 | 0 | 0 | 0 | 0 | 0 | 0 | 0 | 0 | 0 | 0 | 0 | 0 | 0 | 0 | 0.004241512
4332 | Copper Bearing Particle | Verbund (Kupfer & Kunststoff) | Gelb, grün | Wire | 0.09083514 | 0 | 0 | 0.5296483 | 2.067582 | 0.08127057 | 0 | 0.08772689 | 0 | 0.0349478 | 0.00949873 | 0.5663783 | 0 | 0.00779178 | 0.05764601 | 0.1236434 | 0.0791169 | 0 | 0 | 0 | 0 | 0 | 0 | 0.03547447 | 0.3041804 | 0.4737562 | 0 | 0 | 0 | 0.2406188 | 0 | 0 | 0 | 0 | 0 | 0 | 0 | 0 | 0 | 0 | 0 | 0 | 0 | 0 | 0
4333 | Copper Bearing Particle | Verbund (Kupfer & Kunststoff) | Braun, kupferfarben | Wire | 0.07083137 | 0 | 0.2784727 | 0.3642904 | 0.6208784 | 0.06074485 | 0 | 0.01619487 | 0 | 0.02075143 | 0.006808991 | 0.2735399 | 0 | 0.002487539 | 0.1829352 | 0.01577165 | 0 | 0 | 0 | 0 | 0 | 0 | 0 | 0.0202765 | 0.1143704 | 0.1974184 | 0 | 0 | 0 | 0.08262485 | 0 | 0 | 0 | 0 | 0 | 0 | 0 | 0 | 0 | 0 | 0 | 2.444235 | 0 | 0 | 0
4335 | Copper Bearing Particle | Verbund (Kupfer & Kunststoff) | Blau, kupferfarben, weiß | Wire | 0.1780824 | 0 | 0.1179065 | 0.4767187 | 0.4442867 | 0.02728299 | 0.06824979 | 0.04881501 | 0.002322957 | 0.01429512 | 0 | 0.03053231 | 0 | 0 | 3.294992 | 0.1152732 | 0 | 0 | 0 | 0 | 0 | 0 | 0 | 0.003893539 | 0.04004984 | 0 | 0 | 0 | 0 | 0 | 0 | 0 | 0.01615725 | 0 | 0 | 0 | 0 | 0 | 0 | 0 | 0 | 0 | 0 | 0 | 0.001561177
4336 | Copper Bearing Particle | Verbund (Kupfer & Kunststoff) | Gelb, grün, kupferfarben | Wire | 0.09044954 | 0 | 0.2231449 | 0.3068983 | 0.883349 | 0.04921941 | 0 | 0.03096962 | 0 | 0.02984106 | 0.005736857 | 0.4038277 | 0 | 0.004114549 | 0.01895514 | 0.03520643 | 0 | 0 | 0 | 0 | 0 | 0.007603687 | 0 | 0 | 0.1301514 | 0.1996755 | 0 | 0 | 0 | 0.04563152 | 0 | 0 | 0 | 0 | 0 | 0 | 0 | 0 | 0 | 0 | 0.02316374 | 2.304848 | 0 | 0 | 0
4337 | Copper Bearing Particle | Verbund (Kupfer, Metall & Kunststoff) | Braun, silber | Tangle | 0.3380325 | 0 | 0.2228205 | 0.3510298 | 0.4826248 | 0 | 0 | 0.03220164 | 0 | 0.01839556 | 0.005233706 | 0.131421 | 0 | 0 | 3.143581 | 0.03790087 | 0 | 0 | 0 | 0 | 0 | 0.00676667 | 0 | 0.007815292 | 0.01816044 | 0 | 0 | 0 | 0 | 0.06443149 | 0 | 0.1605756 | 0 | 0 | 0 | 0 | 0 | 0 | 0 | 0 | 0 | 0.01938305 | 0 | 0 | 0
4338 | Copper Bearing Particle | Verbund (Kupfer, Kunststoff & Textil) | Blau, gelb, kupferfarben | Wire | 0.2088545 | 0 | 0.221438 | 0.6900687 | 0.7160679 | 0.05253456 | 0.06107872 | 0.05015047 | 0.002384087 | 0.01923728 | 0.003578482 | 0.1067949 | 0 | 0.0034139 | 2.132568 | 0.2176573 | 0 | 0 | 0 | 0 | 0 | 0 | 0 | 0.007147559 | 0.0947804 | 0.179352 | 0 | 0 | 0 | 0.05068654 | 0 | 0 | 0 | 0.07080316 | 0 | 0 | 0 | 0 | 0 | 0 | 0 | 0.02260416 | 0 | 0 | 0
4339 | Copper Bearing Particle | Verbund (Kupfer & Kunststoff) | Gelb, grün, kupferfarben | Wire | 0.1342566 | 0 | 0.3059673 | 0.1562024 | 0.1824509 | 0 | 0 | 0 | 0 | 0.01712123 | 0 | 0.01053325 | 0.002045519 | 0 | 3.888239 | 0.04401392 | 0 | 0 | 0 | 0 | 0 | 0 | 0 | 0.006150663 | 0 | 0 | 0 | 0 | 0 | 0.07917803 | 0 | 0 | 0 | 0 | 0 | 0 | 0 | 0 | 0 | 0 | 0 | 0 | 0 | 0 | 0.0104392
4340 | Copper Bearing Particle | Verbund (Kupfer, Kunststoff & Textil) | Kupferfarben, rot | Tangle | 0.8654754 | 0 | 0.03859212 | 0.08288348 | 0.1286843 | 0 | 0.004834007 | 0 | 0 | 0.01037807 | 0 | 0 | 0 | 0 | 4.410726 | 0.01909621 | 0 | 0 | 0 | 0 | 0 | 0.001885639 | 0 | 0.001862127 | 0 | 0 | 0 | 0 | 0 | 0 | 0 | 0 | 0 | 0 | 0 | 0 | 0 | 0 | 0 | 0 | 0 | 0 | 0 | 0 | 0.002741465
4341 | Copper Bearing Particle | Verbund (Kupfer & Kunststoff) | Kupferfarben, rot | Tangle | 0.228294 | 0 | 0.0732954 | 0.07424057 | 0.1073451 | 0 | 0.006066021 | 0 | 0 | 0.01422458 | 0 | 0.01154425 | 0 | 0 | 4.397465 | 0.01366971 | 0 | 0 | 0 | 0 | 0 | 0 | 0 | 0.0007993981 | 0 | 0 | 0 | 0 | 0 | 0 | 0 | 0 | 0 | 0 | 0 | 0 | 0 | 0 | 0 | 0 | 0 | 0 | 0 | 0 | 0.003700743
4342 | Copper Bearing Particle | Verbund (Kupfer & Textil) | Kupferfarben | Tangle | 0.1598796 | 0 | 0.1851641 | 0.06803348 | 0.1613515 | 0 | 0.009019092 | 0 | 0 | 0.02023418 | 0 | 0.03097433 | 0 | 0 | 4.170709 | 0.01260698 | 0 | 0 | 0 | 0 | 0 | 0 | 0 | 0.006277626 | 0 | 0 | 0 | 0 | 0 | 0.02797893 | 0 | 0 | 0 | 0 | 0 | 0 | 0 | 0 | 0 | 0 | 0 | 0 | 0 | 0 | 0.009987774
4343 | Copper Bearing Particle | Verbund (Metall & Kunststoff) | Gelb | Wire | 0.02996332 | 0 | 0.8105144 | 0 | 0 | 0 | 0 | 0.04992946 | 0 | 0.02896172 | 0.005365372 | 0.3162137 | 0 | 0.008356061 | 0.7035879 | 0 | 0 | 0 | 0 | 0 | 0 | 0 | 0 | 0.02526098 | 0.06209913 | 0.3157952 | 0 | 0 | 0 | 0.1070253 | 0.4084031 | 0 | 0 | 0 | 0 | 0 | 0.01679676 | 0 | 0 | 0 | 0 | 1.822646 | 0 | 0 | 0
4344 | Copper Bearing Particle | Verbund (Kupfer & Kunststoff) | Kupferfarben, rot | Tangle | 0.1566632 | 0 | 0.06272924 | 0.07794131 | 0.119637 | 0 | 0.0100489 | 0 | 0 | 0.01481708 | 0 | 0.007537854 | 0 | 0 | 4.390972 | 0.01316185 | 0 | 0 | 0 | 0 | 0 | 0 | 0 | 0.00164582 | 0 | 0 | 0 | 0 | 0 | 0 | 0 | 0 | 0 | 0 | 0 | 0 | 0 | 0 | 0 | 0 | 0 | 0 | 0 | 0 | 0.003719552
4345 | Copper Bearing Particle | Verbund (Kupfer & Textil) | Kupferfarben | Tangle | 0.1919449 | 0 | 0 | 0.03246497 | 0.08537572 | 0.003484435 | 0.0008417192 | 0.002492241 | 0 | 0.0008041004 | 0 | 0.01440798 | 0.0003949967 | 0.001880937 | 4.554585 | 0 | 0 | 0 | 0 | 0 | 0 | 0 | 0 | 0 | 0 | 0 | 0 | 0 | 0 | 0 | 0.002821405 | 0 | 0 | 0 | 0 | 0 | 0 | 0 | 0 | 0 | 0 | 0 | 0 | 0 | 0
4346 | Copper Bearing Particle | Verbund (Kupfer, Kunststoff & Textil) | Blau, kupferfarben, rot | Wire | 0.04370356 | 0 | 0.4589533 | 0.988357 | 1.002624 | 0 | 0 | 0.05107213 | 0 | 0.03821593 | 0.01254585 | 0.3492241 | 0 | 0 | 0.6982789 | 0.2574062 | 0 | 0 | 0 | 0 | 0 | 0.01337346 | 0 | 0.03374871 | 0.191564 | 0.3930452 | 0 | 0 | 0 | 0.1845716 | 0 | 0 | 0 | 0 | 0 | 0 | 0 | 0 | 0 | 0 | 0 | 0 | 0 | 0 | 0
4347 | Copper Bearing Particle | Verbund (Kupfer, Kunststoff & Textil) | Kupferfarben, rot | Tangle | 0.4019186 | 0 | 0.2070911 | 0.1958807 | 0.4764178 | 0 | 0 | 0.01793473 | 0 | 0.02441926 | 0.003964074 | 0.08839462 | 0.003080034 | 0 | 3.512118 | 0.05146243 | 0 | 0 | 0 | 0 | 0 | 0 | 0 | 0.01611963 | 0.01673093 | 0 | 0 | 0 | 0 | 0.08872849 | 0 | 0 | 0 | 0 | 0 | 0 | 0 | 0 | 0 | 0 | 0 | 0 | 0 | 0 | 0
4349 | Copper Bearing Particle | Verbund (Kupfer & Kunststoff) | Kupferfarben, rot | Tangle | 0.3454952 | 0 | 0.05376187 | 0.1593765 | 0.1696887 | 0 | 0.005948462 | 0 | 0 | 0.01127622 | 0 | 0 | 0 | 0 | 4.282554 | 0.01394244 | 0 | 0 | 0 | 0 | 0 | 0.002924857 | 0 | 0.0006301138 | 0 | 0 | 0 | 0 | 0 | 0 | 0 | 0 | 0 | 0 | 0 | 0 | 0 | 0 | 0 | 0 | 0 | 0 | 0 | 0 | 0.002181887
4350 | Copper Bearing Particle | Verbund (Kupfer & Textil) | Kupferfarben | Tangle | 0.2174081 | 0 | 0.2135898 | 0 | 0.0696887 | 0 | 0.006738456 | 0.01618076 | 0 | 0.02424527 | 0.001311953 | 0.01731402 | 0 | 0 | 4.287567 | 0.01487821 | 0 | 0 | 0 | 0 | 0 | 0 | 0 | 0.005962569 | 0 | 0 | 0 | 0 | 0 | 0.03663594 | 0 | 0 | 0 | 0 | 0 | 0 | 0 | 0 | 0 | 0 | 0 | 0 | 0 | 0 | 0.008229098
4351 | Copper Bearing Particle | Verbund (Kupfer & Kunststoff) | Kupferfarben, silber | Tangle | 1.83247 | 0 | 0.06139848 | 0.03904354 | 0.07540675 | 0 | 0.01092354 | 0.03917051 | 0 | 0.01206151 | 0.00132606 | 0.2043638 | 0.003080034 | 0 | 4.236843 | 0.01346751 | 0 | 0 | 0 | 0 | 0 | 0.001391893 | 0 | 0.001650522 | 0 | 0 | 0 | 0 | 0 | 0 | 0 | 0 | 0 | 0 | 0 | 0 | 0 | 0 | 0 | 0 | 0 | 0 | 0 | 0 | 0.001852723
4352 | Copper Bearing Particle | Verbund (Kupfer, Kunststoff & Textil) | Kupferfarben, rot | Tangle | 0.7717013 | 0 | 0.05075708 | 0.07219035 | 0.1035174 | 0 | 0.007236904 | 0 | 0 | 0.01212734 | 0 | 0 | 0 | 0 | 4.442608 | 0.009705633 | 0 | 0 | 0 | 0 | 0 | 0 | 0 | 0.0007476723 | 0 | 0 | 0 | 0 | 0 | 0 | 0 | 0 | 0 | 0 | 0 | 0 | 0 | 0 | 0 | 0 | 0 | 0 | 0 | 0 | 0.003451519
4353 | Copper Bearing Particle | Kupfer | kupferfarben | Tangle | 0.1505079 | 0 | 0.0777156 | 0.05992194 | 0.0303254 | 0 | 0.007359165 | 0.01115866 | 0 | 0.01434684 | 0 | 0 | 0.001551773 | 0 | 4.472068 | 0.0120568 | 0 | 0 | 0 | 0 | 0 | 0 | 0 | 0.002337064 | 0 | 0 | 0 | 0 | 0 | 0 | 0 | 0 | 0 | 0 | 0.007617794 | 0 | 0 | 0 | 0 | 0 | 0 | 0 | 0 | 0 | 0.005887332
4354 | Copper Bearing Particle | Verbund (Kupfer, Kunststoff & Textil) | Braun, kupferfarben | Wire | 0.1792909 | 0 | 0.4640506 | 0.6351171 | 1.097489 | 0.06249882 | 0.2071429 | 0.03158563 | 0 | 0.01801467 | 0.005351265 | 0.3467742 | 0 | 0.004020502 | 0.7166698 | 0.3697875 | 0 | 0 | 0 | 0 | 0 | 0 | 0 | 0 | 0.2238221 | 0.3713721 | 0 | 0 | 0 | 0.1270761 | 0 | 0 | 0 | 0 | 0 | 0 | 0 | 0 | 0 | 0 | 0 | 0 | 0 | 0 | 0
4355 | Copper Bearing Particle | Verbund (Kupfer, Kunststoff & Textil) | kupferfarben | Tangle | 0.5958572 | 0 | 0 | 0.1313975 | 0.1194207 | 0.05164582 | 0.0009310637 | 0.00236998 | 0 | 0.002694442 | 0.0006489232 | 0.01604439 | 0.0004185084 | 0.02046459 | 4.345058 | 0 | 0 | 0 | 0 | 0 | 0 | 0.0006301138 | 0 | 0 | 0 | 0 | 0 | 0 | 0 | 0 | 0.001749271 | 0.004928054 | 0 | 0 | 0 | 0 | 0 | 0 | 0 | 0 | 0 | 0.001377786 | 0.001504749 | 0 | 0
4356 | Copper Bearing Particle | Verbund (Kupfer & Kunststoff) | Kupferfarben, rot | Wire | 0.1359494 | 0 | 0 | 0.07125458 | 0.08891658 | 0.004175679 | 0.001260228 | 0.002186589 | 0 | 0.001800997 | 0.00156588 | 0.03359823 | 0.0004091037 | 0.002261826 | 4.484764 | 0 | 0 | 0 | 0 | 0 | 0 | 0 | 0 | 0 | 0 | 0 | 0 | 0 | 0.001688141 | 0 | 0 | 0 | 0 | 0 | 0 | 0 | 0 | 0 | 0 | 0 | 0 | 0.002680335 | 0.001575284 | 0 | 0
4357 | Copper Bearing Particle | Verbund (Kupfer & Kunststoff) | Kupferfarben, weiß | Tangle | 0.1308003 | 0 | 0.07742876 | 0.113176 | 0.1490125 | 0 | 0.01241418 | 0.08230039 | 0 | 0.01512273 | 0.001495345 | 0.03504185 | 0.002054923 | 0 | 4.173187 | 0.02138155 | 0 | 0 | 0 | 0 | 0 | 0 | 0 | 0.001711652 | 0 | 0 | 0 | 0 | 0 | 0 | 0 | 0 | 0 | 0 | 0 | 0 | 0 | 0 | 0 | 0 | 0 | 0.01540487 | 0 | 0 | 0.002628609
4358 | Copper Bearing Particle | Verbund (Kupfer & Kunststoff) | Blau, kupferfarben | Tangle | 0.150395 | 0 | 0.5645255 | 0.6774711 | 0.3895843 | 0 | 0 | 0.0807157 | 0 | 0.04938399 | 0.01808991 | 0.2417803 | 0 | 0 | 1.467817 | 0.2539029 | 0 | 0 | 0 | 0 | 0 | 0 | 0 | 0.03579893 | 0.09874447 | 0.5138437 | 0 | 0 | 0 | 0.2931722 | 0 | 0 | 0 | 0 | 0 | 0 | 0 | 0 | 0 | 0 | 0 | 0 | 0 | 0 | 0
4359 | Copper Bearing Particle | Verbund (Kupfer & Kunststoff) | Gelb, grün, weiß | Electronic Component | 0.7665193 | 0 | 0.2653955 | 0.3618875 | 1.031106 | 0.09614878 | 0.1481614 | 0.1019609 | 0 | 0.03170789 | 0.006639707 | 0.9048622 | 0 | 0.01261168 | 0.01355685 | 0.1324885 | 0 | 0.002764977 | 0 | 0 | 0 | 0 | 0 | 0.01532493 | 0.1821781 | 0.2492335 | 0.08567667 | 0 | 0 | 0.1365748 | 0 | 0.921612 | 0 | 0 | 0 | 0 | 0 | 0 | 0 | 0 | 0 | 0 | 0 | 0 | 0
4360 | Copper Bearing Particle | Verbund (Kupfer, Kunststoff & Textil) | Kupferfarben, rot | Tangle | 0.5382347 | 0 | 0.05369604 | 0 | 0.08626916 | 0 | 0.006592683 | 0 | 0 | 0.01162419 | 0 | 0 | 0 | 0 | 4.52188 | 0.01240478 | 0 | 0 | 0 | 0 | 0 | 0 | 0 | 0 | 0 | 0 | 0 | 0 | 0 | 0 | 0 | 0 | 0 | 0 | 0.006517446 | 0 | 0 | 0 | 0 | 0 | 0 | 0 | 0 | 0 | 0.002967178
4361 | Copper Bearing Particle | Verbund (Kupfer, Kunststoff & Textil) | Blau, kupferfarben | Tangle | 1.178388 | 0 | 0.08020784 | 0.336067 | 0.4990313 | 0.03215461 | 0 | 0.007754162 | 0 | 0.01333584 | 0.004528355 | 0.1696793 | 0 | 0 | 2.725209 | 0.03057933 | 0 | 0 | 0 | 0 | 0 | 0 | 0 | 0.006921847 | 0.03380043 | 0 | 0 | 0 | 0 | 0.01571523 | 0 | 0 | 0 | 0 | 0 | 0 | 0 | 0 | 0 | 0 | 0 | 0.7473526 | 0 | 0 | 0
4362 | Copper Bearing Particle | Verbund (Kupfer, Kunststoff & Textil) | kupferfarben | Tangle | 0.7169049 | 0 | 0 | 0.1059344 | 0.1580645 | 0.003601994 | 0.001241418 | 0.01699897 | 0 | 0.0007805887 | 0.0006395185 | 0.01653343 | 0.000371485 | 0.001946769 | 4.391729 | 0 | 0 | 0 | 0 | 0 | 0 | 0 | 0 | 0 | 0 | 0 | 0 | 0 | 0 | 0 | 0.002468729 | 0 | 0 | 0 | 0 | 0 | 0 | 0 | 0 | 0 | 0 | 0.0008887426 | 0 | 0 | 0
4363 | Copper Bearing Particle | Verbund (Kupfer & Kunststoff) | Grau, kupferfarben | Tangle | 0.483175 | 0 | 0.04881501 | 0.2563764 | 0.5056851 | 0.01399417 | 0 | 0.008341954 | 0 | 0.01360858 | 0.005953165 | 0.2516129 | 0 | 0.004956268 | 2.231407 | 0.0508041 | 0 | 0 | 0 | 0 | 0 | 0.003992288 | 0 | 0 | 0.04702812 | 0 | 0 | 0 | 0 | 0 | 0 | 0 | 0 | 0.05647512 | 0 | 0 | 0 | 0 | 0 | 0 | 0 | 1.203292 | 0 | 0 | 0
4364 | Copper Bearing Particle | Verbund (Kupfer & Textil) | Grau, kupferfarben | Tangle | 0.7954528 | 0 | 0.06814163 | 0.06770902 | 0.1832314 | 0.001203799 | 0.01849901 | 0.02236904 | 0 | 0.01333114 | 0.001815104 | 0.02998683 | 0 | 0 | 4.266256 | 0.02245368 | 0 | 0 | 0 | 0 | 0 | 0 | 0 | 0.002078435 | 0 | 0 | 0 | 0 | 0 | 0 | 0 | 0 | 0 | 0 | 0 | 0 | 0 | 0 | 0 | 0 | 0 | 0 | 0 | 0 | 0.005271325
4365 | Copper Bearing Particle | Verbund (Kupfer, Kunststoff & Textil) | Braun, kupferfarben, rot | Wire | 0.0220869 | 0 | 0.2034609 | 0.529258 | 0.6304665 | 0.02100536 | 0.0676667 | 0 | 0 | 0.01438446 | 0.002261826 | 0.04913007 | 0.001528261 | 0 | 3.014417 | 0.09830716 | 0 | 0 | 0 | 0 | 0 | 0 | 0 | 0.005718048 | 0.04157811 | 0 | 0 | 0 | 0 | 0 | 0 | 0 | 0.02315433 | 0 | 0 | 0 | 0 | 0 | 0 | 0 | 0 | 0 | 0 | 0 | 0
4366 | Copper Bearing Particle | Verbund (Kupfer, Kunststoff & Textil) | Gelb, kupferfarben, schwarz | Wire | 0.02606508 | 0 | 0.2584454 | 0.5232202 | 0.6629455 | 0.02762156 | 0.05497038 | 0.0497931 | 0.005431205 | 0.01848491 | 0.006559767 | 0.1048434 | 0 | 0 | 2.404919 | 0.1982789 | 0 | 0.002421706 | 0 | 0 | 0 | 0 | 0 | 0.01475125 | 0.09368946 | 0.2010157 | 0 | 0 | 0 | 0.07302737 | 0 | 0 | 0 | 0 | 0 | 0 | 0 | 0 | 0 | 0 | 0 | 0 | 0 | 0 | 0
4367 | Copper Bearing Particle | Verbund (Kupfer & Textil) | Kupferfarben | Tangle | 0.3749694 | 0 | 0.1506771 | 0.05869933 | 0.05565221 | 0 | 0 | 0.01421518 | 0 | 0.01368852 | 0 | 0 | 0.001363679 | 0 | 4.348514 | 0.01267751 | 0 | 0 | 0 | 0 | 0 | 0 | 0 | 0.005525252 | 0 | 0 | 0 | 0 | 0 | 0.03361704 | 0 | 0 | 0 | 0 | 0 | 0 | 0 | 0 | 0 | 0 | 0 | 0 | 0 | 0 | 0.00771184
4368 | Copper Bearing Particle | Verbund (Kupfer, Kunststoff & Textil) | Kupferfarben, rot | Tangle | 1.278049 | 0 | 0.1039265 | 0.02026239 | 0.06018057 | 0 | 0.003315151 | 0 | 0 | 0.737614 | 0.03982883 | 2.44075 | 0.01578576 | 0.252939 | 0.9966237 | 0.00497978 | 0 | 0 | 0 | 0 | 0 | 0 | 0 | 0.00550174 | 0 | 0 | 0 | 0 | 0 | 0.02063858 | 0 | 0 | 0 | 0 | 0 | 0 | 0 | 0 | 0 | 0 | 0 | 0 | 0 | 0 | 0
4369 | Copper Bearing Particle | Verbund (Kupfer & Kunststoff) | Blau, kupferfarben, weiß | Wire | 0.09944512 | 0 | 0.1519515 | 0.8314587 | 1.044907 | 0.0857519 | 0.1387708 | 0.1522618 | 0.00831374 | 0.0162701 | 0.007622496 | 0.1902897 | 0 | 0 | 1.010604 | 0.3547729 | 0 | 0 | 0 | 0 | 0 | 0 | 0 | 0.01362739 | 0.2124471 | 0.3265682 | 0 | 0.03432239 | 0 | 0.09589956 | 0 | 0 | 0 | 0.02551961 | 0 | 0 | 0 | 0 | 0 | 0 | 0 | 0 | 0 | 0 | 0
4370 | Copper Bearing Particle | Verbund (Kupfer & Kunststoff) | Grün, kupferfarben, weiß | Wire | 0.05393586 | 0 | 0.1803019 | 0.7193878 | 0.8362974 | 0.06062259 | 0.1428101 | 0.1402379 | 0 | 0.02505408 | 0.00536067 | 0.152022 | 0 | 0.003456221 | 1.719214 | 0.2475125 | 0 | 0 | 0 | 0 | 0 | 0 | 0 | 0.01316656 | 0.1173328 | 0.1959889 | 0 | 0 | 0 | 0.07663406 | 0 | 0 | 0 | 0.06693784 | 0 | 0 | 0 | 0 | 0 | 0 | 0 | 0 | 0 | 0 | 0
4371 | Copper Bearing Particle | Verbund (Kupfer & Kunststoff) | Kupferfarben, rot | Tangle | 0.1250259 | 0 | 0.05707232 | 0.2565316 | 0.2984153 | 0 | 0.03148688 | 0.00728863 | 0 | 0.009766764 | 0 | 0.01256466 | 0.001250823 | 0 | 3.923451 | 0.06407411 | 0 | 0 | 0 | 0 | 0 | 0 | 0 | 0 | 0.01814634 | 0 | 0 | 0 | 0 | 0.01924198 | 0 | 0 | 0 | 0 | 0 | 0 | 0 | 0 | 0 | 0 | 0 | 0 | 0 | 0 | 0.002017305
4372 | Copper Bearing Particle | Kupfer | kupferfarben | Wire | 0.07605568 | 0 | 0 | 0.2402285 | 0.1721386 | 0.004443713 | 0.001692843 | 0 | 0 | 0.0005313646 | 0.001631713 | 0.0270996 | 0.0006442208 | 0.003301044 | 4.243135 | 0 | 0 | 0.0001410703 | 0 | 0 | 0 | 0 | 0 | 0 | 0 | 0 | 0 | 0 | 0.00214897 | 0 | 0 | 0 | 0 | 0 | 0 | 0 | 0 | 0 | 0 | 0 | 0 | 0.002219505 | 0.0007617794 | 0 | 0
4373 | Copper Bearing Particle | Verbund (Kupfer & Kunststoff) | Gelb, kupferfarben, schwarz | Wire | 0.07883476 | 0 | 0.1055017 | 0.2385874 | 0.3179347 | 0.009856108 | 0 | 0.01913383 | 0 | 0.01737045 | 0.00208784 | 0.03160914 | 0.001481238 | 0 | 3.775397 | 0.09556099 | 0 | 0 | 0 | 0 | 0 | 0 | 0 | 0.01093765 | 0.02943666 | 0 | 0 | 0 | 0 | 0.04105144 | 0 | 0 | 0 | 0 | 0 | 0 | 0 | 0 | 0 | 0 | 0 | 0 | 0 | 0 | 0.006399887
4374 | Copper Bearing Particle | Verbund (Kupfer & Kunststoff) | Gelb, grün, kupferfarben | Wire | 0.1586241 | 0 | 0.2614079 | 0.554171 | 0.9286561 | 0.0664629 | 0 | 0.04510016 | 0.007133452 | 0.04186025 | 0.008704035 | 0.5148594 | 0 | 0.007500235 | 0.7964968 | 0.05513966 | 0 | 0 | 0 | 0 | 0 | 0 | 0 | 0.01529202 | 0.1491818 | 0.244075 | 0 | 0 | 0 | 0.06319477 | 0 | 0.2206386 | 0 | 0.03515941 | 0 | 0 | 0 | 0 | 0 | 0 | 0 | 0.6873037 | 0 | 0 | 0
4375 | Copper Bearing Particle | Verbund (Kupfer & Kunststoff) | Braun, kupferfarben | Wire | 0.1139754 | 0 | 0.5478886 | 0.4535221 | 0.7510486 | 0.02516693 | 0 | 0 | 0 | 0.03771748 | 0.01429512 | 0.5632465 | 0.006587981 | 0 | 1.488625 | 0.02084078 | 0 | 0 | 0 | 0 | 0 | 0 | 0 | 0.03537101 | 0.1078435 | 0.4198627 | 0 | 0 | 0 | 0.2303254 | 0 | 0 | 0 | 0 | 0 | 0 | 0 | 0 | 0 | 0 | 0 | 0 | 0 | 0 | 0
4376 | Copper Bearing Particle | Verbund (Kupfer, Kunststoff & Textil) | Kupferfarben, rot | Wire | 0.1467037 | 0 | 0.2796201 | 0.365988 | 0.4932239 | 0.02769679 | 0.04409856 | 0.01503809 | 0.005600489 | 0.02452741 | 0.004749365 | 0.1117512 | 0 | 0 | 2.855431 | 0.1899887 | 0 | 0 | 0 | 0 | 0 | 0 | 0 | 0.01277626 | 0.06658986 | 0.1463839 | 0 | 0 | 0 | 0.05887802 | 0 | 0 | 0 | 0 | 0 | 0 | 0 | 0 | 0 | 0 | 0 | 0 | 0 | 0 | 0
4377 | Copper Bearing Particle | Verbund (Kupfer & Kunststoff) | Braun, kupferfarben | Wire | 0.08056992 | 0 | 0.1632606 | 0.3074626 | 0.3456503 | 0.009258911 | 0.04052008 | 0 | 0 | 0.02117464 | 0.001838616 | 0.06171353 | 0 | 0 | 3.572773 | 0.103602 | 0 | 0 | 0 | 0 | 0 | 0 | 0 | 0.005417098 | 0.03865795 | 0 | 0 | 0 | 0 | 0.02928618 | 0 | 0 | 0 | 0 | 0 | 0 | 0 | 0 | 0 | 0 | 0 | 0 | 0 | 0 | 0
4378 | Copper Bearing Particle | Verbund (Kupfer & Kunststoff) | Kupferfarben, weiß | Tangle | 0.412132 | 0 | 0 | 0 | 0.04409386 | 0 | 0 | 0 | 0 | 0.005205492 | 0.000578388 | 0 | 0 | 0.001387191 | 1.269284 | 0.002586288 | 2.91754 | 0 | 0 | 0 | 0 | 0.0003291639 | 0 | 0 | 0 | 0 | 0.006282329 | 0 | 0 | 0 | 0.007622496 | 0.1454199 | 0.0007241606 | 0.02782376 | 0 | 0 | 0 | 0 | 0 | 0 | 0.2406988 | 0 | 0.03276122 | 0 | 0
4379 | Copper Bearing Particle | Verbund (Kupfer & Kunststoff) | Kupferfarben, rot | Tangle | 0.2324226 | 0 | 0 | 0.0347456 | 0.06472303 | 0.003348067 | 0.0008323145 | 0 | 0 | 0.002821405 | 0.001034515 | 0.01940186 | 0.0003902944 | 0.003954669 | 4.557359 | 0 | 0 | 0 | 0 | 0 | 0 | 0 | 0 | 0 | 0 | 0 | 0 | 0.002821405 | 0.001711652 | 0 | 0 | 0.003324556 | 0 | 0 | 0 | 0 | 0 | 0 | 0 | 0 | 0 | 0.001236716 | 0.001819806 | 0 | 0
4380 | Copper Bearing Particle | Verbund (Kupfer & Kunststoff) | Braun, kupferfarben | Tangle | 0.1230744 | 0 | 0.041959 | 0.05604251 | 0.1293238 | 0 | 0.01017587 | 0.0220822 | 0 | 0.01220258 | 0.0009169566 | 0.009258911 | 0 | 0 | 4.401458 | 0.0140553 | 0 | 0 | 0 | 0 | 0 | 0 | 0 | 0.001608201 | 0 | 0 | 0 | 0 | 0 | 0 | 0 | 0 | 0 | 0 | 0 | 0 | 0 | 0 | 0 | 0 | 0 | 0 | 0 | 0 | 0.003263425
4381 | Copper Bearing Particle | Verbund (Kupfer & Kunststoff) | Gelb, grün, kupferfarben | Wire | 0.2566021 | 0 | 0.8247954 | 0 | 0 | 0 | 0 | 0 | 0 | 0.03919402 | 0.009268316 | 0.3958196 | 0 | 0 | 0.4741089 | 0.007124048 | 0 | 0 | 0 | 0 | 0 | 0.01333584 | 0 | 0.01941597 | 0.06439387 | 0.4124988 | 0 | 0 | 0 | 0.1761168 | 0 | 0 | 0 | 0 | 0 | 0 | 0 | 0 | 0 | 0 | 0 | 2.260693 | 0 | 0 | 0
4382 | Copper Bearing Particle | Verbund (Kupfer & Kunststoff) | Kupferfarben, schwarz | Wire | 0.128957 | 0 | 0.2203188 | 0.4333678 | 0.5693831 | 0 | 0 | 0.02379855 | 0 | 0.01652873 | 0.006127151 | 0.4312753 | 0 | 0 | 0.1580739 | 0.08665475 | 0 | 0 | 0 | 0 | 0 | 0.02390671 | 0 | 0.008962663 | 0.1861046 | 0.2654566 | 0 | 0 | 0.0329399 | 0.0765071 | 0 | 0 | 0 | 0 | 0 | 0 | 0 | 0 | 0 | 0 | 0.03256842 | 2.130363 | 0 | 0 | 0
4383 | Copper Bearing Particle | Verbund (Kupfer, Kunststoff & Textil) | Braun, kupferfarben | Wire | 0.2226183 | 0 | 0.0269021 | 0.133349 | 0.2827095 | 0.004467225 | 0 | 0.007678924 | 0 | 0.01119157 | 0.0006583278 | 0.07680805 | 0 | 0 | 3.86864 | 0.02608389 | 0 | 0 | 0 | 0 | 0 | 0.001133264 | 0 | 0.0008652309 | 0 | 0 | 0 | 0 | 0 | 0 | 0 | 0 | 0 | 0 | 0 | 0 | 0 | 0 | 0 | 0 | 0 | 0.2595646 | 0 | 0 | 0.0007617794
4384 | Copper Bearing Particle | Verbund (Kupfer & Kunststoff) | Kupferfarben, rot | Tangle | 0.2824932 | 0 | 0.09028496 | 0.07104768 | 0.1146807 | 0 | 0.02256654 | 0.04962381 | 0 | 0.01720117 | 0 | 0 | 0 | 0 | 4.31595 | 0.01377316 | 0 | 0 | 0 | 0 | 0 | 0 | 0 | 0.002548669 | 0 | 0 | 0 | 0 | 0 | 0 | 0 | 0 | 0 | 0 | 0 | 0 | 0 | 0 | 0 | 0 | 0 | 0 | 0 | 0 | 0.003837111
4385 | Copper Bearing Particle | Kupfer | kupferfarben | Tangle | 0.1038888 | 0 | 0.0507994 | 0.1353287 | 0.1758723 | 0 | 0.01572463 | 0.02541616 | 0 | 0.01421518 | 0.0008934449 | 0.01157717 | 0 | 0 | 4.255887 | 0.01174175 | 0 | 0 | 0 | 0 | 0 | 0.001612903 | 0 | 0.00104392 | 0 | 0 | 0 | 0 | 0 | 0 | 0 | 0 | 0 | 0 | 0 | 0 | 0 | 0 | 0 | 0 | 0 | 0 | 0 | 0 | 0.001833913
4386 | Copper Bearing Particle | Verbund (Kupfer & Kunststoff) | Braun, kupferfarben | Tangle | 0.1820794 | 0 | 0 | 0.08355591 | 0.2073686 | 0.004203894 | 0.002233612 | 0.003263425 | 0 | 0.003188188 | 0.001100348 | 0.04304053 | 0.0006959466 | 0.003790087 | 4.335931 | 0 | 0.0004185084 | 0.0006113044 | 0 | 0 | 0 | 0 | 0 | 0 | 0 | 0 | 0 | 0.001288442 | 0.002050221 | 0 | 0.001998495 | 0.003428007 | 0 | 0 | 0 | 0 | 0 | 0 | 0 | 0 | 0 | 0.001833913 | 0 | 0 | 0
4387 | Copper Bearing Particle | Verbund (Kupfer & Kunststoff) | Gelb, kupferfarben | Wire | 0.03050879 | 0 | 0.1564375 | 0.1480626 | 0.1337534 | 0 | 0.008323145 | 0 | 0 | 0.01336876 | 0 | 0 | 0.002398194 | 0 | 4.177245 | 0.02374683 | 0 | 0 | 0 | 0 | 0 | 0 | 0 | 0.006616195 | 0 | 0 | 0 | 0 | 0 | 0.02744757 | 0 | 0 | 0 | 0 | 0 | 0 | 0 | 0 | 0 | 0 | 0 | 0 | 0 | 0 | 0.004951566
4388 | Copper Bearing Particle | Verbund (Kupfer & Kunststoff) | Grau, kupferfarben | Wire | 0.07397724 | 0 | 0.09986833 | 0.154613 | 0.2251011 | 0 | 0.01479827 | 0.006028402 | 0 | 0.0114549 | 0.001462428 | 0.01573874 | 0 | 0 | 4.131567 | 0.03726606 | 0 | 0 | 0 | 0 | 0 | 0 | 0 | 0.003399793 | 0 | 0 | 0 | 0 | 0 | 0 | 0 | 0 | 0 | 0 | 0 | 0 | 0 | 0 | 0 | 0 | 0 | 0 | 0 | 0 | 0.001039218
4389 | Copper Bearing Particle | Verbund (Kupfer & Kunststoff) | Grau, kupferfarben | Wire | 0.07010251 | 0 | 0.1136556 | 0.1933885 | 0.1339697 | 0.009169566 | 0 | 0.01109282 | 0 | 0.01311013 | 0.001749271 | 0.0650522 | 0 | 0 | 3.218081 | 0.01348632 | 0 | 0 | 0 | 0 | 0 | 0 | 0 | 0.003122355 | 0 | 0 | 0 | 0 | 0 | 0 | 0 | 0 | 0.01453494 | 0 | 0 | 0 | 0 | 0 | 0 | 0 | 0 | 0.9113703 | 0 | 0 | 0
4390 | Copper Bearing Particle | Verbund (Kupfer & Kunststoff) | Kupferfarben, rot | Tangle | 0.04915358 | 0 | 0.09952036 | 0.1556193 | 0.1872284 | 0 | 0.05687953 | 0 | 0 | 0.01953823 | 0.001349572 | 0.02944136 | 0 | 0 | 4.111013 | 0.03545095 | 0 | 0.002125458 | 0 | 0 | 0 | 0 | 0 | 0.003277532 | 0 | 0 | 0 | 0 | 0 | 0 | 0 | 0 | 0 | 0 | 0 | 0 | 0 | 0 | 0 | 0 | 0 | 0 | 0 | 0 | 0
4391 | Copper Bearing Particle | Verbund (Kupfer & Kunststoff) | Blau, kupferfarben | Wire | 0.03661714 | 0 | 0.2761497 | 0.9987539 | 1.221377 | 0.04973197 | 0.1802361 | 0.117836 | 0 | 0.02295683 | 0.003978181 | 0.312306 | 0 | 0.006282329 | 0.2855262 | 0.4570488 | 0 | 0 | 0 | 0 | 0 | 0 | 0 | 0.01410232 | 0.2481003 | 0.3597621 | 0 | 0 | 0 | 0.135371 | 0 | 0 | 0 | 0 | 0 | 0 | 0 | 0 | 0 | 0 | 0 | 0 | 0 | 0 | 0
4392 | Copper Bearing Particle | Verbund (Kupfer & Kunststoff) | Blau, kupferfarben, rot | Wire | 0.1289758 | 0 | 0.1661855 | 0.168579 | 0.2790887 | 0.004481332 | 0.006014295 | 0.01702248 | 0 | 0.0192843 | 0 | 0.03083796 | 0 | 0 | 3.866632 | 0.05741089 | 0 | 0.001899746 | 0 | 0 | 0 | 0 | 0 | 0.00957867 | 0.02580175 | 0 | 0 | 0 | 0 | 0.04575379 | 0 | 0 | 0 | 0 | 0 | 0 | 0 | 0 | 0 | 0 | 0 | 0 | 0 | 0 | 0.003188188
4393 | Copper Bearing Particle | Verbund (Kupfer & Kunststoff) | Blau, kupferfarben | Wire | 0.188009 | 0 | 0.1258347 | 0.8076178 | 0.9306122 | 0.03768457 | 0.1014718 | 0.1198815 | 0 | 0.01716825 | 0.005102041 | 0.1684614 | 0 | 0 | 1.722853 | 0.1683862 | 0 | 0 | 0 | 0 | 0 | 0 | 0 | 0.009009687 | 0.1147277 | 0.1536443 | 0.03757171 | 0 | 0 | 0.06187812 | 0 | 0.06876705 | 0 | 0.05166933 | 0 | 0 | 0 | 0 | 0 | 0 | 0 | 0 | 0 | 0 | 0
4394 | Copper Bearing Particle | Verbund (Kupfer & Kunststoff) | Grün, kupferfarben, weiß | Wire | 0.05637638 | 0 | 0.2402379 | 0 | 0 | 0 | 0 | 0.03912348 | 0.004382583 | 0.02316374 | 0 | 0.2514953 | 0 | 0.004152168 | 0.709494 | 0.01945829 | 0 | 0 | 0 | 0 | 0 | 0 | 0 | 0.008948556 | 0.07026239 | 0.1779413 | 0 | 0 | 0 | 0.04771466 | 0 | 0 | 0 | 0.02172952 | 0 | 0 | 0 | 0 | 0 | 0 | 0 | 3.084233 | 0 | 0 | 0
4395 | Copper Bearing Particle | Verbund (Kupfer & Kunststoff) | Blau, kupferfarben | Wire | 0.07333772 | 0 | 0.1264977 | 0.2231543 | 0.347094 | 0.01981097 | 0 | 0.008290229 | 0.002351171 | 0.01234365 | 0.002294743 | 0.09445594 | 0 | 0 | 2.511624 | 0.01785009 | 0 | 0 | 0 | 0 | 0 | 0.003141164 | 0 | 0.004199191 | 0.02603216 | 0 | 0 | 0 | 0 | 0 | 0 | 0 | 0.01297846 | 0 | 0 | 0 | 0 | 0 | 0 | 0 | 0 | 1.290087 | 0 | 0 | 0
4396 | Copper Bearing Particle | Kupfer | Kupferfarben | Wire | 0.02324368 | 0 | 0.1089392 | 0.2120286 | 0.3166416 | 0 | 0.03106837 | 0.01339697 | 0 | 0.01516975 | 0.002379385 | 0.03789147 | 0 | 0 | 3.911568 | 0.01257406 | 0 | 0 | 0 | 0 | 0 | 0 | 0 | 0.003973479 | 0 | 0 | 0 | 0 | 0 | 0.03327377 | 0 | 0 | 0 | 0 | 0 | 0 | 0 | 0 | 0 | 0 | 0 | 0 | 0 | 0 | 0.003428007
4397 | Copper Bearing Particle | Verbund (Kupfer, Kunststoff & Textil) | Gelb, kupferfarben | Wire | 0.1294602 | 0 | 0.06508041 | 0.1558967 | 0.3807768 | 0.005826201 | 0.03907176 | 0.02800245 | 0 | 0.01306781 | 0.001970281 | 0.08095081 | 0 | 0 | 3.84644 | 0.06743628 | 0 | 0 | 0 | 0 | 0 | 0.002050221 | 0 | 0.001001599 | 0 | 0 | 0 | 0 | 0 | 0 | 0 | 0 | 0.007293332 | 0 | 0 | 0 | 0 | 0 | 0 | 0 | 0 | 0.006714944 | 0 | 0 | 0.0007617794
4398 | Copper Bearing Particle | Verbund (Kupfer & Kunststoff) | Braun, kupferfarben, weiß | Electronic Component | 0.174076 | 0 | 0 | 0 | 0.07054453 | 0 | 0 | 0 | 0 | 0.005271325 | 0.0008605285 | 0.03151039 | 0 | 0.001260228 | 0.02877363 | 0.01793473 | 3.457886 | 0 | 0 | 0 | 0 | 0 | 0 | 0.002280636 | 0.02458855 | 0 | 0 | 0 | 0 | 0 | 0 | 0.5891329 | 0 | 0.005656917 | 0 | 0 | 0 | 0 | 0 | 0 | 0.4179771 | 0 | 0.04867394 | 0 | 0
4399 | Copper Bearing Particle | Verbund (Metall & Kunststoff) | Rosa, silber | Wire | 0.0383476 | 0 | 0.3917145 | 0.9586758 | 1.134694 | 0.1082009 | 0.06321358 | 0.08857331 | 0 | 0.03683815 | 0.01234365 | 0.3765024 | 0 | 0.007476723 | 0.2028355 | 0.0809273 | 0 | 0 | 0 | 0 | 0 | 0 | 0 | 0.03034421 | 0.2373601 | 0.376319 | 0 | 0 | 0 | 0.1111775 | 0 | 0.4748284 | 0 | 0 | 0 | 0 | 0 | 0 | 0 | 0 | 0 | 0 | 0 | 0 | 0
4400 | Copper Bearing Particle | Kupfer | Kupferfarben | Wire | 0.06434214 | 0 | 0.2059626 | 0.1803207 | 0.2005455 | 0 | 0.005031506 | 0.01879996 | 0 | 0.02118875 | 0 | 0.04233048 | 0 | 0 | 3.924217 | 0.0132465 | 0 | 0 | 0 | 0 | 0 | 0 | 0 | 0.007062917 | 0 | 0 | 0 | 0 | 0 | 0.05017399 | 0 | 0.0277156 | 0 | 0 | 0 | 0 | 0 | 0 | 0 | 0 | 0 | 0 | 0 | 0 | 0.004603593
4401 | Copper Bearing Particle | Kupfer | Kupferfarben | Tangle | 0.1401768 | 0 | 0 | 0.05216778 | 0.1846845 | 0.00244992 | 0.001500047 | 0.01621367 | 0 | 0.002511051 | 0.001194395 | 0.02103828 | 0.0004749365 | 0.001011003 | 4.415231 | 0 | 0 | 0 | 0 | 0 | 0 | 0.0004373178 | 0 | 0 | 0 | 0 | 0 | 0 | 0 | 0 | 0 | 0 | 0 | 0 | 0 | 0 | 0 | 0 | 0 | 0 | 0 | 0.0009780871 | 0.001156776 | 0 | 0
4402 | Copper Bearing Particle | Verbund (Kupfer & Kunststoff) | Gelb, grün, kupferfarben | Wire | 0.02752751 | 0 | 0.2299821 | 0 | 0.1022994 | 0 | 0 | 0 | 0 | 0.04078341 | 0.005125553 | 0.3671212 | 0 | 0.004288536 | 0.3616853 | 0 | 0 | 0 | 0 | 0 | 0 | 0 | 0 | 0.01292204 | 0.06528261 | 0.17891 | 0 | 0 | 0 | 0.04726324 | 0 | 0 | 0 | 0 | 0 | 0 | 0 | 0 | 0.02141446 | 0 | 0 | 3.264041 | 0 | 0 | 0
4403 | Copper Bearing Particle | Kupfer | kupferfarben | Wire | 0.1063011 | 0 | 0.2151886 | 0.1363021 | 0.1338004 | 0 | 0.01281858 | 0 | 0 | 0.02346469 | 0 | 0.02018715 | 0 | 0 | 4.111587 | 0.01263519 | 0 | 0 | 0 | 0 | 0 | 0 | 0 | 0.005520549 | 0 | 0 | 0 | 0 | 0 | 0.02453682 | 0 | 0 | 0 | 0 | 0 | 0 | 0 | 0 | 0 | 0 | 0 | 0 | 0 | 0 | 0.00630584
4404 | Copper Bearing Particle | Verbund (Kupfer & Textil) | Grau, kupferfarben | Tangle | 0.06850371 | 0 | 0 | 0.1239161 | 0.1652309 | 0.007542556 | 0.005050315 | 0.01341108 | 0 | 0.001617606 | 0.001410703 | 0.03074391 | 0.0003432709 | 0.001288442 | 4.339645 | 0 | 0.0006818396 | 0 | 0 | 0 | 0 | 0 | 0 | 0 | 0 | 0 | 0 | 0.001688141 | 0 | 0 | 0 | 0 | 0.003968776 | 0 | 0 | 0 | 0 | 0 | 0 | 0 | 0 | 0.003639613 | 0 | 0 | 0
4405 | Copper Bearing Particle | Kupfer | kupferfarben | Tangle | 0.1696041 | 0 | 0.1130208 | 0.06297376 | 0.1105332 | 0 | 0.006315245 | 0.01422458 | 0 | 0.01522148 | 0.001349572 | 0.007561366 | 0.00214897 | 0 | 4.319063 | 0.01066491 | 0 | 0 | 0 | 0 | 0 | 0.001763378 | 0 | 0.002210101 | 0 | 0 | 0 | 0 | 0 | 0.02364808 | 0 | 0 | 0 | 0 | 0 | 0 | 0 | 0 | 0 | 0 | 0 | 0.006597385 | 0 | 0 | 0.005050315
4406 | Copper Bearing Particle | Verbund (Kupfer, Kunststoff & Textil) | Blau, kupferfarben | Tangle | 0.007138155 | 0 | 0.2276545 | 0.2296153 | 0.3592965 | 0 | 0.0572322 | 0.01976864 | 0 | 0.01898335 | 0 | 0.0773065 | 0 | 0 | 3.600536 | 0.03914229 | 0 | 0 | 0 | 0 | 0 | 0 | 0 | 0.008708737 | 0.01450672 | 0 | 0 | 0 | 0 | 0.04794978 | 0 | 0 | 0 | 0 | 0 | 0 | 0 | 0 | 0 | 0 | 0 | 0 | 0 | 0 | 0
4407 | Copper Bearing Particle | Verbund (Kupfer & Kunststoff) | Grau, kupferfarben | Wire | 0.03084736 | 0 | 0.03665475 | 0.2233142 | 0.4371438 | 0.01597385 | 0.02407129 | 0.04873977 | 0.003376281 | 0.01360858 | 0.0220822 | 0.1948462 | 0.001885639 | 0 | 3.620375 | 0.05109565 | 0 | 0 | 0 | 0 | 0 | 0.002036114 | 0 | 0 | 0 | 0 | 0 | 0 | 0 | 0 | 0 | 0 | 0 | 0 | 0 | 0 | 0 | 0 | 0 | 0 | 0 | 0.006658516 | 0 | 0 | 0
4408 | Copper Bearing Particle | Verbund (Kupfer, Kunststoff & Textil) | Kupferfarben, rot | Wire | 0.03812188 | 0 | 0.05667262 | 0.2674222 | 0.4409809 | 0.01975454 | 0 | 0.02324368 | 0.002139566 | 0.01086241 | 0.002243017 | 0.214676 | 0 | 0.001956174 | 2.267488 | 0.02654472 | 0 | 0 | 0 | 0 | 0 | 0 | 0 | 0.002849619 | 0.02746638 | 0 | 0 | 0 | 0 | 0 | 0 | 0 | 0 | 0.0421659 | 0 | 0 | 0 | 0 | 0 | 0 | 0 | 1.295871 | 0 | 0 | 0
4409 | Copper Bearing Particle | Verbund (Kupfer, Kunststoff & Textil) | Grau, kupferfarben | Wire | 0.04118781 | 0 | 0.1033998 | 0.35 | 0.3939669 | 0.007627198 | 0.04142763 | 0.01769021 | 0 | 0.01600207 | 0.001843318 | 0.03419543 | 0 | 0 | 3.645768 | 0.02354463 | 0 | 0 | 0 | 0 | 0 | 0 | 0 | 0.004551867 | 0.01572933 | 0 | 0 | 0 | 0 | 0.04165805 | 0 | 0 | 0 | 0 | 0 | 0 | 0 | 0 | 0 | 0 | 0 | 0 | 0 | 0 | 0.003738362
4410 | Copper Bearing Particle | Kupfer | kupferfarben | Tangle | 0.1886532 | 0 | 0 | 0.03168908 | 0.06121979 | 0.002562776 | 0.001147371 | 0.01335465 | 0 | 0.005830904 | 0 | 0.02131572 | 0.0004138061 | 0.004189787 | 4.545688 | 0 | 0 | 0 | 0 | 0 | 0 | 0 | 0 | 0 | 0 | 0 | 0 | 0 | 0 | 0 | 0.004730556 | 0 | 0.00365372 | 0 | 0 | 0 | 0 | 0 | 0 | 0 | 0 | 0.002017305 | 0.002322957 | 0 | 0
4411 | Copper Bearing Particle | Verbund (Kupfer & Kunststoff) | Gelb, grün, kupferfarben | Wire | 0.07317314 | 0 | 0.03656071 | 0.08349478 | 0.05364902 | 0.003644315 | 0 | 0 | 0 | 0.01037337 | 0.0006160068 | 0 | 0.001227311 | 0 | 4.160251 | 0.009305934 | 0 | 0 | 0 | 0 | 0 | 0.001603499 | 0 | 0.001453024 | 0.01495815 | 0 | 0 | 0 | 0 | 0 | 0 | 0 | 0 | 0 | 0 | 0 | 0 | 0 | 0 | 0 | 0 | 0.3239631 | 0 | 0 | 0.001236716
4412 | Copper Bearing Particle | Verbund (Kupfer & Kunststoff) | Blau, kupferfarben | Wire | 0.04597009 | 0 | 0.1883805 | 0.4347644 | 0.5824556 | 0.0311248 | 0.05628233 | 0.02306028 | 0 | 0.02579234 | 0.002953071 | 0.06195335 | 0 | 0 | 3.02298 | 0.1222092 | 0 | 0 | 0 | 0 | 0 | 0 | 0 | 0.01058967 | 0.07242077 | 0 | 0 | 0 | 0 | 0.06576695 | 0 | 0 | 0 | 0 | 0 | 0 | 0 | 0 | 0 | 0 | 0 | 0 | 0 | 0 | 0
4413 | Copper Bearing Particle | Verbund (Kupfer & Kunststoff) | Gelb, kupferfarben | Wire | 0.06041098 | 0 | 0 | 0 | 0.02782376 | 0 | 0 | 0.002764977 | 0 | 0.003738362 | 0.001006301 | 0.01584219 | 0.0002304147 | 0.0008699332 | 0.7834478 | 0.07467789 | 3.351928 | 0 | 0 | 0 | 0 | 0 | 0.0008229098 | 0 | 0 | 0 | 0.003879432 | 0 | 0 | 0 | 0.01911032 | 0.03230039 | 0 | 0.03753879 | 0 | 0 | 0 | 0 | 0 | 0 | 0.3035973 | 0 | 0.04205304 | 0 | 0
4414 | Copper Bearing Particle | Verbund (Kupfer & Kunststoff) | Kupferfarben, weiß | Wire | 0.08018433 | 0 | 0.1271889 | 0.3192138 | 0.1294602 | 0 | 0 | 0.03157622 | 0 | 0.0184755 | 0.001584689 | 0.167488 | 0 | 0 | 1.568993 | 0.01820276 | 0 | 0 | 0 | 0 | 0 | 0.006790182 | 0 | 0.006851312 | 0.06724349 | 0 | 0 | 0 | 0 | 0.06095175 | 0 | 0 | 0 | 0.02646478 | 0 | 0 | 0 | 0 | 0 | 0 | 0 | 2.151857 | 0 | 0 | 0
4415 | Copper Bearing Particle | Verbund (Kupfer & Kunststoff) | Rot, schwarz, silber | Wire | 0.1181793 | 0 | 0.2463604 | 0.1549375 | 2.998133 | 0 | 0 | 0.01246591 | 0 | 0.01153484 | 0.00192796 | 0.09729145 | 0.005398288 | 0.001909151 | 1.08199 | 0.03717201 | 0 | 0 | 0 | 0 | 0 | 0.002887238 | 0 | 0 | 0 | 0 | 0 | 0 | 0 | 0 | 0.04780871 | 0 | 0 | 0 | 0 | 0 | 0 | 0 | 0 | 0 | 0 | 0.002520455 | 0 | 0 | 0
4416 | Copper Bearing Particle | Verbund (Kupfer & Kunststoff) | Blau, grün | Tangle | 0.1590755 | 0 | 0.1187576 | 0.08300574 | 0.1448462 | 0 | 0.01105991 | 0 | 0 | 0.01299257 | 0 | 0 | 0 | 0.03917521 | 4.153757 | 0.0241042 | 0 | 0 | 0 | 0 | 0 | 0.002915452 | 0 | 0.003992288 | 0 | 0 | 0 | 0 | 0 | 0.02210571 | 0.07132982 | 0 | 0 | 0 | 0 | 0 | 0 | 0 | 0 | 0 | 0 | 0 | 0 | 0 | 0.01429982
4417 | Copper Bearing Particle | Verbund (Kupfer & Kunststoff) | Blau, kupferfarben | Wire | 0.05228534 | 0 | 0.2262297 | 0.1522101 | 0.2274805 | 0 | 0.008163265 | 0 | 0 | 0.01487821 | 0 | 0.04425374 | 0 | 0 | 3.957693 | 0.0243064 | 0 | 0 | 0 | 0 | 0 | 0 | 0 | 0.005638108 | 0 | 0 | 0 | 0 | 0 | 0.02092542 | 0 | 0 | 0 | 0 | 0 | 0 | 0 | 0 | 0 | 0 | 0 | 0.01731402 | 0 | 0 | 0.003244616
4418 | Copper Bearing Particle | Verbund (Kupfer & Kunststoff) | Blau, gold | Wire | 0.04549516 | 0 | 0.02616853 | 0.03969247 | 0.04612527 | 0 | 0 | 0.004810496 | 0 | 0.01026991 | 0 | 0 | 0.002642716 | 0 | 3.122449 | 1.403894 | 0 | 0 | 0 | 0 | 0 | 0 | 0.01451613 | 0.002083137 | 0 | 0 | 0 | 0 | 0 | 0 | 0 | 0 | 0 | 0 | 0 | 0 | 0 | 0 | 0 | 0 | 0 | 0.02740525 | 0 | 0 | 0.001415405
4419 | Copper Bearing Particle | Verbund (Kupfer & Kunststoff) | Blau, kupferfarben | Wire | 0.03105427 | 0 | 0.4395843 | 0.6311107 | 0.7187812 | 0.02929089 | 0 | 0 | 0 | 0.04751716 | 0.01665569 | 0.6715555 | 0 | 0.01142669 | 0.7719599 | 0.1179676 | 0 | 0 | 0 | 0 | 0 | 0 | 0 | 0.03390859 | 0.1790652 | 0.5241277 | 0.1357801 | 0.06811342 | 0 | 0.228642 | 0 | 0 | 0 | 0.05649393 | 0 | 0 | 0 | 0 | 0 | 0 | 0 | 0 | 0 | 0 | 0
4420 | Copper Bearing Particle | Verbund (Kupfer & Kunststoff) | Blau, kupferfarben | Wire | 0.01958996 | 0 | 0.2562212 | 0.5656823 | 0.7233142 | 0.1191385 | 0 | 0.01554594 | 0 | 0.01352864 | 0.002511051 | 0.2356673 | 0 | 0.003000094 | 0.173018 | 0.02646008 | 0 | 0 | 0 | 0 | 0 | 0.006794884 | 0 | 0.006682028 | 0.08777861 | 0.1448603 | 0 | 0 | 0 | 0.04372708 | 0 | 0.221485 | 0 | 0.02242077 | 0 | 0 | 0 | 0 | 0 | 0 | 0.02259005 | 0 | 2.011906 | 0 | 0
4421 | Copper Bearing Particle | Verbund (Kupfer & Kunststoff) | Grün, kupferfarben | Wire | 0.03395561 | 0 | 0.5121461 | 0.1138766 | 0.2990501 | 0 | 0.06048622 | 0 | 0 | 0.01982507 | 0 | 0.03322204 | 0.00164582 | 0 | 3.507289 | 0.07405718 | 0 | 0 | 0 | 0 | 0 | 0 | 0 | 0 | 0 | 0 | 0 | 0 | 0 | 0.0720822 | 0 | 0 | 0 | 0 | 0 | 0 | 0 | 0 | 0 | 0 | 0 | 0.008483025 | 0 | 0 | 0
4422 | Copper Bearing Particle | Verbund (Kupfer, Kunststoff & Textil) | Gelb, kupferfarben | Wire | 0.03964544 | 0 | 0.4108953 | 0.4681887 | 0.6216637 | 0.04267845 | 0.08553089 | 0.0387473 | 0 | 0.01451143 | 0.004580081 | 0.09953917 | 0 | 0 | 2.448246 | 0.1741418 | 0 | 0 | 0 | 0 | 0 | 0 | 0 | 0.01114925 | 0.07177184 | 0.1779366 | 0 | 0 | 0 | 0 | 0 | 0 | 0.03275651 | 0 | 0 | 0 | 0 | 0 | 0 | 0 | 0 | 0 | 0 | 0 | 0
4423 | Copper Bearing Particle | Verbund (Kupfer & Kunststoff) | Braun, kupferfarben | Tangle | 0.05535597 | 0 | 0.8558215 | 0.6058074 | 0.7334336 | 0.05977147 | 0.06133735 | 0 | 0 | 0.02600395 | 0.007819994 | 0.193854 | 0 | 0 | 1.32086 | 0.2265165 | 0 | 0 | 0 | 0 | 0 | 0 | 0 | 0.01762438 | 0.1134816 | 0.3093294 | 0 | 0 | 0 | 0.1224255 | 0 | 0 | 0 | 0.04826013 | 0 | 0 | 0 | 0 | 0 | 0 | 0 | 0 | 0 | 0 | 0
4424 | Copper Bearing Particle | Verbund (Kupfer & Kunststoff) | Blau, kupferfarben | Wire | 0.02326719 | 0 | 0.4711041 | 0.7219976 | 0.9987586 | 0.04138531 | 0.06061789 | 0.1282611 | 0 | 0.03588357 | 0.01075896 | 0.3699003 | 0 | 0 | 0.7407787 | 0.3312565 | 0.03261544 | 0 | 0 | 0 | 0 | 0 | 0 | 0.01601147 | 0.2174974 | 0.385813 | 0 | 0 | 0 | 0.1233612 | 0 | 0 | 0 | 0 | 0 | 0 | 0 | 0 | 0 | 0 | 0 | 0 | 0 | 0 | 0
4425 | Copper Bearing Particle | Verbund (Kupfer & Textil) | Grau, kupferfarben | Tangle | 0.1276357 | 0 | 0 | 0.1277062 | 0.3113844 | 0.01128092 | 0.003550268 | 0.008050409 | 0 | 0.0009592777 | 0.001880937 | 0.05276027 | 0.0007241606 | 0.002543967 | 4.169049 | 0 | 0 | 0 | 0 | 0 | 0 | 0 | 0 | 0 | 0 | 0 | 0 | 0 | 0.001293144 | 0 | 0.00297188 | 0.002708549 | 0 | 0 | 0 | 0 | 0 | 0 | 0 | 0 | 0 | 0.002924857 | 0 | 0 | 0
4426 | Copper Bearing Particle | Verbund (Kupfer & Kunststoff) | Gelb, grün, kupferfarben | Wire | 0.2036913 | 0 | 0.3916016 | 0.3524969 | 0.3414935 | 0 | 0 | 0.02568889 | 0 | 0.03936801 | 0.006540957 | 0.4522571 | 0 | 0.007382677 | 0.04443713 | 0.0156635 | 0 | 0 | 0 | 0 | 0 | 0.01091414 | 0 | 0.009155459 | 0.08478322 | 0.1844023 | 0 | 0 | 0 | 0.04994357 | 0 | 0 | 0 | 0 | 0 | 0 | 0 | 0 | 0 | 0 | 0 | 0 | 2.686217 | 0 | 0
4427 | Copper Bearing Particle | Verbund (Kupfer & Kunststoff) | Braun, kupferfarben | Tangle | 0.2029202 | 0 | 0.08510298 | 0.1111963 | 0.1629267 | 0.001702248 | 0 | 0.003540863 | 0 | 0.0128468 | 0 | 0.01973103 | 0 | 0 | 3.954693 | 0.01633123 | 0 | 0 | 0 | 0 | 0 | 0.001382488 | 0 | 0.002125458 | 0 | 0 | 0 | 0 | 0 | 0 | 0 | 0 | 0 | 0 | 0 | 0 | 0 | 0 | 0 | 0 | 0 | 0.00104392 | 0.3296012 | 0 | 0
4428 | Copper Bearing Particle | Kupfer | kupferfarben | Wire | 0.01223079 | 0 | 0.2649676 | 0.1234318 | 0.1142857 | 0 | 0 | 0.03597291 | 0 | 0.01712123 | 0.001147371 | 0 | 0.002699144 | 0 | 4.078397 | 0.01712593 | 0 | 0 | 0 | 0 | 0 | 0 | 0 | 0.005172576 | 0 | 0 | 0 | 0 | 0 | 0.02732061 | 0 | 0 | 0 | 0 | 0 | 0 | 0 | 0 | 0 | 0 | 0 | 0.01469952 | 0 | 0 | 0
4429 | Copper Bearing Particle | Verbund (Kupfer, Kunststoff & Textil) | Kupferfarben, rot, weiß | Wire | 0.03580833 | 0 | 0.5933133 | 0.3420719 | 0.7375059 | 0.01250353 | 0.04886203 | 0.01650052 | 0.008370168 | 0.01367911 | 0.004707044 | 0.1092683 | 0 | 0 | 2.659376 | 0.0343318 | 0 | 0 | 0 | 0 | 0 | 0 | 0 | 0.01531553 | 0.02922976 | 0 | 0 | 0 | 0 | 0.07636133 | 0 | 0 | 0 | 0 | 0 | 0 | 0 | 0 | 0 | 0 | 0 | 0 | 0 | 0 | 0
4430 | Copper Bearing Particle | Verbund (Kupfer & Kunststoff) | Blau, kupferfarben | Wire | 0.2648735 | 0 | 0.8990877 | 0.3657905 | 0.3106461 | 0 | 0 | 0 | 0.01206151 | 0.03230979 | 0.006122449 | 0.485056 | 0 | 0.005323051 | 0.05955046 | 0.05458008 | 0 | 0 | 0 | 0 | 0 | 0 | 0 | 0.03206527 | 0.07061977 | 0.3788065 | 0 | 0 | 0 | 0.1962852 | 0 | 0 | 0 | 0 | 0 | 0 | 0 | 0 | 0 | 0 | 0 | 0 | 1.784036 | 0 | 0
4432 | Copper Bearing Particle | Verbund (Kupfer & Kunststoff) | Blau, kupferfarben, weiß | Wire | 0.05687012 | 0 | 0.7769162 | 0.9777955 | 0.06497226 | 0 | 0 | 0.04789805 | 0 | 0.05275557 | 0.0110364 | 0.2352864 | 0 | 0 | 1.068673 | 0.3260087 | 0 | 0 | 0 | 0 | 0 | 0.01801467 | 0 | 0.02641305 | 0.178816 | 0.4625223 | 0.09119251 | 0 | 0 | 0.1975031 | 0 | 0 | 0 | 0.1570018 | 0 | 0 | 0 | 0 | 0 | 0 | 0 | 0 | 0 | 0 | 0
4433 | Copper Bearing Particle | Verbund (Kupfer & Kunststoff) | Kupferfarben, schwarz | Wire | 0.08828176 | 0 | 0.3005643 | 0 | 0.0813223 | 0 | 0 | 0.008050409 | 0 | 0.01738926 | 0.003235211 | 0.2353663 | 0 | 0.002647418 | 0.1530189 | 0.01662748 | 0 | 0 | 0 | 0 | 0 | 0 | 0 | 0.00831374 | 0.08067338 | 0 | 0 | 0 | 0 | 0.03768457 | 0 | 0 | 0 | 0 | 0 | 0 | 0 | 0 | 0 | 0 | 0 | 0 | 3.757444 | 0 | 0
4434 | Copper Bearing Particle | Kupfer | kupferfarben | Wire | 0.02626258 | 0 | 0.1136133 | 0.09913007 | 0.1387332 | 0 | 0.009442302 | 0.04087275 | 0.002144268 | 0.01208032 | 0.001730462 | 0 | 0.002379385 | 0 | 4.259372 | 0.01183579 | 0 | 0 | 0 | 0 | 0 | 0 | 0 | 0.001824509 | 0 | 0 | 0 | 0.004655318 | 0 | 0 | 0 | 0 | 0 | 0 | 0 | 0 | 0 | 0 | 0 | 0 | 0 | 0.004528355 | 0 | 0 | 0
4435 | Copper Bearing Particle | Verbund (Kupfer & Kunststoff) | Braun, kupferfarben | Wire | 0.5286467 | 0 | 0.3859165 | 0.2671447 | 0 | 0 | 0 | 0 | 0 | 0.02293802 | 0 | 0.08544625 | 0 | 0 | 2.779672 | 0.01039688 | 0 | 0 | 0 | 0 | 0 | 0 | 0 | 0.0206762 | 0.02544437 | 0.1922129 | 0 | 0 | 0 | 0.09633688 | 0 | 0 | 0 | 0 | 0 | 0 | 0 | 0 | 0 | 0 | 0 | 0 | 0.7970328 | 0 | 0
4436 | Copper Bearing Particle | Verbund (Kupfer, Kunststoff & Textil) | Kupferfarben, schwarz | Tangle | 0.1201119 | 0 | 0.077109 | 0.174786 | 0.2899605 | 0.005929653 | 0.03209348 | 0 | 0 | 0.01936895 | 0.002642716 | 0.1099831 | 0 | 0 | 3.941766 | 0.03436942 | 0 | 0 | 0 | 0 | 0 | 0 | 0 | 0 | 0 | 0 | 0 | 0 | 0 | 0 | 0 | 0 | 0.01211323 | 0 | 0 | 0 | 0 | 0 | 0 | 0 | 0 | 0.002219505 | 0 | 0 | 0
4437 | Copper Bearing Particle | Verbund (Kupfer, Kunststoff & Textil) | Kupferfarben, rot | Wire | 0.1355262 | 0 | 0.3799915 | 0.3487445 | 1.132042 | 0.04757829 | 0.04851876 | 0.04476629 | 0 | 0.03185366 | 0.01806169 | 1.338771 | 0 | 0 | 0.7206809 | 0.1954622 | 0 | 0 | 0 | 0 | 0 | 0.0120521 | 0 | 0.01160538 | 0.04214709 | 0.1709395 | 0 | 0 | 0 | 0.08723314 | 0 | 0 | 0 | 0 | 0 | 0 | 0 | 0 | 0 | 0 | 0 | 0 | 0.05063482 | 0 | 0
4438 | Copper Bearing Particle | Verbund (Kupfer & Kunststoff) | Gelb, kupferfarben | Electronic Component | 0.2328741 | 0 | 0.1565504 | 0.3003057 | 0.8915734 | 0.007504937 | 0 | 0 | 0.009827894 | 0.1829775 | 0.03980062 | 1.765287 | 0.01836735 | 0.1193219 | 0.07214803 | 0.01214615 | 0 | 0 | 0 | 0 | 0 | 0 | 0 | 0.07635663 | 0.531896 | 0.2585912 | 0.2294555 | 0 | 0 | 0 | 0 | 0 | 0.03022665 | 0 | 0 | 0 | 0 | 0 | 0 | 0 | 0 | 0 | 0 | 0 | 0
4439 | Copper Bearing Particle | Verbund (Kupfer & Textil) | Kupferfarben | Tangle | 0.0485893 | 0 | 0.1086053 | 0.08091319 | 0.08108248 | 0 | 0 | 0.005055017 | 0 | 0.01451143 | 0 | 0.03016082 | 0 | 0.002026709 | 4.370098 | 0.008262014 | 0 | 0 | 0 | 0 | 0 | 0.00162701 | 0 | 0 | 0 | 0 | 0 | 0 | 0 | 0 | 0 | 0 | 0 | 0 | 0 | 0 | 0 | 0 | 0 | 0 | 0 | 0 | 0 | 0 | 0
4440 | Copper Bearing Particle | Verbund (Kupfer & Kunststoff) | Kupferfarben | Tangle | 0.2418179 | 0 | 0.03808427 | 0.07290981 | 0.09866924 | 0 | 0.02913571 | 0.05927302 | 0.004763472 | 0.01168062 | 0.0007899934 | 0 | 0.0006865419 | 0 | 4.370996 | 0.009663312 | 0 | 0 | 0 | 0 | 0 | 0.002144268 | 0 | 0.001575284 | 0 | 0 | 0 | 0 | 0 | 0 | 0 | 0 | 0 | 0 | 0 | 0 | 0 | 0 | 0 | 0 | 0 | 0.001965579 | 0 | 0 | 0
4441 | Copper Bearing Particle | Verbund (Kupfer & Kunststoff) | Kupferfarben, orange | Wire | 0.07453682 | 0 | 0.1938446 | 0.5574532 | 2.117121 | 0.03540863 | 0 | 0.02746168 | 0 | 0.01894103 | 0.005012696 | 0.4081633 | 0 | 0.004368476 | 0.1366359 | 0.05390294 | 0 | 0 | 0 | 0 | 0 | 0.006531553 | 0 | 0.01183109 | 0.03962663 | 0 | 0 | 0 | 0 | 0.03346657 | 0 | 0 | 0 | 0.02132512 | 0 | 0 | 0 | 0 | 0 | 0 | 0 | 0 | 1.031252 | 0 | 0
4442 | Copper Bearing Particle | Verbund (Kupfer & Kunststoff) | Kupferfarben, rot, schwarz | Wire | 0.114328 | 0 | 0.3581915 | 0.1263754 | 0.03672999 | 0 | 0 | 0 | 0 | 0.01411643 | 0 | 0.03050409 | 0 | 0 | 3.810232 | 0.03177843 | 0 | 0 | 0 | 0 | 0 | 0.005431205 | 0 | 0.01512743 | 0 | 0.1678877 | 0 | 0.02627198 | 0 | 0.06999906 | 0 | 0 | 0 | 0 | 0 | 0 | 0 | 0 | 0 | 0 | 0 | 0.009696229 | 0 | 0 | 0
4443 | Copper Bearing Particle | Kupfer | Kupferfarben | Tangle | 0.1150287 | 0 | 0 | 0.1844823 | 0.3135521 | 0.01812283 | 0.003503245 | 0.01227781 | 0 | 0.001203799 | 0.003700743 | 0.0712922 | 0.001006301 | 0.003479733 | 4.079065 | 0 | 0.0003949967 | 0 | 0 | 0 | 0 | 0 | 0 | 0 | 0 | 0 | 0 | 0.001523559 | 0 | 0 | 0 | 0 | 0 | 0 | 0 | 0 | 0 | 0 | 0 | 0 | 0 | 0.00327283 | 0 | 0 | 0
4444 | Copper Bearing Particle | Verbund (Kupfer & Kunststoff) | Gelb, grau, grün | Wire | 0.09915358 | 0 | 0.3515377 | 0.5137873 | 0.9595222 | 0.07852441 | 0 | 0.1256654 | 0 | 0.06040628 | 0.01106931 | 0.5885404 | 0.005266623 | 0 | 0.02325778 | 0.02867018 | 0 | 0 | 0 | 0 | 0 | 0 | 0 | 0.04074109 | 0.2571711 | 0.5783833 | 0.169858 | 0 | 0 | 0.3060378 | 0 | 0.6003386 | 0 | 0 | 0 | 0 | 0 | 0 | 0 | 0 | 0 | 0 | 0 | 0 | 0
4445 | Copper Bearing Particle | Verbund (Kupfer & Kunststoff) | Kupferfarben, rot, schwarz | Wire | 0.07371391 | 0 | 0.1663924 | 0.07923446 | 0 | 0 | 0 | 0 | 0 | 0.01406 | 0.001970281 | 0.03701683 | 0 | 0 | 3.434252 | 0.01091414 | 0 | 0 | 0 | 0 | 0 | 0 | 0 | 0.007881125 | 0.01650992 | 0 | 0 | 0 | 0 | 0.0287125 | 0 | 0 | 0 | 0 | 0 | 0 | 0 | 0 | 0 | 0 | 0 | 0.9053936 | 0 | 0 | 0
4447 | Copper Bearing Particle | Metall | Grau | Ductile | 0.02478134 | 0 | 0.1491113 | 0.359842 | 1.259565 | 0.05460829 | 0.2247766 | 0.8207044 | 0.006174175 | 0.03520643 | 0.007537854 | 1.352539 | 0 | 0.003061224 | 0.02552431 | 0.06400357 | 0 | 0 | 0 | 0 | 0 | 0 | 0 | 0.004584783 | 0.2475172 | 0 | 0.03998401 | 0 | 0 | 0.02660115 | 0 | 0 | 0 | 0 | 0 | 0 | 0 | 0 | 0 | 0 | 0 | 0.02015424 | 0 | 0 | 0
4448 | Copper Bearing Particle | Verbund (Kupfer & Kunststoff) | Kupferfarben, rot | Tangle | 0.4035738 | 0 | 0.07020596 | 0.08466566 | 0.1520784 | 0.002247719 | 0.01430923 | 0.01808991 | 0 | 0.01832973 | 0.0007053513 | 0.01729992 | 0.002553372 | 0 | 4.302826 | 0.01276686 | 0 | 0 | 0 | 0 | 0 | 0 | 0 | 0.002172482 | 0 | 0 | 0 | 0 | 0 | 0 | 0 | 0 | 0 | 0 | 0 | 0 | 0 | 0 | 0 | 0 | 0 | 0 | 0 | 0 | 0.004086335
4449 | Copper Bearing Particle | Verbund (Kupfer & Kunststoff) | Kupferfarben, rot | Wire | 0.09322393 | 0 | 0.2196981 | 0.3761074 | 0.4962993 | 0.02333772 | 0.08388978 | 0.01799586 | 0 | 0.01821687 | 0.002120756 | 0.14771 | 0 | 0 | 2.68002 | 0.09203894 | 0 | 0 | 0 | 0 | 0 | 0 | 0 | 0.007946958 | 0.0475924 | 0 | 0 | 0 | 0 | 0.03625506 | 0 | 0.3577871 | 0 | 0.09533057 | 0 | 0 | 0 | 0 | 0 | 0 | 0 | 0 | 0 | 0 | 0
4450 | Copper Bearing Particle | Verbund (Kupfer & Kunststoff) | Blau, kupferfarben | Wire | 0.04335559 | 0 | 0.1660162 | 0.5965955 | 0.8222139 | 0.03516881 | 0.142053 | 0.03808427 | 0 | 0.01590332 | 0.002322957 | 0.1322769 | 0 | 0 | 2.435653 | 0.1873883 | 0 | 0 | 0 | 0 | 0 | 0 | 0 | 0 | 0.08209818 | 0 | 0 | 0 | 0 | 0.0373554 | 0 | 0 | 0 | 0 | 0 | 0 | 0 | 0 | 0 | 0 | 0 | 0 | 0 | 0 | 0
4451 | Copper Bearing Particle | Verbund (Kupfer & Kunststoff) | Blau, kupferfarben | Wire | 0.1618264 | 0 | 0.2210665 | 0.4753785 | 0.5586805 | 0.04385874 | 0.06743158 | 0 | 0 | 0.03157622 | 0.004170977 | 0.1020878 | 0 | 0 | 2.678115 | 0.04362362 | 0 | 0 | 0 | 0 | 0 | 0 | 0 | 0.01976864 | 0.08699803 | 0.2165852 | 0.0578388 | 0 | 0 | 0.09350136 | 0 | 0 | 0 | 0 | 0 | 0 | 0 | 0 | 0 | 0 | 0 | 0 | 0 | 0 | 0
4452 | Copper Bearing Particle | Verbund (Kupfer & Kunststoff) | Rot, silber | Wire | 0.07355873 | 0 | 0.6161808 | 0.4451143 | 1.531252 | 0 | 0 | 0.1018057 | 0.03239443 | 0.01069783 | 0.008158563 | 0.2111022 | 0 | 0.002957773 | 0.9878633 | 0.6670977 | 0 | 0 | 0 | 0 | 0 | 0.003075332 | 0 | 0 | 0 | 0 | 0 | 0 | 0 | 0 | 0.08463745 | 0 | 0 | 0 | 0 | 0 | 0 | 0 | 0 | 0 | 0 | 0 | 0 | 0 | 0
4453 | Copper Bearing Particle | Verbund (Metall & Kunststoff) | Silber, weiß | Ductile | 0.0347456 | 0 | 0.1821217 | 1.183166 | 0.3795213 | 0 | 0 | 0.5500987 | 0.02772501 | 0.01667921 | 0.001222609 | 0.07633311 | 0 | 0.002195994 | 1.496817 | 0.006677325 | 0 | 0 | 0 | 0 | 0 | 0 | 0 | 0 | 0 | 0 | 0 | 0 | 0 | 0 | 0.2649723 | 0 | 0 | 0 | 0 | 0 | 0 | 0 | 0 | 0 | 0 | 0.4943102 | 0.0194865 | 0 | 0
4454 | Copper Bearing Particle | Verbund (Kupfer & Kunststoff) | Blau, kupferfarben | Ductile | 0.1204411 | 0 | 0.08407787 | 0.08262955 | 0.1210571 | 0 | 0 | 0.005591084 | 0 | 0.01715414 | 0.001777485 | 0.01178407 | 0.001833913 | 0 | 4.296125 | 0.01311953 | 0 | 0 | 0 | 0 | 0 | 0 | 0 | 0.003902944 | 0 | 0 | 0 | 0 | 0 | 0.01453024 | 0 | 0 | 0 | 0 | 0 | 0 | 0 | 0 | 0 | 0 | 0 | 0.04524593 | 0 | 0 | 0.003507947
4455 | Copper Bearing Particle | Verbund (Kupfer & Kunststoff) | Braun, kupferfarben | Tangle | 0.417535 | 0 | 0.09987304 | 0.1080034 | 0.1954152 | 0.009423493 | 0 | 0 | 0 | 0.01151133 | 0 | 0.02874542 | 0 | 0 | 3.767817 | 0.01359917 | 0 | 0 | 0 | 0 | 0 | 0 | 0 | 0.004250917 | 0.02025299 | 0 | 0 | 0 | 0 | 0 | 0 | 0 | 0 | 0 | 0 | 0 | 0 | 0 | 0 | 0 | 0 | 0.4421142 | 0 | 0 | 0.001156776
4456 | Copper Bearing Particle | Verbund (Kupfer & Kunststoff) | Gelb, kupferfarben, schwarz | Wire | 0.02980344 | 0 | 0.4522101 | 0.8399793 | 0.8882065 | 0.05432145 | 0.1141588 | 0.215372 | 0 | 0.04118311 | 0.005069124 | 0.2798787 | 0 | 0.007152262 | 1.013049 | 0.05704881 | 0 | 0 | 0 | 0 | 0 | 0 | 0 | 0.01971692 | 0.1940139 | 0.3573545 | 0 | 0 | 0 | 0.1112057 | 0 | 0 | 0 | 0.04786514 | 0 | 0 | 0 | 0 | 0 | 0 | 0 | 0 | 0 | 0 | 0
4457 | Copper Bearing Particle | Verbund (Kupfer & Kunststoff) | Gelb, grün, kupferfarben | Wire | 0.0489937 | 0 | 0 | 0.4617794 | 0.5102323 | 0 | 0 | 0.08676761 | 0 | 0.02722186 | 0.004213298 | 0.2004702 | 0 | 0.003343365 | 1.066068 | 0.01217907 | 0 | 0 | 0 | 0 | 0 | 0.007819994 | 0 | 0.01198157 | 0.105135 | 0.1964732 | 0 | 0 | 0 | 0 | 0 | 0 | 0.08869557 | 0.1011897 | 0 | 0 | 0 | 0 | 0 | 0 | 0.04032258 | 1.778449 | 0 | 0 | 0
4458 | Copper Bearing Particle | Verbund (Kupfer & Textil) | Grau, kupferfarben | Tangle | 0.1917145 | 0 | 0.01849431 | 0.08211699 | 0.1761967 | 0 | 0.02776263 | 0.02150851 | 0 | 0.0118546 | 0.001852723 | 0.01910561 | 0.00118499 | 0 | 4.320615 | 0.01733283 | 0 | 0 | 0 | 0 | 0 | 0.001222609 | 0 | 0 | 0 | 0 | 0 | 0 | 0 | 0 | 0 | 0 | 0 | 0 | 0 | 0 | 0 | 0 | 0 | 0 | 0 | 0 | 0 | 0 | 0.002036114
4459 | Copper Bearing Particle | Verbund (Kupfer, Kunststoff & Textil) | Braun, kupferfarben, schwarz | Tangle | 0.07046929 | 0 | 0.07502116 | 0.2096398 | 0.4093577 | 0.006272924 | 0 | 0.01832973 | 0 | 0.01298787 | 0.001989091 | 0.08567196 | 0 | 0 | 3.46611 | 0.02303677 | 0 | 0 | 0 | 0 | 0 | 0.003428007 | 0 | 0.004448415 | 0 | 0 | 0 | 0 | 0 | 0 | 0 | 0 | 0 | 0 | 0 | 0 | 0 | 0 | 0 | 0 | 0 | 0.3847409 | 0 | 0 | 0.00110505
4460 | Copper Bearing Particle | Verbund (Kupfer & Kunststoff) | Grün, kupferfarben, schwarz | Wire | 0.08298693 | 0 | 0.2266011 | 0 | 0.2798458 | 0 | 0 | 0.02225618 | 0 | 0.02109941 | 0.00927772 | 0.5696511 | 0 | 0.003691338 | 0.4007289 | 0.05088874 | 0 | 0 | 0 | 0 | 0 | 0.006888931 | 0 | 0.01174645 | 0.03578012 | 0 | 0 | 0 | 0 | 0.0499906 | 0 | 0 | 0 | 0 | 0 | 0 | 0 | 0 | 0 | 0 | 0 | 3.013656 | 0 | 0 | 0
4461 | Copper Bearing Particle | Kunststoff | Schwarz | Foam | 0.0463792 | 0 | 0.1589203 | 0.3708126 | 1.32607 | 0.02602276 | 0.09110787 | 0.09702342 | 0.002374683 | 0.02152732 | 0.03402615 | 2.037558 | 0.005026803 | 0.01500987 | 0.10387 | 0.3150663 | 0 | 0 | 0 | 0 | 0 | 0.008929747 | 0 | 0.008967366 | 0.04346845 | 0 | 0 | 0 | 0 | 0.0176714 | 0 | 0 | 0 | 0 | 0 | 0 | 0 | 0 | 0 | 0 | 0 | 0.01889401 | 0 | 0 | 0
4462 | Copper Bearing Particle | Verbund (Kupfer & Kunststoff) | Gelb, kupferfarben | Wire | 0.04715979 | 0 | 0.09987304 | 0.08658892 | 0.1104392 | 0 | 0.01358507 | 0 | 0 | 0.01386721 | 0 | 0 | 0 | 0 | 4.361798 | 0.01053795 | 0 | 0 | 0 | 0 | 0 | 0 | 0 | 0.001937365 | 0 | 0 | 0 | 0 | 0 | 0 | 0 | 0 | 0 | 0 | 0 | 0 | 0 | 0 | 0 | 0 | 0 | 0 | 0 | 0 | 0.003545566
4463 | Copper Bearing Particle | Kupfer | kupferfarben | Tangle | 0.1829634 | 0 | 0.03792909 | 0.06485 | 0.1026192 | 0 | 0.011643 | 0.02998213 | 0 | 0.01674504 | 0.0004655318 | 0 | 0.002050221 | 0 | 4.419646 | 0.0108389 | 0 | 0 | 0 | 0 | 0 | 0.001438917 | 0 | 0.0006254115 | 0 | 0 | 0 | 0 | 0 | 0 | 0 | 0 | 0 | 0 | 0 | 0 | 0 | 0 | 0 | 0 | 0 | 0 | 0 | 0 | 0.002106649
4464 | Copper Bearing Particle | Verbund (Kupfer & Textil) | kupferfarben | Tangle | 0.389241 | 0 | 0.05007524 | 0.248768 | 0.2663406 | 0 | 0.03786796 | 0.02924857 | 0 | 0.01408822 | 0.002243017 | 0.03436471 | 0.003122355 | 0 | 3.983203 | 0.02246309 | 0 | 0 | 0 | 0 | 0 | 0 | 0 | 0.002727358 | 0 | 0 | 0 | 0 | 0 | 0 | 0 | 0 | 0 | 0 | 0 | 0 | 0 | 0 | 0 | 0 | 0 | 0.005285432 | 0 | 0 | 0.002543967
4465 | Copper Bearing Particle | Verbund (Kupfer & Kunststoff) | Blau, kupferfarben | Wire | 0.1681604 | 0 | 0 | 0 | 0 | 0 | 0 | 0.0303207 | 0.02547259 | 0.07419825 | 0.01631242 | 0.5291451 | 0 | 0.01412583 | 2.937322 | 0.148025 | 0 | 0 | 0 | 0 | 0 | 0 | 0 | 0.05830904 | 0.1319618 | 0.671612 | 0 | 0 | 0 | 0 | 0 | 0 | 0 | 0 | 0 | 0 | 0 | 0 | 0 | 0 | 0.06239067 | 0 | 0 | 0 | 0
4466 | Copper Bearing Particle | Verbund (Kupfer, Kunststoff & Textil) | kupferfarben | Tangle | 0.07686448 | 0 | 0.05125082 | 0.1035079 | 0.1833819 | 0.001815104 | 0.02212922 | 0.00781059 | 0 | 0.01166651 | 0.001025111 | 0.01681557 | 0 | 0 | 4.282681 | 0.01690022 | 0 | 0 | 0 | 0 | 0 | 0 | 0 | 0.001598796 | 0 | 0 | 0 | 0 | 0 | 0 | 0 | 0 | 0 | 0 | 0 | 0 | 0 | 0 | 0 | 0 | 0 | 0 | 0 | 0 | 0.001763378
4467 | Copper Bearing Particle | Verbund (Kupfer & Textil) | Grau, kupferfarben | Tangle | 0.04978369 | 0 | 0.1117041 | 0.4004091 | 0.6631901 | 0.06448791 | 0.1669519 | 0.06593153 | 0 | 0.01762438 | 0.01351923 | 0.5390012 | 0 | 0.008426596 | 2.313674 | 0.1381924 | 0 | 0 | 0 | 0 | 0 | 0.008849807 | 0 | 0.006493934 | 0.02255243 | 0 | 0 | 0 | 0.01691432 | 0.05070065 | 0 | 0 | 0 | 0.04258441 | 0 | 0 | 0 | 0 | 0 | 0 | 0 | 0.04814258 | 0 | 0 | 0
4468 | Copper Bearing Particle | Verbund (Kupfer & Kunststoff) | Grün, kupferfarben, rot | Wire | 0.08194301 | 0 | 0.1660162 | 0.1415922 | 0.1555817 | 0 | 0 | 0 | 0 | 0.01941597 | 0.003968776 | 0.1162607 | 0.00230885 | 0 | 3.121988 | 0.02882065 | 0 | 0 | 0 | 0 | 0 | 0 | 0 | 0.009362362 | 0.01689551 | 0 | 0 | 0 | 0 | 0.02560895 | 0 | 0 | 0 | 0 | 0 | 0 | 0 | 0 | 0 | 0 | 0 | 0.8945265 | 0 | 0 | 0
4469 | Copper Bearing Particle | Verbund (Kupfer, Kunststoff & Textil) | Braun, grau, kupferfarben | Wire | 0.03486316 | 0 | 0.1420389 | 0.389194 | 0.7830951 | 0.02975172 | 0.09515659 | 0.08444936 | 0 | 0.01744569 | 0.03200414 | 0.3179582 | 0 | 0 | 2.519599 | 0.2234365 | 0 | 0 | 0 | 0 | 0 | 0 | 0 | 0.005845011 | 0.03441644 | 0 | 0 | 0 | 0 | 0.02636133 | 0 | 0 | 0 | 0 | 0 | 0 | 0 | 0 | 0 | 0 | 0 | 0 | 0 | 0 | 0
4470 | Copper Bearing Particle | Verbund (Kupfer, Kunststoff & Textil) | Blau, rot, weiß | Wire | 0.02634722 | 0 | 0.3809132 | 0.7380372 | 1.180495 | 0.08340544 | 0.06819806 | 0.06211323 | 0 | 0.02914041 | 0.01615254 | 0.5855591 | 0 | 0 | 0.626366 | 0.2633217 | 0 | 0 | 0 | 0 | 0 | 0 | 0 | 0.01628891 | 0.1169425 | 0.2760745 | 0 | 0 | 0 | 0.1533575 | 0 | 0 | 0 | 0.07882536 | 0 | 0 | 0 | 0 | 0 | 0 | 0 | 0.02616853 | 0 | 0 | 0
4471 | Copper Bearing Particle | Kupfer | kupferfarben | Wire | 0.0339274 | 0 | 0.05776827 | 0.146351 | 0.1711699 | 0 | 0.01048152 | 0 | 0 | 0.01040628 | 0.0007805887 | 0.007744757 | 0 | 0 | 4.281332 | 0.009390577 | 0 | 0 | 0 | 0 | 0 | 0 | 0 | 0.002595693 | 0 | 0 | 0 | 0 | 0 | 0 | 0 | 0 | 0 | 0 | 0 | 0 | 0 | 0 | 0 | 0 | 0 | 0 | 0 | 0 | 0.003766576
4472 | Copper Bearing Particle | Kupfer | kupferfarben | Wire | 0.01634064 | 0 | 0.1475783 | 0.1346516 | 0.1600771 | 0 | 0.008769867 | 0 | 0 | 0.01678736 | 0 | 0.01402238 | 0 | 0 | 4.186509 | 0.009945453 | 0 | 0 | 0 | 0 | 0 | 0 | 0 | 0.005012696 | 0 | 0 | 0 | 0 | 0 | 0.01697075 | 0 | 0 | 0 | 0 | 0 | 0 | 0 | 0 | 0 | 0 | 0 | 0 | 0 | 0 | 0.001575284
4473 | Copper Bearing Particle | Verbund (Kupfer & Kunststoff) | Blau, kupferfarben | Wire | 0.03712029 | 0 | 0.3896784 | 0.1105191 | 0.7193736 | 0.01656635 | 0 | 0 | 0 | 0.01370733 | 0.002181887 | 0.04975078 | 0 | 0 | 2.043327 | 0.009964262 | 0 | 0 | 0 | 0 | 0 | 0 | 0 | 0.005708643 | 0.02627669 | 0 | 0 | 0 | 0 | 0.04539641 | 0 | 0.1622637 | 0 | 0.05488103 | 0 | 0 | 0 | 0 | 0 | 0 | 0 | 1.052737 | 0 | 0 | 0
4474 | Copper Bearing Particle | Verbund (Kupfer, Kunststoff & Textil) | Blau, kupferfarben, schwarz | Wire | 0.04293238 | 0 | 0.2985235 | 0.2673657 | 0.4757688 | 0 | 0.07915452 | 0.03788677 | 0.002694442 | 0.01878586 | 0.004119251 | 0.1443666 | 0 | 0 | 3.216106 | 0.08364526 | 0 | 0 | 0 | 0 | 0 | 0.004321452 | 0 | 0.01082479 | 0.02672811 | 0 | 0 | 0 | 0 | 0.03068748 | 0 | 0 | 0 | 0 | 0 | 0 | 0 | 0 | 0 | 0 | 0 | 0 | 0 | 0 | 0
4475 | Copper Bearing Particle | Verbund (Kupfer & Kunststoff) | Kupferfarben, weiß | Wire | 0.04129597 | 0 | 0.0961911 | 0.0626493 | 0.1280024 | 0 | 0.2131666 | 0.09085865 | 0 | 0.01520737 | 0.001349572 | 0.2061883 | 0.0008511239 | 0 | 0.1778708 | 0.6512273 | 0 | 0 | 0 | 0 | 0 | 0 | 0 | 0.008765165 | 0.05551114 | 0 | 0 | 0 | 0 | 0.04300762 | 0.3368287 | 2.604627 | 0 | 0 | 0.009066115 | 0 | 0 | 0 | 0 | 0 | 0 | 0 | 0 | 0 | 0
4476 | Copper Bearing Particle | Kupfer | kupferfarben | Wire | 0.01772313 | 0 | 0.1627057 | 0.164408 | 0.2783645 | 0 | 0.1070394 | 0.04796389 | 0 | 0.01616665 | 0.002727358 | 0.1247296 | 0.001476535 | 0 | 2.492486 | 0.250221 | 0 | 0 | 0 | 0 | 0 | 0.002186589 | 0 | 0.007298034 | 0.02741465 | 0 | 0 | 0 | 0 | 0.03128468 | 0.1122778 | 0.8682122 | 0 | 0 | 0 | 0 | 0 | 0 | 0 | 0 | 0 | 0 | 0 | 0 | 0
4477 | Copper Bearing Particle | Verbund (Kupfer, Kunststoff & Textil) | Braun, kupferfarben | Wire | 0.1774899 | 0 | 0.05049375 | 0.09223643 | 0.2544202 | 0.00333396 | 0.02201166 | 0.006413994 | 0 | 0.01601147 | 0.001965579 | 0.05897207 | 0.001420107 | 0 | 4.147987 | 0.02457914 | 0 | 0 | 0 | 0 | 0 | 0.001725759 | 0 | 0.002266529 | 0 | 0 | 0 | 0 | 0 | 0.01555064 | 0 | 0 | 0 | 0 | 0 | 0 | 0 | 0 | 0 | 0 | 0 | 0 | 0 | 0 | 0.002953071
4478 | Copper Bearing Particle | Verbund (Kupfer, Kunststoff & Textil) | Kupferfarben, rot | Wire | 0.09696699 | 0 | 0 | 0.04565504 | 0.29692 | 0 | 0 | 0.02522806 | 0 | 0.006921847 | 0.001203799 | 0.2464356 | 0.001058027 | 0.001495345 | 0.3519562 | 0.01074015 | 1.583481 | 0 | 0 | 0 | 0 | 0 | 0 | 0.004391987 | 0 | 0 | 0 | 0 | 0 | 0 | 1.633702 | 0.2675962 | 0 | 0.01113515 | 0 | 0 | 0 | 0 | 0 | 0 | 0.150489 | 0.04704693 | 0.01688141 | 0 | 0
4479 | Copper Bearing Particle | Kunststoff | farblos | Ductile | 0.0020079 | 0 | 0 | 0 | 0 | 0 | 0 | 0.3168673 | 0.1439058 | 0.08093671 | 0 | 3.013985 | 0.05509734 | 0.0937741 | 0.3924151 | 0 | 0 | 0 | 0 | 0 | 0 | 0.04862221 | 0 | 0.1147795 | 0 | 0 | 0 | 0 | 0 | 0 | 0 | 0 | 0 | 0 | 0 | 0.3002586 | 0 | 0 | 0 | 0 | 0 | 0.1417004 | 0 | 0 | 0
4480 | Copper Bearing Particle | Verbund (Kupfer, Kunststoff & Textil) | Grau, kupferfarben, orange | Mesh | 0.2639095 | 0 | 0.1957068 | 0.3330481 | 0.491263 | 0.01532493 | 0.0733001 | 0.01223549 | 0 | 0.01784068 | 0 | 0.07696793 | 0 | 0 | 3.248655 | 0.03039123 | 0 | 0 | 0 | 0 | 0 | 0 | 0 | 0.01019938 | 0.05030565 | 0 | 0.0266999 | 0 | 0 | 0 | 0 | 0.09754068 | 0.02210571 | 0 | 0 | 0 | 0 | 0 | 0 | 0 | 0 | 0 | 0 | 0 | 0
4481 | Copper Bearing Particle | Verbund (Kupfer, Kunststoff & Textil) | Blau, grau, kupferfarben | Mesh | 0.1343647 | 0 | 0.1807721 | 0.5326954 | 1.310519 | 0.02793191 | 0.129479 | 0.05636227 | 0 | 0.02076554 | 0.01773253 | 0.660505 | 0 | 0.005708643 | 1.434177 | 0.1459654 | 0 | 0 | 0 | 0 | 0 | 0.008939152 | 0 | 0.004133358 | 0.02190351 | 0 | 0 | 0 | 0 | 0.03331609 | 0 | 0 | 0 | 0.04045425 | 0 | 0 | 0 | 0 | 0 | 0 | 0 | 0.07098655 | 0 | 0 | 0
4482 | Copper Bearing Particle | Verbund (Kupfer & Kunststoff) | Gelb, grün, kupferfarben | Wire | 0.03862033 | 0 | 0.6186589 | 0.5941926 | 0.9469153 | 0.03295401 | 0 | 0.126493 | 0 | 0.03203705 | 0.00706762 | 0.4110646 | 0 | 0 | 1.026526 | 0.2459701 | 0 | 0 | 0 | 0 | 0 | 0 | 0 | 0.026098 | 0.09815198 | 0.2946393 | 0 | 0 | 0 | 0.1628045 | 0 | 0 | 0 | 0.07874071 | 0 | 0 | 0 | 0 | 0 | 0 | 0 | 0 | 0 | 0 | 0
4483 | Copper Bearing Particle | Metall | Silber | Ductile | 0.3171777 | 0 | 0 | 0.0008699332 | 0.08083796 | 0 | 0.0116524 | 0.005233706 | 0 | 0.03626916 | 0.01357566 | 4.548171 | 0 | 0 | 0.002812 | 0 | 0 | 0 | 0 | 0 | 0 | 0 | 0 | 0.002675632 | 0 | 0 | 0 | 0 | 0 | 0 | 0 | 0 | 0 | 0 | 0 | 0 | 0 | 0 | 0 | 0 | 0 | 0 | 0 | 0 | 0
4484 | Copper Bearing Particle | Verbund (Kupfer & Kunststoff) | Kupferfarben, orange | Wire | 0.06946769 | 0 | 0 | 0.1228722 | 0.1413101 | 0.008219693 | 0.002073733 | 0.003418602 | 0 | 0.001518856 | 0.001175585 | 0.02738174 | 0.0005877927 | 0.008798081 | 4.36319 | 0 | 0 | 0.0003385686 | 0 | 0 | 0 | 0 | 0 | 0 | 0 | 0 | 0 | 0.002318254 | 0.002285338 | 0 | 0.01323709 | 0 | 0 | 0 | 0 | 0 | 0 | 0 | 0 | 0 | 0 | 0.001810402 | 0.0007335653 | 0 | 0
4485 | Copper Bearing Particle | Verbund (Kupfer & Kunststoff) | Kupferfarben, weiß | Wire | 0.0160585 | 0 | 0.1321217 | 0.1274429 | 0.0251011 | 0 | 0 | 0.03251199 | 0 | 0.01191103 | 0.001862127 | 0.06732813 | 0 | 0 | 3.11533 | 0.01311013 | 0 | 0 | 0 | 0 | 0 | 0.002548669 | 0 | 0.002990689 | 0.01817455 | 0 | 0 | 0.01141258 | 0 | 0.02863256 | 0 | 0 | 0 | 0 | 0 | 0 | 0 | 0 | 0 | 0 | 0 | 1.111709 | 0 | 0 | 0
4486 | Copper Bearing Particle | Verbund (Kupfer & Kunststoff) | Gelb, grün, kupferfarben | Wire | 0.01840497 | 0 | 0.2049092 | 0.664154 | 1.335202 | 0.0600348 | 0.1678783 | 0.0289241 | 0 | 0.02096304 | 0.006926549 | 0.3499342 | 0 | 0.004834007 | 1.232249 | 0.07568419 | 0 | 0 | 0 | 0 | 0 | 0 | 0 | 0.006522148 | 0.1031788 | 0.1450108 | 0 | 0 | 0 | 0.04829775 | 0 | 0.2196229 | 0 | 0 | 0 | 0 | 0 | 0 | 0 | 0 | 0 | 0.01251763 | 0 | 0 | 0
4487 | Copper Bearing Particle | Kupfer | Kupferfarben | Wire | 0.01795824 | 0 | 0.04941221 | 0.1122073 | 0.1572604 | 0 | 0.01592213 | 0.01741747 | 0 | 0.01013825 | 0.0006865419 | 0.01392363 | 0 | 0 | 4.305713 | 0.01544249 | 0 | 0 | 0 | 0 | 0 | 0 | 0 | 0.001142669 | 0 | 0 | 0 | 0 | 0 | 0 | 0 | 0 | 0 | 0 | 0 | 0 | 0 | 0 | 0 | 0 | 0 | 0 | 0 | 0 | 0.003070629
4488 | Copper Bearing Particle | Kupfer | Kupferfarben | Wire | 0.02696323 | 0 | 0.0758958 | 0.1448227 | 0.2256513 | 0.005158469 | 0.03022665 | 0.01469482 | 0 | 0.01554594 | 0.002360576 | 0.04117841 | 0.002882536 | 0 | 4.122646 | 0.01500047 | 0 | 0 | 0 | 0 | 0 | 0 | 0 | 0.001650522 | 0 | 0 | 0 | 0 | 0 | 0 | 0 | 0 | 0 | 0 | 0 | 0 | 0 | 0 | 0 | 0 | 0 | 0 | 0 | 0 | 0.004622402
4489 | Copper Bearing Particle | Kupfer | Kupferfarben | Wire | 0.1345246 | 0 | 0 | 0.05552525 | 0.1526474 | 0.005788583 | 0.001683438 | 0.01762908 | 0 | 0.002050221 | 0.001457726 | 0.03389448 | 0.0004138061 | 0.003319853 | 4.420427 | 0 | 0.0005219599 | 0 | 0 | 0 | 0 | 0 | 0 | 0 | 0 | 0 | 0 | 0.002473432 | 0 | 0 | 0 | 0 | 0 | 0 | 0 | 0 | 0 | 0 | 0 | 0 | 0 | 0.001255525 | 0 | 0 | 0
4490 | Copper Bearing Particle | Verbund (Kupfer, Kunststoff & Textil) | Kupferfarben, weiß | Wire | 0.02106649 | 0 | 0.8313646 | 0.4153249 | 0 | 0 | 0 | 0.1067667 | 0 | 0.05312706 | 0.01327001 | 0.4936659 | 0 | 0.01436095 | 0.06127151 | 0.02940374 | 0 | 0 | 0 | 0 | 0 | 0 | 0 | 0.04765353 | 0.175971 | 0.5065927 | 0 | 0 | 0 | 0.3762532 | 0 | 0 | 0 | 0 | 0 | 0 | 0 | 0 | 0 | 0 | 0 | 1.532155 | 0 | 0 | 0
4491 | Copper Bearing Particle | Kunststoff | Schwarz | Mesh | 0.0441832 | 0 | 0.1812 | 0.2955939 | 1.019562 | 0.01512273 | 0.112085 | 0.1470516 | 0.002275933 | 0.02181416 | 0.04975078 | 2.101712 | 0.01058497 | 0.02752751 | 0.1189787 | 0.4548199 | 0 | 0 | 0 | 0 | 0 | 0.02021537 | 0 | 0.003484435 | 0.06297846 | 0 | 0 | 0 | 0 | 0 | 0 | 0 | 0 | 0 | 0 | 0 | 0 | 0 | 0 | 0 | 0 | 0.05637167 | 0 | 0 | 0
4492 | Copper Bearing Particle | Verbund (Kupfer, Kunststoff & Textil) | Gelb, kupferfarben, schwarz | Wire | 0.110585 | 0 | 0.1037807 | 0.2003009 | 0.2557322 | 0.01110693 | 0.06678736 | 0 | 0 | 0.01551773 | 0.0007852911 | 0.04448886 | 0 | 0 | 3.396972 | 0.5303489 | 0 | 0 | 0 | 0 | 0 | 0 | 0 | 0.001744569 | 0.01475595 | 0 | 0 | 0 | 0 | 0 | 0.04745133 | 0 | 0 | 0 | 0 | 0 | 0 | 0 | 0 | 0 | 0 | 0 | 0 | 0 | 0.01162419
4493 | Copper Bearing Particle | Verbund (Kupfer & Kunststoff) | Weiß | Wire | 0.02107119 | 0 | 0.1482319 | 0 | 0 | 0 | 0 | 0.1072369 | 0 | 0.01816515 | 0.001222609 | 0.346304 | 0 | 0.004594188 | 0.03168908 | 0.02031412 | 0 | 0 | 0 | 0 | 0 | 0.009334148 | 0 | 0.009907834 | 0.05931064 | 0 | 0 | 0.02675162 | 0 | 0.02969999 | 0 | 0 | 0 | 0 | 0 | 0 | 0 | 0 | 0 | 0 | 0 | 3.888479 | 0 | 0 | 0
4494 | Copper Bearing Particle | Kupfer | Kupferfarben | Wire | 0.009903132 | 0 | 0.1001176 | 0.08688517 | 0.1141635 | 0 | 0.005694536 | 0.01880937 | 0 | 0.01138437 | 0 | 0 | 0 | 0 | 4.344842 | 0.009334148 | 0 | 0 | 0 | 0 | 0 | 0 | 0 | 0.004570676 | 0 | 0 | 0 | 0 | 0 | 0 | 0 | 0 | 0 | 0 | 0 | 0 | 0 | 0 | 0 | 0 | 0 | 0 | 0 | 0 | 0.005619298
4495 | Copper Bearing Particle | Verbund (Kupfer & Kunststoff) | Gelb, grün, kupferfarben | Wire | 0.04383993 | 0 | 0.2488385 | 0.2974043 | 0.2817032 | 0 | 0 | 0.01155365 | 0 | 0.02164018 | 0.00632465 | 0.2404354 | 0 | 0 | 1.411027 | 0.04212358 | 0 | 0 | 0 | 0 | 0 | 0 | 0 | 0 | 0.07014013 | 0.1569548 | 0 | 0 | 0 | 0 | 0 | 0 | 0.02532681 | 0.08759052 | 0 | 0 | 0 | 0 | 0 | 0 | 0 | 1.801279 | 0 | 0 | 0
4496 | Copper Bearing Particle | Verbund (Kupfer & Kunststoff) | Gelb, grün, kupferfarben | Wire | 0.01575284 | 0 | 0.340285 | 0 | 0.135893 | 0 | 0 | 0 | 0.004777579 | 0.03697922 | 0 | 0.3617041 | 0 | 0.006404589 | 0.5372049 | 0.02810119 | 0 | 0 | 0 | 0 | 0 | 0 | 0 | 0.01236716 | 0.07913101 | 0.1796059 | 0 | 0 | 0 | 0.07969529 | 0 | 0 | 0 | 0 | 0 | 0 | 0 | 0 | 0 | 0 | 0 | 2.898429 | 0 | 0 | 0
4497 | Copper Bearing Particle | Kupfer | Kupferfarben | Tangle | 0.04205774 | 0 | 0 | 0 | 0 | 0 | 0 | 0.04350136 | 0 | 0.01934543 | 0 | 0.04328976 | 0.003065927 | 0 | 4.481336 | 0.02374212 | 0 | 0 | 0 | 0 | 0 | 0 | 0 | 0.005181981 | 0 | 0 | 0 | 0 | 0 | 0.02739584 | 0 | 0 | 0 | 0 | 0.02797423 | 0 | 0 | 0 | 0 | 0 | 0 | 0 | 0 | 0 | 0.02644597
4498 | Copper Bearing Particle | Kupfer | Kupferfarben | Wire | 0.01873413 | 0 | 0 | 0 | 0 | 0 | 0 | 0.04984482 | 0 | 0.01873413 | 0 | 0.03016552 | 0.002163077 | 0 | 4.478971 | 0.02300856 | 0 | 0 | 0 | 0 | 0 | 0 | 0 | 0.006014295 | 0 | 0 | 0 | 0 | 0 | 0.02856202 | 0 | 0 | 0 | 0 | 0 | 0 | 0 | 0 | 0.03905295 | 0 | 0 | 0 | 0 | 0 | 0.0247061
4499 | Copper Bearing Particle | Verbund (Kupfer & Kunststoff) | Grau, kupferfarben, weiß | Mesh | 0.06189692 | 0 | 0 | 0 | 0 | 0 | 0 | 0.03105427 | 0.002379385 | 0.02519515 | 0.002623907 | 0.118278 | 0 | 0 | 4.209597 | 0.2023136 | 0 | 0 | 0 | 0 | 0 | 0 | 0 | 0.005116148 | 0.07109941 | 0 | 0 | 0 | 0 | 0.02622966 | 0 | 0 | 0 | 0 | 0 | 0 | 0 | 0 | 0 | 0 | 0 | 0 | 0 | 0 | 0.007175774
4500 | Copper Bearing Particle | Kupfer | Kupferfarben | Wire | 0.09050127 | 0 | 0 | 0 | 0 | 0 | 0 | 0.01359447 | 0 | 0.01301608 | 0.002219505 | 0.03519233 | 0.002304147 | 0 | 4.607768 | 0.01391423 | 0 | 0 | 0 | 0 | 0 | 0.001721057 | 0 | 0.002318254 | 0 | 0 | 0 | 0 | 0 | 0 | 0 | 0 | 0 | 0 | 0.007392081 | 0 | 0 | 0 | 0 | 0 | 0 | 0 | 0 | 0 | 0.002435813
4501 | Copper Bearing Particle | Verbund (Kupfer & Kunststoff) | Blau, silber | Wire | 0.04247625 | 0 | 0 | 0 | 0 | 0 | 0 | 0 | 0 | 0.001711652 | 0.0005172576 | 0.01200038 | 0 | 0.0002774382 | 0.002398194 | 0.001133264 | 0 | 0 | 0 | 0 | 0 | 0 | 0 | 0 | 0 | 0 | 0 | 0 | 0 | 0 | 0.00154707 | 0 | 0 | 0 | 0 | 0 | 0 | 0 | 0 | 0 | 0 | 0.0001692843 | 0 | 0 | 0
4502 | Copper Bearing Particle | Verbund (Kupfer & Kunststoff) | Braun, kupferfarben | Wire | 0.04775698 | 0 | 0.5179629 | 0 | 0.04260322 | 0 | 0 | 0 | 0 | 0.03104956 | 0.006211793 | 0.5416533 | 0 | 0 | 0.5222233 | 0.04861281 | 0 | 0 | 0 | 0 | 0 | 0 | 0 | 0.02093953 | 0.05396878 | 0.1950672 | 0 | 0 | 0 | 0.09726794 | 0 | 0 | 0 | 0.04787924 | 0 | 0 | 0 | 0 | 0 | 0 | 0 | 2.576897 | 0 | 0 | 0
4503 | Copper Bearing Particle | Verbund (Kupfer & Kunststoff) | Grün, kupferfarben | Wire | 0.03317502 | 0 | 0.07742876 | 0.2026662 | 0.3060613 | 0 | 0.03380043 | 0.007396784 | 0 | 0.0134534 | 0.001443619 | 0.03919872 | 0.001283739 | 0 | 3.973154 | 0.03502304 | 0 | 0 | 0 | 0 | 0 | 0 | 0 | 0.002779084 | 0 | 0 | 0 | 0 | 0 | 0 | 0 | 0 | 0 | 0 | 0 | 0 | 0 | 0 | 0 | 0 | 0 | 0.002515753 | 0.002995392 | 0 | 0.002393492
4504 | Copper Bearing Particle | Verbund (Kupfer & Kunststoff) | Kupferfarben, rot, schwarz | Wire | 0.01617606 | 0 | 0.3381783 | 0 | 0.03174081 | 0 | 0 | 0.01216026 | 0 | 0.02339885 | 0.008769867 | 0.3987821 | 0 | 0.004711746 | 0.4997978 | 0.02602746 | 0 | 0 | 0 | 0 | 0 | 0.007519044 | 0 | 0.01500517 | 0.05759428 | 0.1589674 | 0 | 0 | 0 | 0.08871438 | 0 | 0 | 0 | 0.04163453 | 0 | 0 | 0 | 0 | 0 | 0 | 0 | 2.989349 | 0 | 0 | 0
4505 | Copper Bearing Particle | Verbund (Kupfer & Kunststoff) | Kupferfarben, rot | Wire | 0.02467789 | 0 | 0.3758535 | 0.4535597 | 0.8794743 | 0.04563623 | 0.1668109 | 0 | 0 | 0.01162889 | 0.01594564 | 0.7391141 | 0.003949967 | 0.005355967 | 0.2164347 | 0.2390012 | 0 | 0 | 0 | 0 | 0 | 0 | 0 | 0.01267281 | 0.07099596 | 0.1924574 | 0 | 0 | 0 | 0.05967742 | 0.2224631 | 0.9723267 | 0 | 0 | 0 | 0 | 0 | 0 | 0 | 0 | 0 | 0 | 0 | 0 | 0.005652215
4506 | Copper Bearing Particle | Verbund (Kupfer & Kunststoff) | Kupferfarben, rot | Wire | 0.03238503 | 0 | 0.1086006 | 0.2261591 | 0.5267657 | 0 | 0.0751058 | 0.01912913 | 0 | 0.01742688 | 0.002243017 | 0.06206621 | 0.002802596 | 0 | 3.532216 | 0.06274335 | 0 | 0 | 0 | 0 | 0 | 0 | 0 | 0.006155365 | 0.02413712 | 0 | 0 | 0 | 0 | 0.02949779 | 0 | 0 | 0 | 0 | 0 | 0 | 0 | 0 | 0 | 0 | 0 | 0 | 0 | 0 | 0.005666322
4507 | Copper Bearing Particle | Textil | Rot, weiß | Mesh | 0.002163077 | 0 | 0.1575755 | 0.5196887 | 1.474932 | 0 | 0.234407 | 0.1776827 | 0.004612997 | 0.03122825 | 0.02527038 | 1.378877 | 0 | 0.01617135 | 0.248942 | 0.2001035 | 0.01121979 | 0 | 0 | 0 | 0 | 0.01100348 | 0 | 0.01062729 | 0.05839368 | 0 | 0 | 0 | 0 | 0.06640177 | 0 | 0 | 0 | 0.02145208 | 0 | 0 | 0 | 0 | 0 | 0.01647701 | 0 | 0.03728017 | 0 | 0 | 0
4508 | Copper Bearing Particle | Verbund (Kupfer & Kunststoff) | Blau, kupferfarben | Wire | 0.02970469 | 0 | 0.1656071 | 0.5592401 | 0.7977147 | 0.003752469 | 0.05558638 | 0.04200132 | 0 | 0.01115395 | 0.004142763 | 0.1123813 | 0 | 0 | 2.659903 | 0.1418744 | 0 | 0.001302549 | 0 | 0 | 0 | 0.007189881 | 0 | 0.005290134 | 0.03334431 | 0 | 0 | 0 | 0 | 0.02066679 | 0 | 0.06479357 | 0 | 0 | 0 | 0 | 0 | 0 | 0 | 0 | 0 | 0.01640647 | 0 | 0 | 0
4509 | Copper Bearing Particle | Verbund (Kupfer & Kunststoff) | Gelb, grün, kupferfarben, silber | Wire | 0.05559579 | 0 | 0.06095175 | 0.2578435 | 0.4186025 | 0.005045613 | 0.03518762 | 0 | 0 | 0.009635098 | 0 | 0.0238926 | 0.001880937 | 0 | 2.988197 | 0.8338945 | 0 | 0 | 0 | 0 | 0 | 0 | 0 | 0.002153673 | 0 | 0 | 0 | 0 | 0 | 0 | 0.0650522 | 0 | 0 | 0 | 0 | 0 | 0 | 0 | 0 | 0 | 0 | 0 | 0 | 0 | 0
4510 | Copper Bearing Particle | Verbund (Kupfer, Kunststoff & Textil) | Blau, braun, kupferfarben | Wire | 0.04938399 | 0 | 0.1425562 | 0.1567243 | 0.2270338 | 0 | 0.02083137 | 0 | 0 | 0.01267751 | 0 | 0.03196652 | 0 | 0 | 4.015814 | 0.02553372 | 0 | 0 | 0 | 0 | 0 | 0 | 0 | 0.005125553 | 0 | 0 | 0 | 0 | 0 | 0.01661808 | 0 | 0.03601994 | 0.007937553 | 0 | 0 | 0 | 0 | 0 | 0 | 0 | 0 | 0 | 0 | 0 | 0.003150569
4511 | Copper Bearing Particle | Verbund (Kupfer & Kunststoff) | Braun, kupferfarben | Wire | 0.03295871 | 0 | 0.05323991 | 0.1366689 | 0.2268551 | 0 | 0 | 0 | 0 | 0.01248942 | 0.0008229098 | 0.02767798 | 0.002332362 | 0 | 3.946628 | 0.02064328 | 0 | 0 | 0 | 0 | 0 | 0.002694442 | 0 | 0.00297188 | 0 | 0 | 0 | 0 | 0 | 0 | 0 | 0 | 0 | 0 | 0 | 0 | 0 | 0 | 0 | 0 | 0 | 0.2654284 | 0 | 0 | 0.002581586
4512 | Copper Bearing Particle | Verbund (Kupfer & Kunststoff) | Kupferfarben, weiß | Wire | 0.0493887 | 0 | 0.4882677 | 0.3802831 | 0.3410608 | 0 | 0 | 0.06830622 | 0.01157246 | 0.01658986 | 0.006249412 | 0.5283034 | 0 | 0 | 0.6279977 | 0.05820088 | 0 | 0 | 0 | 0 | 0 | 0.009117841 | 0 | 0.009997179 | 0.06157246 | 0.2234318 | 0 | 0 | 0.03311859 | 0.077109 | 0 | 0 | 0 | 0.05845011 | 0 | 0 | 0 | 0 | 0 | 0 | 0 | 1.702718 | 0 | 0 | 0
4513 | Copper Bearing Particle | Verbund (Kupfer, Kunststoff & Textil) | Kupferfarben, schwarz | Wire | 0.05041851 | 0 | 0.0582385 | 0.4766247 | 0.8215885 | 0.02895702 | 0.09566914 | 0.02400545 | 0 | 0.01777485 | 0.002976582 | 0.06817455 | 0 | 0 | 2.997183 | 0.04582902 | 0 | 0 | 0 | 0 | 0 | 0 | 0 | 0.003865325 | 0.0610505 | 0 | 0 | 0 | 0 | 0 | 0 | 0 | 0 | 0 | 0 | 0 | 0 | 0 | 0 | 0 | 0 | 0 | 0 | 0 | 0
4514 | Copper Bearing Particle | Verbund (Kupfer, Kunststoff & Textil) | Kupferfarben, schwarz | Wire | 0.09887144 | 0 | 0.334882 | 0.3864337 | 0.811154 | 0.005624001 | 0 | 0.01449262 | 0 | 0.01507571 | 0 | 0.1394856 | 0 | 0.002703847 | 1.775223 | 0.02540675 | 0 | 0 | 0 | 0 | 0 | 0.004161572 | 0 | 0.008483025 | 0.04811906 | 0 | 0 | 0 | 0 | 0.02318725 | 0 | 0 | 0 | 0.06145961 | 0 | 0 | 0 | 0 | 0 | 0 | 0 | 1.046459 | 0 | 0 | 0
4515 | Copper Bearing Particle | Kunststoff | Kupferfarben, schwarz | Foam | 0.009014389 | 0 | 0.1509123 | 0.4735964 | 1.812203 | 0.1013073 | 0.09869275 | 0.09436189 | 0 | 0.02038465 | 0.02135333 | 1.433815 | 0.005191385 | 0.01207091 | 0.07703376 | 0.2130772 | 0.009705633 | 0 | 0 | 0 | 0 | 0.009630396 | 0 | 0.00959748 | 0.06856955 | 0 | 0 | 0 | 0 | 0.04418791 | 0 | 0 | 0 | 0 | 0 | 0 | 0 | 0 | 0 | 0 | 0 | 0.04485564 | 0 | 0 | 0
4516 | Copper Bearing Particle | Verbund (Kupfer & Kunststoff) | Kupferfarben, schwarz | Wire | 0.08059814 | 0 | 0.7110646 | 0.4655459 | 0 | 0 | 0 | 0.01413994 | 0 | 0.01576225 | 0 | 0.09151698 | 0 | 0.002525158 | 3.384854 | 0.01662748 | 0 | 0 | 0 | 0 | 0 | 0 | 0 | 0 | 0 | 0 | 0 | 0 | 0 | 0 | 0 | 0 | 0 | 0 | 0 | 0 | 0 | 0 | 0 | 0 | 0 | 0 | 0 | 0 | 0
4517 | Copper Bearing Particle | Verbund (Kupfer & Kunststoff) | Kupferfarben, schwarz | Wire | 0.08041475 | 0 | 0.1545613 | 0 | 0.5716872 | 0 | 0 | 0.01610552 | 0 | 0.008859212 | 0.007030001 | 0.4142246 | 0 | 0.002779084 | 0.5991536 | 0.03693219 | 0 | 0 | 0 | 0 | 0 | 0 | 0 | 0.004062823 | 0.05170695 | 0 | 0 | 0 | 0 | 0 | 0 | 0 | 0 | 0.03199003 | 0 | 0 | 0 | 0 | 0 | 0 | 0 | 2.803249 | 0 | 0 | 0
4518 | Copper Bearing Particle | Kupfer | Kupferfarben, schwarz | Wire | 0.05827142 | 0 | 0.09781341 | 0.1122543 | 0.1628797 | 0 | 0.009588075 | 0.02432521 | 0 | 0.02079376 | 0.001669331 | 0.05037148 | 0 | 0 | 4.16462 | 0.02675632 | 0 | 0 | 0 | 0 | 0 | 0 | 0 | 0.002985987 | 0 | 0 | 0 | 0 | 0 | 0.02025769 | 0 | 0 | 0 | 0 | 0 | 0 | 0 | 0 | 0 | 0 | 0 | 0 | 0 | 0 | 0.00497978
4519 | Copper Bearing Particle | Verbund (Kupfer & Kunststoff) | Kupferfarben, schwarz | Wire | 0.05560989 | 0 | 0.2193972 | 0.347583 | 0.5262156 | 0.01752093 | 0 | 0 | 0 | 0.03280824 | 0 | 0.142669 | 0.004302643 | 0 | 2.929728 | 0.03127528 | 0 | 0.003625506 | 0 | 0 | 0 | 0 | 0 | 0.01779366 | 0.06524969 | 0.2359447 | 0 | 0 | 0 | 0.1153955 | 0 | 0 | 0 | 0 | 0 | 0 | 0 | 0 | 0 | 0 | 0 | 0 | 0 | 0 | 0
4520 | Copper Bearing Particle | Verbund (Kupfer & Kunststoff) | Kupferfarben, schwarz | Wire | 0.1049657 | 0 | 0.03347127 | 0.1456927 | 0.227598 | 0.006635004 | 0 | 0.004857519 | 0 | 0.0174786 | 0.0009404684 | 0.03543685 | 0 | 0 | 3.901444 | 0.02093483 | 0 | 0.0008558262 | 0 | 0 | 0 | 0 | 0 | 0.0008464215 | 0 | 0 | 0 | 0 | 0 | 0 | 0 | 0 | 0.006409292 | 0 | 0 | 0 | 0 | 0 | 0 | 0 | 0 | 0.2984811 | 0 | 0 | 0.001260228
4521 | Copper Bearing Particle | Verbund (Kupfer & Kunststoff) | Kupferfarben, schwarz | Wire | 0.02182827 | 0 | 0.4485517 | 0.6309085 | 1.190539 | 0.03258253 | 0.05394056 | 0.08988056 | 0 | 0.03134581 | 0.0150616 | 0.7040017 | 0 | 0.006804289 | 0.7256278 | 0.2352393 | 0 | 0 | 0 | 0 | 0 | 0 | 0 | 0.02565127 | 0.1111728 | 0.2635898 | 0 | 0 | 0 | 0.1086006 | 0 | 0 | 0 | 0.02884416 | 0 | 0 | 0 | 0 | 0 | 0 | 0 | 0 | 0 | 0 | 0
4522 | Copper Bearing Particle | Verbund (Kupfer & Kunststoff) | Kupferfarben, rot | Wire | 0.03001035 | 0 | 0.1641635 | 0.3740431 | 0.6298693 | 0.04144644 | 0.08099784 | 0 | 0 | 0.01216496 | 0.002896643 | 0.05875106 | 0 | 0 | 3.205662 | 0.03475031 | 0 | 0 | 0 | 0 | 0 | 0 | 0 | 0.01153014 | 0.05458008 | 0 | 0 | 0 | 0 | 0.03108718 | 0 | 0 | 0 | 0 | 0 | 0 | 0 | 0 | 0 | 0 | 0 | 0 | 0 | 0 | 0
4523 | Copper Bearing Particle | Verbund (Kupfer, Kunststoff & Textil) | Grün, kupferfarben, rot | Wire | 0.032338 | 0 | 0.0891564 | 0 | 0.3859353 | 0 | 0 | 0.01010533 | 0 | 0.01493464 | 0.005614596 | 0.3939669 | 0 | 0.003522054 | 1.695834 | 0.0449826 | 0 | 0 | 0 | 0 | 0 | 0 | 0 | 0.003089439 | 0.02453212 | 0 | 0 | 0 | 0 | 0 | 0 | 0 | 0 | 0.01856955 | 0 | 0 | 0 | 0 | 0 | 0 | 0 | 2.012094 | 0 | 0 | 0
4524 | Copper Bearing Particle | Verbund (Kupfer & Kunststoff) | Gelb, kupferfarben | Wire | 0.02041287 | 0 | 0 | 0.08964074 | 0.164328 | 0.00726982 | 0.002689739 | 0.001650522 | 0 | 0.00104392 | 0.001175585 | 0.03023136 | 0.0006018997 | 0.004260322 | 4.349139 | 0 | 0.002558074 | 0 | 0 | 0 | 0 | 0 | 0 | 0 | 0 | 0 | 0 | 0.001984388 | 0 | 0 | 0 | 0 | 0.004218001 | 0 | 0 | 0 | 0 | 0 | 0 | 0 | 0 | 0.03724255 | 0 | 0 | 0
4525 | Copper Bearing Particle | Kunststoff | Schwarz, silber | Electronic Component | 0.05969153 | 0 | 0.2341625 | 0.2254538 | 0.3706997 | 0 | 0 | 0.01451613 | 0 | 0.01270573 | 0.0006771372 | 0.1985423 | 0 | 0.03125176 | 2.936029 | 0.02151792 | 0 | 0 | 0 | 0 | 0 | 0.004631807 | 0 | 0 | 0 | 0 | 0 | 0 | 0 | 0 | 0.6443337 | 0 | 0 | 0 | 0 | 0 | 0 | 0 | 0 | 0 | 0 | 0.007819994 | 0 | 0 | 0
4526 | Copper Bearing Particle | Kupfer | Kupferfarben | Wire | 0.0283128 | 0 | 0 | 0.04058121 | 0.09001693 | 0 | 0.001072134 | 0 | 0 | 0.001518856 | 0 | 0.01491583 | 0.0003291639 | 0.002694442 | 4.531736 | 0 | 0 | 0.0007147559 | 0 | 0 | 0 | 0 | 0 | 0 | 0 | 0 | 0 | 0.003418602 | 0 | 0 | 0.004970375 | 0 | 0 | 0 | 0 | 0 | 0 | 0 | 0 | 0 | 0 | 0.00230885 | 0 | 0 | 0
4527 | Copper Bearing Particle | Verbund (Kupfer & Kunststoff) | Gelb, kupferfarben | Wire | 0.009442302 | 0 | 0.1638155 | 0.08329258 | 0.1022383 | 0 | 0 | 0.01066491 | 0 | 0.01419637 | 0 | 0.0126587 | 0.002666228 | 0 | 4.263905 | 0.01631713 | 0 | 0 | 0 | 0 | 0 | 0 | 0 | 0.006912442 | 0 | 0 | 0 | 0 | 0 | 0.02285338 | 0 | 0 | 0 | 0 | 0 | 0 | 0 | 0 | 0 | 0 | 0 | 0 | 0 | 0 | 0.002821405
4528 | Copper Bearing Particle | Verbund (Kupfer & Kunststoff) | Kupferfarben, orange | Wire | 0.02656823 | 0 | 0.09298411 | 0.349605 | 0.4303677 | 0 | 0.04462052 | 0.009536349 | 0 | 0.01319477 | 0.001434214 | 0.03266247 | 0 | 0 | 3.526112 | 0.02645537 | 0 | 0 | 0 | 0 | 0 | 0 | 0 | 0.003028308 | 0.02997273 | 0 | 0 | 0 | 0 | 0.02225618 | 0 | 0.1192608 | 0 | 0 | 0 | 0 | 0 | 0 | 0 | 0 | 0 | 0 | 0 | 0 | 0
4529 | Copper Bearing Particle | Holz | Braun | Ductile | 0.03389448 | 0 | 0.2302031 | 0.4666087 | 1.396285 | 0 | 0.2427725 | 0.03536161 | 0 | 0.03140224 | 0.01388602 | 0.952986 | 0 | 0.01038747 | 0.03245086 | 0.06985329 | 0 | 0 | 0 | 0 | 0 | 0.02011192 | 0 | 0.02814822 | 0.5614408 | 0.3223408 | 0.2512414 | 0 | 0 | 0 | 0 | 0 | 0.03562494 | 0 | 0 | 0 | 0 | 0 | 0 | 0 | 0 | 0 | 0 | 0 | 0
4530 | Copper Bearing Particle | Verbund (Kupfer & Kunststoff) | Kupferfarben, rot | Wire | 0.03690868 | 0 | 0.03727546 | 0.2643986 | 0.4320653 | 0.009780871 | 0 | 0.01036866 | 0 | 0.00971974 | 0.003319853 | 0.136462 | 0 | 0 | 3.36619 | 0.04107025 | 0 | 0 | 0 | 0 | 0 | 0.001330763 | 0 | 0.0007053513 | 0 | 0 | 0 | 0 | 0 | 0 | 0 | 0 | 0 | 0 | 0 | 0 | 0 | 0 | 0 | 0 | 0 | 0.3882583 | 0 | 0 | 0
4531 | Copper Bearing Particle | Kupfer | Kupferfarben, silber | Wire | 0.02201166 | 0 | 0.129037 | 0.04993417 | 0.08423305 | 0 | 0 | 0 | 0 | 0.02092542 | 0.002948368 | 0.007180476 | 0.003710148 | 0 | 4.320841 | 0.01751152 | 0 | 0 | 0 | 0 | 0 | 0 | 0 | 0.005285432 | 0 | 0 | 0 | 0.009395279 | 0 | 0.02275463 | 0 | 0 | 0 | 0 | 0 | 0 | 0 | 0 | 0 | 0 | 0 | 0 | 0.004373178 | 0 | 0.02201636
4532 | Copper Bearing Particle | Verbund (Kupfer & Kunststoff) | Kupferfarben, schwarz | Wire | 0.6602323 | 0 | 0.1374071 | 0 | 0.4472585 | 0 | 0 | 0 | 0 | 0.0184802 | 0.004561272 | 0.3383241 | 0 | 0.003451519 | 1.60869 | 0.05855826 | 0 | 0 | 0 | 0 | 0 | 0.007598984 | 0 | 0 | 0.06070253 | 0 | 0 | 0 | 0 | 0.04182733 | 0 | 0 | 0 | 0.0293191 | 0 | 0 | 0 | 0 | 0 | 0 | 0 | 1.946163 | 0 | 0 | 0
4533 | Copper Bearing Particle | Verbund (Kupfer & Kunststoff) | Kupferfarben, schwarz | Tangle | 1.573418 | 0 | 0.2246309 | 0.3491066 | 0.4949779 | 0 | 0 | 0.01656165 | 0 | 0.01604909 | 0 | 0.3695006 | 0 | 0.00244992 | 1.275915 | 0.0638484 | 0 | 0 | 0 | 0 | 0 | 0 | 0 | 0.009263613 | 0.07695853 | 0 | 0 | 0 | 0 | 0.04411267 | 0 | 0 | 0 | 0.05961159 | 0 | 0 | 0 | 0 | 0 | 0 | 0.01132324 | 1.688037 | 0 | 0 | 0
4534 | Copper Bearing Particle | Verbund (Kupfer, Kunststoff & Textil) | Kupferfarben, rot, schwarz | Mesh | 0.8161855 | 0 | 0 | 0.1235211 | 0.2589297 | 0.007307439 | 0.002793191 | 0.003531459 | 0 | 0.0009780871 | 0.00170695 | 0.05391705 | 0.0008182075 | 0.003569077 | 4.230608 | 0 | 0.0003667827 | 0.0002398194 | 0 | 0 | 0 | 0 | 0 | 0 | 0 | 0 | 0 | 0.003235211 | 0.0020079 | 0 | 0.004368476 | 0 | 0 | 0 | 0 | 0 | 0 | 0 | 0 | 0 | 0 | 0.002633311 | 0 | 0 | 0
4536 | Copper Bearing Particle | Verbund (Kupfer & Kunststoff) | Kupferfarben, schwarz | Wire | 1.202384 | 0 | 0.06616195 | 0.1010298 | 0.1251152 | 0.005276027 | 0 | 0 | 0 | 0.00965861 | 0 | 0.0106461 | 0 | 0 | 3.993431 | 0.01268692 | 0 | 0 | 0 | 0 | 0 | 0 | 0 | 0.002661525 | 0 | 0 | 0 | 0 | 0 | 0 | 0 | 0 | 0.01147371 | 0 | 0 | 0 | 0 | 0 | 0 | 0 | 0 | 0.3639001 | 0 | 0 | 0
4537 | Copper Bearing Particle | Verbund (Kupfer & Kunststoff) | Kupferfarben, schwarz | Tangle | 1.777344 | 0 | 0.05671494 | 0.05218659 | 0.08591178 | 0 | 0 | 0 | 0 | 0.01233424 | 0.0006489232 | 0 | 0.0009874918 | 0 | 4.469256 | 0.01095175 | 0 | 0 | 0 | 0 | 0 | 0 | 0 | 0.001415405 | 0 | 0 | 0 | 0 | 0 | 0 | 0 | 0 | 0 | 0 | 0 | 0 | 0 | 0 | 0 | 0 | 0 | 0.009804383 | 0 | 0 | 0.002134863
4538 | Copper Bearing Particle | Verbund (Kupfer, Kunststoff & Textil) | Grau, kupferfarben, schwarz | Wire | 0.7806828 | 0 | 0.1634299 | 0.6321499 | 1.928755 | 0.07859964 | 0.3186777 | 0.04507195 | 0 | 0.01605379 | 0.05947052 | 0.5655224 | 0 | 0.007725948 | 0.06992852 | 0.09532117 | 0 | 0 | 0 | 0 | 0 | 0 | 0 | 0.01958996 | 0.2675679 | 0.2462381 | 0.08563435 | 0 | 0 | 0.1008793 | 0 | 0 | 0 | 0 | 0 | 0 | 0 | 0 | 0 | 0 | 0 | 0 | 0 | 0 | 0
4539 | Copper Bearing Particle | Verbund (Kupfer & Kunststoff) | Kupferfarben, schwarz | Wire | 0.4024734 | 0 | 0.2232954 | 0.2104721 | 0.8152497 | 0.0224866 | 0 | 0.02110411 | 0 | 0.02273582 | 0.01215085 | 0.4919825 | 0 | 0.00526192 | 1.449168 | 0.06834854 | 0 | 0 | 0 | 0 | 0 | 0 | 0 | 0.009249506 | 0.034534 | 0 | 0 | 0 | 0 | 0.07191291 | 0 | 0 | 0 | 0.05434026 | 0 | 0 | 0 | 0 | 0 | 0 | 0 | 1.190045 | 0 | 0 | 0
4540 | Copper Bearing Particle | Verbund (Kupfer & Kunststoff) | Kupferfarben, rot, schwarz | Wire | 1.126785 | 0 | 0.06716825 | 0.08439763 | 0.1419214 | 0 | 0.01459607 | 0 | 0.005158469 | 0.01883758 | 0.001509452 | 0.01818396 | 0.002050221 | 0 | 4.2733 | 0.01919496 | 0 | 0 | 0 | 0 | 0 | 0 | 0 | 0.004039312 | 0 | 0 | 0 | 0 | 0 | 0.02564187 | 0 | 0.01821217 | 0 | 0 | 0 | 0 | 0 | 0 | 0 | 0 | 0 | 0 | 0 | 0 | 0.008135051
4541 | Copper Bearing Particle | Verbund (Kupfer & Kunststoff) | Braun, kupferfarben | Tangle | 1.5932 | 0 | 0.05137308 | 0.04280542 | 0.07669519 | 0 | 0.009183673 | 0 | 0 | 0.01102699 | 0.0006630302 | 0 | 0.00291075 | 0 | 4.488973 | 0.01300668 | 0 | 0 | 0 | 0 | 0 | 0.001406 | 0 | 0.001302549 | 0 | 0 | 0 | 0 | 0 | 0 | 0 | 0 | 0 | 0 | 0 | 0 | 0 | 0 | 0 | 0 | 0 | 0 | 0 | 0 | 0.002985987
4542 | Copper Bearing Particle | Kupfer | Kupferfarben | Tangle | 2.354853 | 0 | 0.0465814 | 0.06554124 | 0.1063152 | 0 | 0.02286279 | 0.01451143 | 0.003460924 | 0.01772313 | 0.0008182075 | 0.02715132 | 0 | 0 | 4.370018 | 0.009301232 | 0 | 0 | 0 | 0 | 0 | 0 | 0 | 0.002158375 | 0 | 0 | 0 | 0 | 0 | 0 | 0 | 0 | 0.01130443 | 0 | 0 | 0 | 0 | 0 | 0 | 0 | 0 | 0 | 0 | 0 | 0.004594188
4543 | Copper Bearing Particle | Verbund (Kupfer & Kunststoff) | Blau, braun, schwarz, weiß | Wire | 1.343224 | 0 | 0.5601524 | 0 | 0 | 0 | 0 | 0.03017493 | 0 | 0.02673752 | 0 | 0.2479028 | 0 | 0 | 1.592777 | 0.03151509 | 0 | 0 | 0 | 0 | 0 | 0 | 0 | 0.01428101 | 0.04004044 | 0.224344 | 0 | 0 | 0 | 0.1024875 | 0 | 0.1253268 | 0 | 0 | 0 | 0 | 0 | 0 | 0 | 0 | 0 | 1.70522 | 0 | 0 | 0
4544 | Copper Bearing Particle | Verbund (Kupfer & Kunststoff) | Kupferfarben, rot | Wire | 0.326192 | 0 | 0.2531271 | 0.4767939 | 1.031755 | 0.03036772 | 0.1069454 | 0.05440609 | 0 | 0.01744099 | 0.01563529 | 0.8984482 | 0 | 0.01904448 | 0.8458008 | 0.120869 | 0 | 0 | 0 | 0 | 0 | 0.009743252 | 0 | 0.01631713 | 0.1439293 | 0.2626963 | 0.06429982 | 0 | 0 | 0.09004514 | 0 | 0.1677184 | 0 | 0.07695853 | 0 | 0 | 0 | 0 | 0 | 0 | 0 | 0 | 0 | 0 | 0
4545 | Copper Bearing Particle | Verbund (Kupfer & Kunststoff) | Kupferfarben, schwarz | Tangle | 0.2623719 | 0 | 0 | 0 | 0.02554312 | 0 | 0.0004373178 | 0 | 0 | 0.003512649 | 0.0007100536 | 0.008751058 | 0.0003197592 | 0.002515753 | 4.637252 | 0 | 0 | 0.0004091037 | 0 | 0 | 0 | 0 | 0 | 0 | 0 | 0 | 0 | 0 | 0 | 0 | 0.003103546 | 0 | 0.005572275 | 0 | 0 | 0 | 0 | 0 | 0 | 0 | 0 | 0.001438917 | 0 | 0 | 0
4546 | Copper Bearing Particle | Verbund (Kupfer, Kunststoff & Textil) | Blau, kupferfarben | Tangle | 0.3211982 | 0 | 0.04293708 | 0.1086241 | 0.1423681 | 0 | 0.008200884 | 0 | 0 | 0.01271983 | 0 | 0.007213392 | 0 | 0 | 4.351317 | 0.01291263 | 0 | 0 | 0 | 0 | 0 | 0 | 0 | 0 | 0 | 0 | 0 | 0 | 0 | 0 | 0 | 0 | 0 | 0 | 0 | 0 | 0 | 0 | 0 | 0 | 0 | 0.0132512 | 0 | 0 | 0.002797893
4547 | Copper Bearing Particle | Verbund (Kupfer, Kunststoff & Textil) | Grün, kupferfarben, rot, weiß | Tangle | 1.072505 | 0 | 0.1175162 | 0.06969811 | 0.1273488 | 0 | 0.01540957 | 0.008986175 | 0 | 0.02199285 | 0.001984388 | 0.01203799 | 0.005652215 | 0 | 4.293153 | 0.01535315 | 0 | 0 | 0 | 0 | 0 | 0.002393492 | 0 | 0.00327283 | 0 | 0 | 0 | 0 | 0 | 0 | 0 | 0 | 0 | 0 | 0 | 0 | 0 | 0 | 0 | 0 | 0 | 0 | 0 | 0 | 0.007547259
4548 | Copper Bearing Particle | Verbund (Kupfer, Kunststoff & Textil) | Gelb, grün, kupferfarben | Wire | 0.3192514 | 0 | 0.1236904 | 0.3090285 | 0.5253926 | 0.01169472 | 0.1030236 | 0.01492523 | 0 | 0.01440798 | 0.003188188 | 0.07033763 | 0 | 0 | 3.413773 | 0.07239725 | 0 | 0 | 0 | 0 | 0 | 0 | 0 | 0.002656823 | 0.01900687 | 0 | 0 | 0 | 0 | 0.01570112 | 0 | 0 | 0 | 0 | 0 | 0 | 0 | 0 | 0 | 0 | 0 | 0 | 0 | 0 | 0.002501646
4549 | Copper Bearing Particle | Verbund (Kupfer & Kunststoff) | Blau, braun, kupferfarben, schwarz, weiß | Wire | 0.6786043 | 0 | 0.06448791 | 0.0578341 | 0.08896831 | 0.003545566 | 0 | 0 | 0 | 0.01388602 | 0 | 0.008802784 | 0.002003198 | 0 | 4.350955 | 0.0190774 | 0 | 0 | 0 | 0 | 0 | 0 | 0 | 0.003197592 | 0 | 0 | 0 | 0 | 0 | 0 | 0 | 0 | 0 | 0 | 0 | 0 | 0 | 0 | 0 | 0 | 0 | 0.08580363 | 0 | 0 | 0.003780683
4550 | Copper Bearing Particle | Verbund (Kupfer & Kunststoff) | Kupferfarben, rot | Tangle | 0.804218 | 0 | 0 | 0.07082197 | 0.1901627 | 0.00504091 | 0.001833913 | 0.001725759 | 0 | 0.003888837 | 0.001448321 | 0.04837769 | 0.0006018997 | 0.002802596 | 4.365753 | 0 | 0 | 0 | 0 | 0 | 0 | 0 | 0 | 0 | 0 | 0 | 0 | 0.001368381 | 0.001636415 | 0 | 0.002788489 | 0 | 0 | 0 | 0 | 0 | 0 | 0 | 0 | 0 | 0 | 0.001876234 | 0 | 0 | 0
4551 | Copper Bearing Particle | Verbund (Kupfer & Kunststoff) | Blau, kupferfarben, schwarz | Electronic Component | 0.590901 | 0 | 0.09241042 | 0.2138484 | 1.142081 | 0.01760557 | 0.04083984 | 0.02852911 | 0 | 0.0208784 | 0.0112386 | 2.00909 | 0.01016646 | 0 | 0.08535221 | 0.7758817 | 0 | 0 | 0 | 0 | 0 | 0 | 0 | 0.008003386 | 0.1387426 | 0 | 0.08778332 | 0 | 0 | 0 | 0 | 0 | 0 | 0 | 0 | 0 | 0 | 0 | 0 | 0 | 0 | 0 | 0 | 0 | 0
4552 | Copper Bearing Particle | Verbund (Kupfer, Metall, Kunststoff & Textil) | Grau, rot, silber | Wire | 0.1975454 | 0 | 0.03973949 | 0.1851641 | 0.2990924 | 0.00365372 | 0 | 0 | 0 | 0.01069313 | 0.001608201 | 0.07566068 | 0 | 0 | 2.433918 | 0.01056146 | 0 | 0 | 0 | 0 | 0 | 0 | 0 | 0.006056616 | 0.02827518 | 0 | 0 | 0 | 0 | 0 | 0.1256748 | 0.1874965 | 0 | 0 | 0 | 0 | 0 | 0 | 0 | 0 | 0 | 1.294747 | 0 | 0 | 0
4553 | Copper Bearing Particle | Verbund (Kupfer & Kunststoff) | Kupferfarben, schwarz | Tangle | 0.8309273 | 0 | 0.08689928 | 0.333918 | 0.6758629 | 0.01246591 | 0 | 0.01549422 | 0 | 0.01499107 | 0.004203894 | 0.2935719 | 0 | 0 | 2.437022 | 0.04553278 | 0 | 0 | 0 | 0 | 0 | 0.00313176 | 0 | 0.003075332 | 0.0254961 | 0 | 0 | 0 | 0 | 0.02246309 | 0 | 0 | 0 | 0 | 0 | 0 | 0 | 0 | 0 | 0 | 0 | 0.7282141 | 0 | 0 | 0
4554 | Copper Bearing Particle | Verbund (Kupfer & Kunststoff) | Blau, kupferfarben | Wire | 0.9694254 | 0 | 0.0913571 | 0.0889589 | 0.09110317 | 0 | 0.005769773 | 0 | 0 | 0.01202859 | 0 | 0 | 0 | 0 | 4.374349 | 0.01307721 | 0 | 0 | 0 | 0 | 0 | 0 | 0 | 0.003155271 | 0 | 0 | 0 | 0 | 0 | 0.01756795 | 0 | 0 | 0 | 0 | 0 | 0 | 0 | 0 | 0 | 0 | 0 | 0 | 0 | 0 | 0.004307345
4555 | Copper Bearing Particle | Verbund (Metall & Kunststoff) | Grün, silber | Electronic Component | 0.5420954 | 0 | 0 | 0.9793003 | 0.125877 | 0 | 0.08428477 | 0.1680053 | 0.04640741 | 0.002600395 | 0.003611398 | 0.1370403 | 0 | 0.01402238 | 0.08907646 | 0.01271513 | 2.634285 | 0 | 0 | 0 | 0 | 0.002844917 | 0 | 0 | 0 | 0 | 0 | 0 | 0 | 0 | 0.07506818 | 0 | 0 | 0 | 0 | 0 | 0 | 0 | 0 | 0 | 0.2825966 | 0 | 0.04413148 | 0 | 0
4556 | Copper Bearing Particle | Verbund (Kupfer & Metall) | Kupferfarben, silber | Tangle | 2.858723 | 0 | 0.08808427 | 0.1883194 | 0.2863585 | 0.01797705 | 0.05709583 | 0.06664629 | 0 | 0.01342989 | 0.002299445 | 0.3047494 | 0 | 0 | 3.646958 | 0.02542086 | 0 | 0 | 0 | 0 | 0 | 0 | 0 | 0.002327659 | 0 | 0 | 0 | 0 | 0 | 0 | 0 | 0 | 0 | 0 | 0 | 0 | 0 | 0 | 0 | 0 | 0 | 0 | 0 | 0 | 0.00267093
4557 | Copper Bearing Particle | Verbund (Kupfer & Kunststoff) | Braun, grau, kupferfarben | Electronic Component | 0.9409809 | 0 | 0.01889871 | 0.2535785 | 0.1873084 | 0.00162701 | 0 | 0.03646196 | 0 | 0.00899558 | 0.001039218 | 0.08704975 | 0.00126493 | 0.657378 | 2.189829 | 1.045302 | 0 | 0 | 0 | 0 | 0 | 0 | 0.006136556 | 0 | 0 | 0 | 0 | 0 | 0 | 0 | 0.09889495 | 0 | 0 | 0.04269256 | 0 | 0 | 0.01801937 | 0 | 0 | 0 | 0 | 0.04712217 | 0 | 0 | 0
4558 | Copper Bearing Particle | Verbund (Kupfer & Textil) | Braun, kupferfarben | Tangle | 2.489909 | 0 | 0.1574861 | 0.07586758 | 0.09534468 | 0 | 0 | 0.04323803 | 0 | 0.01580457 | 0.004053419 | 0.01471363 | 0.003761873 | 0 | 4.221118 | 0.01580927 | 0 | 0 | 0 | 0 | 0 | 0 | 0 | 0.006573874 | 0 | 0 | 0 | 0 | 0 | 0.03370639 | 0 | 0 | 0 | 0 | 0 | 0 | 0 | 0 | 0 | 0 | 0 | 0.008957961 | 0 | 0 | 0.005901439
4559 | Iron Particle | Metall | Silber | Ductile | 2.288663 | 0 | 0 | 0.003691338 | 0.06395185 | 0.09431957 | 0.0827236 | 0.04359541 | 0 | 0.003056522 | 0.02037525 | 4.373009 | 0 | 0.003037713 | 0.005797987 | 0 | 0 | 0 | 0 | 0 | 0 | 0 | 0.0006348161 | 0.001453024 | 0 | 0 | 0 | 0 | 0 | 0 | 0.002412301 | 0 | 0 | 0 | 0 | 0.004034609 | 0 | 0 | 0 | 0 | 0 | 0 | 0 | 0 | 0
4560 | Iron Particle | Metall | Silber | Ductile | 2.145881 | 0 | 0 | 0.008699332 | 0.1054406 | 0.006667921 | 0.02726888 | 0.205718 | 0 | 0.0008182075 | 0.02258065 | 4.313054 | 0 | 0.006705539 | 0.002953071 | 0 | 0 | 0 | 0 | 0 | 0 | 0 | 0 | 0.002186589 | 0 | 0 | 0 | 0 | 0 | 0 | 0 | 0 | 0 | 0 | 0 | 0 | 0 | 0 | 0 | 0 | 0 | 0 | 0 | 0 | 0
4561 | Iron Particle | Metall | Silber | Ductile | 1.611474 | 0 | 0 | 0.0224913 | 0.1571288 | 0.06029343 | 0 | 0.6798928 | 0.04102323 | 0 | 0.01802878 | 3.687638 | 0.0234929 | 0 | 0.00357378 | 0 | 0 | 0 | 0 | 0 | 0 | 0.002266529 | 0.00112386 | 0.001758676 | 0 | 0 | 0 | 0 | 0 | 0 | 0 | 0 | 0 | 0 | 0 | 0.00363491 | 0 | 0 | 0 | 0 | 0 | 0 | 0 | 0 | 0
4562 | Iron Particle | Metall | Silber | Ductile | 0.7227311 | 0 | 0 | 0.02657764 | 0 | 0 | 0 | 0.1881595 | 0.007838804 | 0 | 0.007622496 | 3.568325 | 0.03061695 | 0.001650522 | 0.005083231 | 0 | 0.0002586288 | 0 | 0 | 0 | 0 | 0.002623907 | 0.0007476723 | 0.002134863 | 0 | 0 | 0 | 0 | 0 | 0 | 0 | 0 | 0 | 0 | 0 | 0.8607119 | 0 | 0 | 0 | 0 | 0 | 0 | 0 | 0 | 0
4563 | Iron Particle | Metall | Silber | Ductile | 1.038291 | 0 | 0 | 0 | 0.09822722 | 0.01058497 | 0 | 0.159621 | 0.02785667 | 0 | 0.01802408 | 4.361568 | 0.01650992 | 0 | 0.002764977 | 0 | 0 | 0 | 0 | 0 | 0 | 0.001852723 | 0 | 0.001514154 | 0 | 0 | 0 | 0 | 0 | 0 | 0 | 0 | 0 | 0 | 0 | 0.003818302 | 0 | 0 | 0 | 0 | 0 | 0 | 0 | 0 | 0
4564 | Iron Particle | Metall | Silber | Ductile | 3.591272 | 0 | 0 | 0.04203423 | 0.5808897 | 0.0224913 | 0 | 0.4791404 | 0.02467789 | 0 | 0.009752657 | 3.503546 | 0.01679206 | 0.00206903 | 0.003884134 | 0 | 0 | 0 | 0 | 0 | 0 | 0.001589392 | 0 | 0.002642716 | 0 | 0 | 0 | 0 | 0 | 0 | 0 | 0 | 0 | 0 | 0 | 0.01283269 | 0 | 0 | 0 | 0 | 0 | 0 | 0 | 0 | 0
4565 | Iron Particle | Metall | Silber | Wire | 0.658657 | 0 | 0 | 0.03290229 | 0.08894479 | 0.003743064 | 0.00110505 | 0.001819806 | 0.001448321 | 0.830979 | 0.03997461 | 3.341056 | 0 | 0.3307063 | 0.01052854 | 0 | 0 | 0 | 0 | 0 | 0 | 0 | 0 | 0.01479357 | 0 | 0 | 0 | 0 | 0 | 0 | 0 | 0 | 0 | 0 | 0 | 0.002882536 | 0 | 0 | 0 | 0 | 0 | 0.001462428 | 0 | 0 | 0
4566 | Iron Particle | Metall | Silber | Ductile | 2.299455 | 0 | 0 | 0.005379479 | 0.1004608 | 0.02854321 | 0.02217624 | 0.1428665 | 0 | 0.0003150569 | 0.01049092 | 4.388649 | 0 | 0 | 0.002116054 | 0 | 0 | 0 | 0 | 0 | 0 | 0 | 0 | 0.001086241 | 0 | 0 | 0 | 0 | 0 | 0 | 0 | 0 | 0 | 0 | 0 | 0 | 0 | 0 | 0 | 0 | 0 | 0 | 0 | 0 | 0
4567 | Iron Particle | Metall | Silber | Ductile | 2.607458 | 0 | 0 | 0.005219599 | 0.08901533 | 0 | 0.01261168 | 0.01590802 | 0 | 0.005628703 | 0.01982037 | 4.464004 | 0 | 0.08381454 | 0.003183485 | 0 | 0 | 0 | 0 | 0 | 0 | 0 | 0 | 0.00289194 | 0 | 0 | 0 | 0 | 0 | 0 | 0 | 0 | 0 | 0 | 0 | 0 | 0 | 0 | 0 | 0 | 0 | 0 | 0 | 0 | 0
4568 | Iron Particle | Metall | Silber | Ductile | 0.6463839 | 0 | 0 | 0.0293238 | 0.1425139 | 0.01582338 | 0 | 0.8913806 | 0.05455657 | 0 | 0.02011662 | 3.512894 | 0.01966519 | 0.001227311 | 0.003188188 | 0 | 0 | 0 | 0 | 0 | 0 | 0.001984388 | 0 | 0.001674034 | 0 | 0 | 0 | 0 | 0 | 0 | 0 | 0 | 0 | 0 | 0 | 0.007852911 | 0 | 0 | 0 | 0 | 0 | 0 | 0 | 0 | 0
4569 | Iron Particle | Metall | Silber | Ductile | 1.051857 | 0 | 0 | 0.02373272 | 0.1171871 | 0.007199285 | 0 | 0.8519891 | 0.05918367 | 0 | 0.02337064 | 3.591211 | 0.01593624 | 0.001895044 | 0.004133358 | 0 | 0.0002633311 | 0 | 0 | 0 | 0 | 0.00118499 | 0 | 0.001984388 | 0 | 0 | 0 | 0 | 0 | 0 | 0 | 0 | 0 | 0 | 0 | 0.003070629 | 0 | 0 | 0 | 0 | 0 | 0 | 0 | 0 | 0
4570 | Iron Particle | Metall | Silber | Ductile | 0.4755191 | 0 | 0 | 0.001923258 | 0.1295354 | 0.004871626 | 0.01394244 | 0.01989091 | 0 | 0.002741465 | 0.008609988 | 4.485037 | 0.0194724 | 0.009343553 | 0.001805699 | 0 | 0 | 0 | 0 | 0 | 0 | 0 | 0 | 0.000935766 | 0 | 0 | 0 | 0 | 0 | 0 | 0 | 0 | 0 | 0 | 0 | 0 | 0 | 0 | 0 | 0 | 0 | 0.004227405 | 0 | 0 | 0
4571 | Iron Particle | Metall | Silber | Ductile | 0.9339086 | 0 | 0 | 0.001147371 | 0.07923916 | 0.006837205 | 0.0132512 | 0.00431675 | 0.001598796 | 0.004490736 | 0.01680617 | 4.545378 | 0 | 0.004843412 | 0.02016364 | 0 | 0 | 0 | 0 | 0 | 0 | 0 | 0 | 0.001297846 | 0 | 0 | 0 | 0 | 0 | 0 | 0 | 0 | 0 | 0 | 0 | 0 | 0 | 0 | 0 | 0 | 0 | 0.002717954 | 0 | 0 | 0
4572 | Iron Particle | Metall | Silber | Ductile | 1.535677 | 0 | 0 | 0.0006724349 | 0.08873319 | 0 | 0.01885169 | 0.005229004 | 0.0006113044 | 0.00267093 | 0.01916675 | 4.557307 | 0 | 0.002158375 | 0.00319289 | 0 | 0 | 0 | 0 | 0 | 0 | 0 | 0 | 0.0007006489 | 0 | 0 | 0 | 0 | 0 | 0 | 0 | 0 | 0 | 0 | 0 | 0.002797893 | 0 | 0 | 0 | 0 | 0 | 0 | 0 | 0 | 0
4573 | Iron Particle | Metall | Silber | Ductile | 1.406353 | 0 | 0 | 0.02011662 | 0.1079046 | 0.007824697 | 0 | 1.216416 | 0.04608295 | 0 | 0.01252234 | 3.227264 | 0.0234882 | 0.001650522 | 0.00445782 | 0 | 0.001067432 | 0 | 0 | 0 | 0 | 0.0006583278 | 0 | 0.001664629 | 0 | 0 | 0 | 0 | 0 | 0 | 0 | 0 | 0 | 0 | 0 | 0.002661525 | 0 | 0 | 0 | 0 | 0 | 0.02857143 | 0 | 0 | 0
4574 | Iron Particle | Metall | Silber | Ductile | 1.050277 | 0 | 0 | 0.005172576 | 0.1841578 | 0.03648547 | 0.02105709 | 0.004744663 | 0.001250823 | 0.003155271 | 0.0142528 | 4.413797 | 0 | 0.004100442 | 0.006808991 | 0 | 0 | 0 | 0 | 0 | 0 | 0 | 0 | 0.0007006489 | 0 | 0 | 0 | 0 | 0 | 0 | 0.001509452 | 0 | 0 | 0 | 0 | 0 | 0 | 0 | 0 | 0 | 0 | 0.004895138 | 0 | 0 | 0
4575 | Iron Particle | Metall | Grün, silber | Ductile | 0.3682169 | 0 | 0.03017022 | 0.05045142 | 0.355798 | 0.00630584 | 0.04970845 | 0.02967178 | 0 | 0.01273864 | 0.01929371 | 4.054415 | 0.03587417 | 0 | 0.009447005 | 0.01588451 | 0 | 0 | 0 | 0 | 0 | 0 | 0 | 0.0004984482 | 0.02455563 | 0 | 0 | 0 | 0 | 0 | 0 | 0 | 0 | 0 | 0 | 0 | 0 | 0 | 0 | 0 | 0 | 0 | 0.007537854 | 0 | 0
4576 | Iron Particle | Metall | Silber | Ductile | 1.792015 | 0 | 0.01861187 | 0.2171965 | 0.3849713 | 0.002111351 | 0.1195994 | 1.509889 | 0.08796201 | 0.007594282 | 0.00929653 | 2.298589 | 0.01575284 | 0 | 0.002844917 | 0.008812188 | 0.005892034 | 0 | 0 | 0 | 0 | 0.004443713 | 0 | 0.002059626 | 0 | 0 | 0 | 0 | 0 | 0 | 0 | 0 | 0 | 0 | 0 | 0 | 0 | 0 | 0 | 0 | 0.005365372 | 0 | 0 | 0 | 0
4577 | Iron Particle | Metall | Silber | Ductile | 0.8298787 | 0 | 0 | 0.03119063 | 0.2063764 | 0.0168767 | 0 | 1.199313 | 0.09874447 | 0 | 0.02006489 | 3.09684 | 0.02173422 | 0 | 0.003399793 | 0 | 0 | 0 | 0 | 0 | 0 | 0.001970281 | 0 | 0.00208784 | 0 | 0 | 0 | 0 | 0 | 0 | 0 | 0 | 0 | 0 | 0 | 0.003752469 | 0 | 0 | 0 | 0 | 0 | 0 | 0 | 0 | 0
4578 | Iron Particle | Metall | Silber | Ductile | 3.212203 | 0 | 0 | 0.02372802 | 0.1221574 | 0.002844917 | 0.02894291 | 0.005337158 | 0 | 0.002558074 | 0.01594094 | 4.460355 | 0 | 0.003517352 | 0.007519044 | 0 | 0 | 0 | 0 | 0 | 0 | 0 | 0 | 0.001490642 | 0 | 0 | 0 | 0 | 0 | 0 | 0 | 0 | 0 | 0 | 0 | 0.02327189 | 0 | 0 | 0 | 0 | 0 | 0.004434308 | 0 | 0 | 0
4579 | Iron Particle | Metall | Silber | Ductile | 0.5951519 | 0 | 0 | 0.02596163 | 0.1490689 | 0.04654848 | 0 | 0.6382065 | 0.04476159 | 0 | 0.02797893 | 3.681031 | 0.02111351 | 0.007674222 | 0.008125647 | 0 | 0 | 0 | 0 | 0 | 0 | 0.005172576 | 0 | 0.003094141 | 0 | 0 | 0 | 0 | 0 | 0 | 0 | 0 | 0 | 0 | 0 | 0.04360482 | 0 | 0 | 0 | 0 | 0 | 0 | 0 | 0 | 0
4580 | Iron Particle | Metall | Silber | Ductile | 0.9971974 | 0 | 0 | 0.02356343 | 0.05974325 | 0.03010439 | 0 | 0.2198956 | 0.009672717 | 0 | 0.02223737 | 4.318697 | 0.009536349 | 0 | 0.004410797 | 0 | 0 | 0 | 0 | 0 | 0 | 0 | 0 | 0.001072134 | 0 | 0 | 0 | 0 | 0 | 0 | 0 | 0 | 0 | 0 | 0 | 0.003404495 | 0 | 0 | 0 | 0 | 0 | 0 | 0 | 0 | 0
4582 | Iron Particle | Metall | Silber | Ductile | 0.4165099 | 0 | 0 | 0.03325966 | 0.1689881 | 0.1231073 | 0 | 0.5927067 | 0.07761215 | 0 | 0.02480015 | 3.592453 | 0.03141635 | 0.002036114 | 0.006343459 | 0 | 0 | 0 | 0 | 0 | 0 | 0.002797893 | 0 | 0.002327659 | 0 | 0 | 0 | 0 | 0 | 0 | 0 | 0 | 0 | 0 | 0 | 0.04448886 | 0 | 0 | 0 | 0 | 0 | 0 | 0 | 0 | 0
4583 | Iron Particle | Metall | Silber | Ductile | 1.938526 | 0 | 0 | 0.006644409 | 0.1366783 | 0.09770055 | 0.02482366 | 0.1471692 | 0 | 0.0009169566 | 0.02641776 | 4.253917 | 0 | 0.001697545 | 0.004801091 | 0 | 0 | 0 | 0 | 0 | 0 | 0 | 0 | 0.001330763 | 0 | 0 | 0 | 0 | 0 | 0 | 0 | 0 | 0 | 0 | 0 | 0 | 0 | 0 | 0 | 0 | 0 | 0 | 0 | 0 | 0
4584 | Iron Particle | Metall | Silber | Ductile | 0.4772642 | 0 | 0 | 0.01042509 | 0.1995345 | 0.005130255 | 0.01858365 | 0.2795401 | 0 | 0 | 0.009630396 | 4.175186 | 0 | 0 | 0.001514154 | 0 | 0 | 0 | 0 | 0 | 0 | 0 | 0 | 0.0008135051 | 0 | 0 | 0 | 0 | 0 | 0 | 0 | 0 | 0 | 0 | 0 | 0 | 0 | 0 | 0 | 0 | 0 | 0.001730462 | 0 | 0 | 0
4585 | Iron Particle | Metall | Silber | Ductile | 0.4914323 | 0 | 0 | 0.02716543 | 0 | 0 | 0 | 0.3874871 | 0.01604439 | 0 | 0.01086711 | 3.534346 | 0.01941597 | 0 | 0.003145867 | 0 | 0.0002492241 | 0 | 0 | 0 | 0 | 0.001514154 | 0 | 0.003023606 | 0 | 0 | 0 | 0 | 0 | 0 | 0 | 0 | 0 | 0 | 0 | 0.698688 | 0 | 0 | 0 | 0 | 0 | 0 | 0 | 0 | 0
4586 | Iron Particle | Metall | Silber | Ductile | 0.3238926 | 0 | 0 | 0.001401298 | 0.1212358 | 0.007500235 | 0.05030565 | 0.003028308 | 0 | 0.004664723 | 0.01189692 | 4.458549 | 0.02440515 | 0.003108248 | 0.007443807 | 0 | 0 | 0 | 0 | 0 | 0 | 0 | 0 | 0.001156776 | 0 | 0 | 0 | 0 | 0 | 0 | 0 | 0 | 0 | 0 | 0 | 0.00387473 | 0 | 0 | 0 | 0 | 0 | 0.003766576 | 0 | 0 | 0
4587 | Iron Particle | Metall | Silber | Ductile | 0.6639471 | 0 | 0 | 0.01963228 | 0.07875952 | 0.02263707 | 0 | 1.296172 | 0.1288112 | 0 | 0.02527038 | 3.083377 | 0.03419073 | 0 | 0.00311295 | 0 | 0 | 0 | 0 | 0 | 0 | 0.007156964 | 0 | 0.003221104 | 0 | 0 | 0 | 0 | 0 | 0 | 0 | 0 | 0 | 0 | 0 | 0 | 0 | 0 | 0 | 0 | 0 | 0 | 0 | 0 | 0
4588 | Iron Particle | Metall | Silber | Ductile | 0.6426549 | 0 | 0 | 0.0658563 | 0.2442537 | 0.01571523 | 0 | 0.3334384 | 0.03095081 | 0 | 0.02063858 | 3.960877 | 0.0196699 | 0.001203799 | 0.002478134 | 0 | 0 | 0 | 0 | 0 | 0 | 0.001156776 | 0 | 0.001194395 | 0 | 0 | 0 | 0 | 0 | 0 | 0 | 0 | 0 | 0 | 0 | 0.004904542 | 0 | 0 | 0 | 0 | 0 | 0 | 0 | 0 | 0
4589 | Iron Particle | Metall | Silber | Ductile | 0.6640224 | 0 | 0 | 0.02259005 | 0.0865466 | 0.03505126 | 0 | 0.6192326 | 0.05345622 | 0 | 0.02013073 | 3.829329 | 0.01412113 | 0 | 0.00311295 | 0 | 0 | 0 | 0 | 0 | 0 | 0.005962569 | 0 | 0.002567479 | 0 | 0 | 0 | 0 | 0 | 0 | 0 | 0 | 0 | 0 | 0 | 0.01025111 | 0 | 0 | 0 | 0 | 0 | 0 | 0 | 0 | 0
4590 | Iron Particle | Metall | Silber | Ductile | 3.174711 | 0 | 0 | 0.00164582 | 0.09697639 | 0.003042415 | 0.02802596 | 0.04522712 | 0 | 0.00289194 | 0.009889025 | 4.486133 | 0.01942537 | 0.002600395 | 0.001453024 | 0 | 0 | 0 | 0 | 0 | 0 | 0 | 0 | 0.001222609 | 0 | 0 | 0 | 0 | 0 | 0 | 0 | 0 | 0 | 0 | 0 | 0 | 0 | 0 | 0 | 0 | 0 | 0.003799492 | 0 | 0 | 0
4591 | Copper Bearing Particle | Verbund (Kupfer, Kunststoff & Textil) | Grün, kupferfarben | Wire | 0.1439246 | 0 | 0 | 0.2938399 | 0.5879338 | 0 | 0 | 0 | 0 | 0.02205398 | 0.001650522 | 0.2351923 | 0 | 0 | 1.221132 | 0.04393868 | 0 | 0 | 0 | 0 | 0 | 0 | 0 | 0.01053795 | 0.09393398 | 0.1664347 | 0 | 0 | 0 | 0.04985893 | 0 | 0 | 0 | 0.06010063 | 0 | 0 | 0 | 0 | 0 | 0 | 0.03163736 | 1.866463 | 0 | 0 | 0
4592 | Copper Bearing Particle | Verbund (Kupfer & Kunststoff) | Gelb, grün, kupferfarben | Wire | 0.08046647 | 0 | 0.09573498 | 0.1990689 | 0.3136979 | 0.002572181 | 0.02118405 | 0 | 0 | 0.01085771 | 0.001457726 | 0.02888178 | 0.001453024 | 0 | 3.946558 | 0.02010251 | 0 | 0 | 0 | 0 | 0 | 0 | 0 | 0.004504843 | 0.02775322 | 0 | 0 | 0 | 0 | 0.01547541 | 0 | 0 | 0 | 0 | 0 | 0 | 0 | 0 | 0 | 0 | 0 | 0 | 0.00773065 | 0 | 0.005308944
4593 | Iron Particle | Metall | Silber | Ductile | 0.2213815 | 0 | 0 | 0.00423681 | 0.09407035 | 0 | 0.01123389 | 0.005788583 | 0 | 0.002059626 | 0.009249506 | 4.569002 | 0 | 0 | 0.002195994 | 0 | 0 | 0 | 0 | 0 | 0 | 0 | 0 | 0.0008605285 | 0 | 0 | 0 | 0 | 0 | 0 | 0 | 0 | 0 | 0 | 0 | 0 | 0 | 0 | 0 | 0 | 0 | 0.003343365 | 0 | 0 | 0
4594 | Iron Particle | Metall | Silber | Ductile | 0.2101524 | 0 | 0 | 0.03275181 | 0.1137402 | 0.005849713 | 0 | 0.9133123 | 0.05224772 | 0 | 0.01005361 | 3.546501 | 0.01721998 | 0.000907552 | 0.002835512 | 0 | 0 | 0 | 0 | 0 | 0 | 0.002271231 | 0 | 0.001156776 | 0 | 0 | 0 | 0 | 0 | 0 | 0 | 0 | 0 | 0 | 0 | 0.003489138 | 0 | 0 | 0 | 0 | 0 | 0 | 0 | 0 | 0
4596 | Iron Particle | Metall | Silber | Ductile | 1.350197 | 0 | 0 | 0.02638484 | 0.358784 | 0.03048528 | 0 | 0.1011239 | 0.01824979 | 0.0204834 | 0.02093953 | 3.918875 | 0.01951942 | 0.001899746 | 0.005257218 | 0 | 0 | 0 | 0 | 0 | 0 | 0.00206903 | 0 | 0.003169378 | 0 | 0 | 0 | 0 | 0 | 0 | 0 | 0 | 0 | 0 | 0 | 0.008821593 | 0 | 0 | 0 | 0 | 0 | 0.1662701 | 0 | 0 | 0
4597 | Iron Particle | Metall | Silber | Ductile | 0.4883053 | 0 | 0 | 0 | 0.03711088 | 0.04761591 | 0 | 0.2464685 | 0.01615725 | 0 | 0.01864008 | 4.277292 | 0.01985799 | 0.001777485 | 0.002868428 | 0 | 0 | 0 | 0 | 0 | 0 | 0.00178689 | 0 | 0.002680335 | 0 | 0 | 0 | 0 | 0 | 0 | 0.004500141 | 0 | 0 | 0 | 0 | 0.02559014 | 0 | 0 | 0 | 0 | 0 | 0 | 0 | 0 | 0
4598 | Iron Particle | Metall | Silber | Ductile | 1.011389 | 0 | 0 | 0.003710148 | 0.09130067 | 0.009752657 | 0.03246497 | 0.08541334 | 0 | 0 | 0.01107872 | 4.458681 | 0 | 0.002421706 | 0.002760275 | 0 | 0 | 0 | 0 | 0 | 0 | 0 | 0 | 0.00126493 | 0 | 0 | 0 | 0 | 0 | 0 | 0 | 0 | 0 | 0 | 0 | 0.001490642 | 0 | 0 | 0 | 0 | 0 | 0.001758676 | 0 | 0 | 0
4599 | Iron Particle | Metall | Silber | Ductile | 1.116938 | 0 | 0.07499765 | 0.3411878 | 0.5481567 | 0 | 0.08366406 | 1.605154 | 0.08275651 | 0.01705069 | 0.01047682 | 1.82756 | 0.03165146 | 0 | 0.003846516 | 0.01294555 | 0 | 0 | 0 | 0 | 0 | 0.02554782 | 0 | 0 | 0.01745979 | 0 | 0 | 0 | 0 | 0.01931252 | 0 | 0 | 0 | 0 | 0 | 0 | 0 | 0 | 0 | 0 | 0 | 0 | 0 | 0 | 0
4600 | Iron Particle | Metall | Silber | Ductile | 0.5515095 | 0 | 0 | 0.05981379 | 0.1039735 | 0.006926549 | 0.1850371 | 1.158869 | 0.07106179 | 0.01917145 | 0.01087652 | 2.993459 | 0.03489138 | 0 | 0.003460924 | 0.04541522 | 0 | 0 | 0 | 0 | 0 | 0.008323145 | 0 | 0.001058027 | 0 | 0 | 0 | 0 | 0 | 0 | 0 | 0 | 0 | 0 | 0 | 0 | 0 | 0 | 0 | 0 | 0 | 0 | 0 | 0 | 0
4601 | Copper Bearing Particle | Verbund (Metall & Kunststoff) | Rot, silber | Wire | 0.1516552 | 0 | 0.0417709 | 0 | 0.1180382 | 0.001227311 | 0 | 0 | 0 | 0.01522148 | 0.000536067 | 0 | 0.006211793 | 0 | 3.044564 | 1.277781 | 0 | 0 | 0 | 0 | 0 | 0 | 0 | 0.002957773 | 0 | 0 | 0 | 0 | 0 | 0 | 0.1937365 | 0 | 0 | 0 | 0 | 0 | 0 | 0 | 0 | 0 | 0 | 0 | 0 | 0 | 0
4602 | Iron Particle | Metall | Silber | Ductile | 0.4821828 | 0 | 0 | 0.0297188 | 0.250964 | 0.1284915 | 0 | 0.3829775 | 0.0409668 | 0 | 0.02005079 | 3.791921 | 0.0134628 | 0.001166181 | 0.002755572 | 0 | 0 | 0 | 0 | 0 | 0 | 0.003235211 | 0 | 0.001208502 | 0 | 0 | 0 | 0 | 0 | 0 | 0 | 0 | 0 | 0 | 0 | 0.03542744 | 0 | 0 | 0 | 0 | 0 | 0 | 0 | 0 | 0
4603 | Iron Particle | Metall | Silber | Ductile | 2.246817 | 0 | 0 | 0.07924386 | 0.2263143 | 0.09944983 | 0 | 0.4559861 | 0.05568983 | 0 | 0.02206339 | 3.658121 | 0.03176902 | 0.001086241 | 0.005327753 | 0 | 0 | 0 | 0 | 0 | 0 | 0.002073733 | 0 | 0.001199097 | 0 | 0 | 0 | 0 | 0 | 0 | 0 | 0 | 0 | 0 | 0 | 0.06401768 | 0 | 0 | 0 | 0 | 0 | 0 | 0 | 0 | 0
4604 | Iron Particle | Metall | Silber | Ductile | 0.3197451 | 0 | 0 | 0.04695288 | 0.27891 | 0.08094611 | 0 | 0.3626117 | 0.02557604 | 0 | 0.02127339 | 3.830382 | 0.01752093 | 0.002144268 | 0.005718048 | 0 | 0 | 0 | 0 | 0 | 0 | 0.00483871 | 0 | 0.001744569 | 0 | 0 | 0 | 0 | 0 | 0 | 0 | 0 | 0 | 0 | 0 | 0.02372802 | 0 | 0 | 0 | 0 | 0 | 0 | 0 | 0 | 0
4605 | Iron Particle | Metall | Silber | Ductile | 0.5542039 | 0 | 0 | 0.001142669 | 0.08142575 | 0.01081068 | 0.02180946 | 0.007218095 | 0 | 0.001603499 | 0.01582338 | 4.547066 | 0 | 0.002797893 | 0.005807392 | 0 | 0 | 0 | 0 | 0 | 0 | 0 | 0 | 0.00164582 | 0 | 0 | 0 | 0 | 0 | 0 | 0.003432709 | 0 | 0 | 0 | 0 | 0 | 0 | 0 | 0 | 0 | 0 | 0.001509452 | 0 | 0 | 0
4606 | Iron Particle | Metall | Silber | Ductile | 1.522863 | 0 | 0 | 0.03201825 | 0.1133547 | 0.1966801 | 0 | 0.2174833 | 0.02603216 | 0 | 0.02082667 | 4.007801 | 0.01926079 | 0.001791592 | 0.003239913 | 0 | 0 | 0 | 0 | 0 | 0 | 0.001358977 | 0 | 0.00110505 | 0 | 0 | 0 | 0 | 0 | 0 | 0 | 0 | 0 | 0 | 0 | 0.06139377 | 0 | 0 | 0 | 0 | 0 | 0 | 0 | 0 | 0
4607 | Iron Particle | Metall | Silber | Ductile | 0.5599925 | 0 | 0 | 0.04109847 | 0.2105897 | 0.02294743 | 0 | 1.293468 | 0.08163736 | 0 | 0.02102887 | 2.988761 | 0.02145679 | 0.003254021 | 0.004843412 | 0 | 0 | 0 | 0 | 0 | 0 | 0.002327659 | 0 | 0.002238315 | 0 | 0 | 0 | 0 | 0 | 0 | 0.00459889 | 0 | 0 | 0 | 0 | 0.00407693 | 0 | 0 | 0 | 0 | 0 | 0 | 0 | 0 | 0
4608 | Copper Bearing Particle | Kupfer | Silber | Ductile | 0.1352911 | 0 | 0 | 0.01248942 | 0.1999906 | 0 | 0.03601994 | 0.007415593 | 0 | 0.003442114 | 0.004185084 | 4.140177 | 0 | 0 | 0.2923916 | 0 | 0 | 0 | 0 | 0 | 0 | 0 | 0 | 0.002271231 | 0 | 0 | 0 | 0 | 0 | 0 | 0 | 0 | 0 | 0 | 0 | 0 | 0 | 0 | 0 | 0 | 0 | 0.003691338 | 0 | 0 | 0
4609 | Iron Particle | Metall | Silber | Ductile | 0.4597809 | 0 | 0 | 0.05572745 | 0.1875623 | 0.0720963 | 0 | 0.9691526 | 0.1046083 | 0 | 0.02281106 | 3.212762 | 0.02887708 | 0.002633311 | 0.003719552 | 0 | 0 | 0 | 0 | 0 | 0 | 0.003277532 | 0 | 0.001250823 | 0 | 0 | 0 | 0 | 0 | 0 | 0 | 0 | 0 | 0 | 0 | 0.03786326 | 0 | 0 | 0 | 0 | 0 | 0 | 0 | 0 | 0
4610 | Iron Particle | Metall | Silber | Ductile | 0.6241183 | 0 | 0 | 0.03268128 | 0.1011333 | 0.0379526 | 0 | 0.5872331 | 0.05849713 | 0 | 0.01997085 | 3.828543 | 0.01825919 | 0.001749271 | 0.003127057 | 0 | 0 | 0 | 0 | 0 | 0 | 0.004410797 | 0 | 0.001735164 | 0 | 0 | 0 | 0 | 0 | 0 | 0 | 0 | 0 | 0 | 0 | 0.007044108 | 0 | 0 | 0 | 0 | 0 | 0 | 0 | 0 | 0
4611 | Iron Particle | Metall | Silber | Ductile | 0.9919214 | 0 | 0 | 0.05468823 | 0.1247578 | 0.0754961 | 0 | 0.8794367 | 0.04791686 | 0 | 0.008680523 | 3.448514 | 0.02725007 | 0.002995392 | 0.001453024 | 0 | 0 | 0 | 0 | 0 | 0 | 0 | 0 | 0.00162701 | 0 | 0 | 0 | 0 | 0 | 0 | 0 | 0 | 0 | 0 | 0 | 0.029526 | 0 | 0 | 0 | 0 | 0 | 0 | 0 | 0 | 0
4612 | Iron Particle | Metall | Silber | Ductile | 0.5808286 | 0 | 0 | 0.005920248 | 0.08617041 | 0.06292674 | 0.07759804 | 0.2440045 | 0 | 0.0008464215 | 0.0132465 | 4.202003 | 0 | 0.001584689 | 0.002365278 | 0 | 0 | 0 | 0 | 0 | 0 | 0 | 0 | 0.001288442 | 0 | 0 | 0 | 0 | 0 | 0 | 0 | 0 | 0 | 0 | 0 | 0.004142763 | 0 | 0 | 0 | 0 | 0 | 0 | 0 | 0 | 0
4613 | Iron Particle | Metall | Silber | Ductile | 1.682141 | 0 | 0 | 0 | 0.1265447 | 0 | 0 | 0.1748895 | 0.03428477 | 0 | 0.02433462 | 4.293638 | 0.02037525 | 0.003841813 | 0.009522242 | 0 | 0.001048622 | 0 | 0 | 0 | 0 | 0.001575284 | 0 | 0.003926455 | 0 | 0 | 0 | 0 | 0 | 0 | 0 | 0 | 0 | 0 | 0 | 0.008365466 | 0 | 0 | 0 | 0 | 0 | 0 | 0 | 0 | 0
4614 | Iron Particle | Metall | Silber | Ductile | 0.6423023 | 0 | 0 | 0.001438917 | 0.1023935 | 0.01029343 | 0.01878115 | 0.006874824 | 0.001363679 | 0.004683532 | 0.01080128 | 4.535921 | 0 | 0.003108248 | 0.004909245 | 0 | 0 | 0 | 0 | 0 | 0 | 0 | 0 | 0.001518856 | 0 | 0 | 0 | 0 | 0 | 0 | 0 | 0 | 0 | 0 | 0 | 0 | 0 | 0 | 0 | 0 | 0 | 0 | 0 | 0 | 0
4615 | Iron Particle | Metall | Silber | Ductile | 0.7398476 | 0 | 0 | 0.002722656 | 0.1197357 | 0.07022477 | 0.0146525 | 0.004486034 | 0 | 0.001965579 | 0.01189692 | 4.45411 | 0 | 0.007946958 | 0.009080222 | 0 | 0 | 0 | 0 | 0 | 0 | 0 | 0 | 0.001688141 | 0 | 0 | 0 | 0 | 0 | 0 | 0 | 0 | 0 | 0 | 0 | 0.003583184 | 0 | 0 | 0 | 0 | 0 | 0 | 0 | 0 | 0
4616 | Iron Particle | Metall | Silber | Ductile | 0.5763895 | 0 | 0.03599643 | 0.05204082 | 0.09125835 | 0.005022101 | 0.08961723 | 1.481623 | 0.04388696 | 0.01412113 | 0.01098467 | 2.854096 | 0.01412113 | 0 | 0.003550268 | 0.003338663 | 0 | 0 | 0 | 0 | 0 | 0.002487539 | 0 | 0 | 0 | 0 | 0 | 0 | 0 | 0 | 0 | 0 | 0 | 0 | 0 | 0 | 0 | 0 | 0 | 0 | 0 | 0 | 0 | 0 | 0
4617 | Iron Particle | Metall | Silber | Ductile | 2.023112 | 0 | 0 | 0.02073733 | 0.1442867 | 0.01845199 | 0.05030095 | 0.1696934 | 0 | 0.001636415 | 0.01208972 | 4.158624 | 0 | 0.1205163 | 0.002708549 | 0 | 0 | 0 | 0 | 0 | 0 | 0 | 0 | 0.001598796 | 0 | 0 | 0 | 0 | 0 | 0 | 0 | 0 | 0 | 0 | 0 | 0 | 0 | 0 | 0 | 0 | 0 | 0.001457726 | 0 | 0 | 0
4618 | Iron Particle | Metall | Silber | Ductile | 1.728929 | 0 | 0 | 0.003014201 | 0.09828835 | 0.06871062 | 0.02969529 | 0.01929841 | 0 | 0.003324556 | 0.0140647 | 4.446591 | 0 | 0.002760275 | 0.008276122 | 0 | 0 | 0 | 0 | 0 | 0 | 0 | 0 | 0.002134863 | 0 | 0 | 0 | 0 | 0 | 0 | 0 | 0 | 0 | 0 | 0 | 0.002849619 | 0 | 0 | 0 | 0 | 0 | 0.003080034 | 0 | 0 | 0
4619 | Iron Particle | Metall | Silber | Ductile | 1.805883 | 0 | 0 | 0.03619392 | 0.2704975 | 0.02606508 | 0 | 0.08224396 | 0.01667921 | 0 | 0.01828741 | 4.206546 | 0.01300197 | 0.005374777 | 0.01248472 | 0 | 0 | 0 | 0 | 0 | 0 | 0.00178689 | 0 | 0.00238879 | 0 | 0 | 0 | 0 | 0 | 0 | 0.002675632 | 0 | 0 | 0 | 0 | 0.00787172 | 0 | 0 | 0 | 0 | 0 | 0 | 0 | 0 | 0
4620 | Iron Particle | Metall | Silber | Ductile | 1.332225 | 0 | 0 | 0.02757923 | 0.3938587 | 0.08604815 | 0.08029249 | 0.1455281 | 0 | 0 | 0.009569265 | 3.93689 | 0 | 0.003244616 | 0.006009593 | 0 | 0 | 0 | 0 | 0 | 0 | 0 | 0 | 0.00229004 | 0 | 0 | 0 | 0 | 0 | 0 | 0 | 0 | 0 | 0 | 0 | 0.00875576 | 0 | 0 | 0 | 0 | 0 | 0.002031412 | 0 | 0 | 0
4621 | Iron Particle | Metall | Silber | Ductile | 0.9810072 | 0 | 0 | 0 | 0.05142951 | 0.1152168 | 0 | 1.012527 | 0.09749365 | 0 | 0.03167027 | 3.298867 | 0.02234553 | 0.005050315 | 0.005727452 | 0 | 0 | 0 | 0 | 0 | 0 | 0.007819994 | 0 | 0.005285432 | 0 | 0 | 0 | 0 | 0 | 0 | 0 | 0 | 0 | 0 | 0 | 0.04889965 | 0 | 0 | 0 | 0 | 0 | 0 | 0 | 0 | 0
4626 | Iron Particle | Metall | Silber | Ductile | 2.738423 | 0 | 0 | 0.008022195 | 0.1408304 | 0.0391517 | 0.1682968 | 0.07965767 | 0 | 0 | 0.01092354 | 4.235865 | 0 | 0.004199191 | 0.00781059 | 0 | 0 | 0 | 0 | 0 | 0 | 0 | 0 | 0.002727358 | 0 | 0 | 0 | 0 | 0 | 0 | 0.002134863 | 0 | 0 | 0 | 0 | 0 | 0 | 0 | 0 | 0 | 0 | 0.002478134 | 0 | 0 | 0
4627 | Iron Particle | Metall | Silber | Ductile | 1.104858 | 0 | 0.02333772 | 0.06293144 | 0.1321875 | 0.00142481 | 0.1209489 | 1.28808 | 0.03873319 | 0.01105991 | 0.01031694 | 2.98072 | 0.02435343 | 0 | 0.00252986 | 0.00297188 | 0 | 0 | 0 | 0 | 0 | 0.001744569 | 0 | 0 | 0 | 0 | 0 | 0 | 0 | 0 | 0 | 0 | 0 | 0 | 0 | 0 | 0 | 0 | 0 | 0 | 0 | 0 | 0 | 0 | 0
4628 | Iron Particle | Metall | Silber | Ductile | 0.2868476 | 0 | 0 | 0.0184708 | 0 | 0.04695758 | 0 | 0.3604768 | 0.01407881 | 0 | 0.01524029 | 3.785042 | 0.01877645 | 0 | 0.001913853 | 0 | 0 | 0 | 0 | 0 | 0 | 0.002026709 | 0 | 0.001269632 | 0 | 0 | 0 | 0 | 0 | 0 | 0 | 0 | 0 | 0 | 0 | 0.438089 | 0 | 0 | 0 | 0 | 0 | 0 | 0 | 0 | 0
4629 | Iron Particle | Metall | Silber | Ductile | 0.9213486 | 0 | 0 | 0.0353428 | 0 | 0.005492335 | 0 | 0.004269726 | 0.001904448 | 0.004970375 | 0.01437506 | 4.230861 | 0.02092542 | 0.04407505 | 0.01351453 | 0 | 0 | 0 | 0 | 0 | 0 | 0.001246121 | 0 | 0.001641117 | 0 | 0 | 0 | 0 | 0 | 0 | 0 | 0 | 0 | 0 | 0 | 0.3237233 | 0 | 0 | 0 | 0 | 0 | 0 | 0 | 0 | 0
4630 | Iron Particle | Metall | Silber | Ductile | 0.8992523 | 0 | 0 | 0.004462522 | 0.1874118 | 0.007298034 | 0.02342707 | 0.007519044 | 0 | 0.003122355 | 0.01926079 | 4.394517 | 0.04263143 | 0.004128656 | 0.004970375 | 0 | 0 | 0 | 0 | 0 | 0 | 0 | 0 | 0.000757077 | 0 | 0 | 0 | 0 | 0 | 0 | 0 | 0 | 0 | 0 | 0 | 0 | 0 | 0 | 0 | 0 | 0 | 0.002840214 | 0 | 0 | 0
4631 | Iron Particle | Metall | Silber | Ductile | 0.9741983 | 0 | 0 | 0.01253174 | 0.1040628 | 0.2068278 | 0.008356061 | 0.2867159 | 0 | 0 | 0.006870121 | 4.056245 | 0.01006771 | 0 | 0.001152074 | 0 | 0 | 0 | 0 | 0 | 0 | 0 | 0 | 0.001006301 | 0 | 0 | 0 | 0 | 0 | 0 | 0 | 0 | 0 | 0 | 0 | 0.005760369 | 0 | 0 | 0 | 0 | 0 | 0.00275087 | 0 | 0 | 0
4638 | Iron Particle | Metall | Silber | Ductile | 0.2794226 | 0 | 0 | 0.03245086 | 0.125703 | 0.009230697 | 0 | 0.01446911 | 0 | 0.007918744 | 0.01945359 | 4.456691 | 0.005986081 | 0.004594188 | 0.006272924 | 0 | 0 | 0 | 0 | 0 | 0 | 0 | 0 | 0.003644315 | 0 | 0 | 0 | 0 | 0 | 0 | 0 | 0 | 0 | 0 | 0 | 0.01592213 | 0 | 0 | 0 | 0 | 0 | 0 | 0 | 0 | 0
4639 | Iron Particle | Metall | Silber | Ductile | 0.3023324 | 0 | 0.129479 | 0.2349572 | 2.402652 | 0 | 0.05492805 | 0.07264178 | 0.005736857 | 0.2151509 | 0.01737045 | 1.260213 | 0 | 0.01601618 | 0.01649111 | 0.06974043 | 0 | 0 | 0 | 0 | 0 | 0.06196746 | 0 | 0.007782376 | 0.04807204 | 0 | 0.03140224 | 0 | 0 | 0.05747672 | 0 | 0 | 0 | 0 | 0 | 0 | 0 | 0 | 0 | 0 | 0 | 0 | 0 | 0 | 0
4640 | Iron Particle | Metall | Silber | Ductile | 1.037313 | 0 | 0 | 0.005294837 | 0.1492053 | 0.005614596 | 0.03268128 | 0.1629455 | 0 | 0.001612903 | 0.01473714 | 4.315109 | 0 | 0.003813599 | 0.005685131 | 0 | 0 | 0 | 0 | 0 | 0 | 0 | 0 | 0.001142669 | 0 | 0 | 0 | 0 | 0 | 0 | 0 | 0 | 0 | 0 | 0 | 0.001015706 | 0 | 0 | 0 | 0 | 0 | 0.003235211 | 0 | 0 | 0
4641 | Iron Particle | Metall | Silber | Ductile | 0.4110505 | 0 | 0 | 0.0443854 | 0.3353052 | 0.08805135 | 0 | 0.4299868 | 0.1132183 | 0 | 0.03552149 | 3.555521 | 0.02734882 | 0.003517352 | 0.005473526 | 0 | 0 | 0 | 0 | 0 | 0 | 0.003183485 | 0 | 0.001603499 | 0 | 0 | 0 | 0 | 0 | 0 | 0 | 0 | 0 | 0 | 0 | 0.0592401 | 0 | 0 | 0 | 0 | 0 | 0 | 0 | 0 | 0
4643 | Iron Particle | Metall | Silber | Ductile | 0.3726183 | 0 | 0 | 0.0007523747 | 0.08294931 | 0.004058121 | 0.02093953 | 0.004443713 | 0.0009827894 | 0.002812 | 0.01268692 | 4.560674 | 0 | 0 | 0.00757077 | 0 | 0 | 0 | 0 | 0 | 0 | 0 | 0.0007899934 | 0.001989091 | 0 | 0 | 0 | 0 | 0 | 0 | 0 | 0 | 0 | 0 | 0 | 0.001443619 | 0 | 0 | 0 | 0 | 0 | 0 | 0 | 0 | 0
4644 | Iron Particle | Metall | Silber | Ductile | 3.047254 | 0 | 0 | 0 | 0.03018433 | 0.01339697 | 0.006390482 | 0.0102323 | 0 | 0.0007946958 | 0.01098937 | 4.620883 | 0 | 0 | 0.003037713 | 0 | 0 | 0 | 0 | 0 | 0 | 0 | 0 | 0.001641117 | 0 | 0 | 0 | 0 | 0 | 0 | 0 | 0 | 0 | 0 | 0 | 0.00445782 | 0 | 0 | 0 | 0 | 0 | 0 | 0 | 0 | 0
4645 | Iron Particle | Metall | Silber | Ductile | 3.494028 | 0 | 0 | 0.0006489232 | 0.07294273 | 0.005544061 | 0.01857895 | 0.008196182 | 0 | 0.002346469 | 0.02439105 | 4.560204 | 0 | 0.001946769 | 0.002741465 | 0 | 0 | 0 | 0 | 0 | 0 | 0 | 0 | 0.001368381 | 0 | 0 | 0 | 0 | 0 | 0 | 0 | 0 | 0 | 0 | 0 | 0.001363679 | 0 | 0 | 0 | 0 | 0 | 0.001815104 | 0 | 0 | 0
4646 | Iron Particle | Metall | Silber | Ductile | 3.102241 | 0 | 0 | 0.0005172576 | 0.04203423 | 0.003094141 | 0.0104486 | 0.001805699 | 0.0008135051 | 0.01186401 | 0.0174786 | 4.600442 | 0 | 0.0020079 | 0.008586476 | 0 | 0 | 0 | 0 | 0 | 0 | 0 | 0 | 0.001283739 | 0 | 0 | 0 | 0 | 0 | 0 | 0 | 0 | 0 | 0 | 0 | 0 | 0 | 0 | 0 | 0 | 0 | 0.001725759 | 0 | 0 | 0
4647 | Iron Particle | Metall | Silber | Ductile | 4.95616 | 0 | 0 | 0.006070723 | 0.1585677 | 0.004203894 | 0.01857895 | 0.04261262 | 0 | 0.003108248 | 0.01273394 | 4.437393 | 0 | 0.003724255 | 0.00504091 | 0 | 0 | 0 | 0 | 0 | 0 | 0 | 0 | 0.001495345 | 0 | 0 | 0 | 0 | 0 | 0 | 0 | 0 | 0 | 0 | 0 | 0 | 0 | 0 | 0 | 0 | 0 | 0.008562964 | 0 | 0 | 0
4648 | Iron Particle | Metall | Silber | Ductile | 4.208892 | 0 | 0 | 0.0530095 | 0.1522947 | 0.003009499 | 0.03588827 | 0.005210195 | 0 | 0.001824509 | 0.01067432 | 0.04685413 | 0.002812 | 4.377048 | 0.006249412 | 0 | 0 | 0 | 0 | 0 | 0 | 0 | 0.0008981473 | 0 | 0.001020408 | 0 | 0 | 0 | 0 | 0 | 0 | 0 | 0 | 0 | 0 | 0.005520549 | 0 | 0 | 0 | 0 | 0 | 0 | 0 | 0 | 0
4649 | Iron Particle | Metall | Silber | Ductile | 1.659804 | 0 | 0 | 0.001833913 | 0.05828553 | 0 | 0.01761027 | 0.1298034 | 0 | 0 | 0.01668391 | 4.466722 | 0 | 0 | 0.006075426 | 0 | 0 | 0 | 0 | 0 | 0 | 0 | 0 | 0.002421706 | 0 | 0 | 0 | 0 | 0 | 0 | 0 | 0 | 0 | 0 | 0 | 0 | 0 | 0 | 0 | 0 | 0 | 0.002647418 | 0 | 0 | 0
4650 | Iron Particle | Metall | Silber | Ductile | 0.7747296 | 0 | 0 | 0.005379479 | 0.1690022 | 0.0259005 | 0.1486833 | 0.009009687 | 0 | 0.006357566 | 0.01771372 | 4.297348 | 0 | 0.002355873 | 0.0132606 | 0 | 0 | 0 | 0 | 0 | 0 | 0 | 0.0006066021 | 0.000935766 | 0 | 0 | 0 | 0 | 0 | 0 | 0 | 0 | 0 | 0 | 0 | 0.003028308 | 0 | 0 | 0 | 0 | 0 | 0.002511051 | 0 | 0 | 0
4651 | Copper Bearing Particle | Verbund (Kupfer, Kunststoff & Textil) | Braun, gelb, kupferfarben | Tangle | 0.290727 | 0 | 0 | 0.02689269 | 0.08559673 | 0 | 0.0008088028 | 0.002238315 | 0 | 0.001170883 | 0.0006630302 | 0.0140506 | 0.0002633311 | 0.002120756 | 4.553762 | 0 | 0.0002680335 | 0.0005595787 | 0 | 0 | 0 | 0 | 0 | 0 | 0 | 0 | 0 | 0.003000094 | 0 | 0 | 0 | 0 | 0.003625506 | 0 | 0 | 0 | 0 | 0 | 0 | 0 | 0 | 0 | 0 | 0 | 0
4652 | Iron Particle | Metall | Silber | Ductile | 0.4437224 | 0 | 0 | 0.04093389 | 0.2645161 | 0.009456409 | 0 | 0.940332 | 0.0997931 | 0 | 0.02101006 | 3.285258 | 0.02766858 | 0 | 0.004918649 | 0 | 0 | 0 | 0 | 0 | 0 | 0.001034515 | 0 | 0.001998495 | 0 | 0 | 0 | 0 | 0 | 0 | 0 | 0 | 0 | 0 | 0 | 0.0054218 | 0 | 0 | 0 | 0 | 0 | 0 | 0 | 0 | 0
4653 | Iron Particle | Metall | Silber | Ductile | 0.6858695 | 0 | 0 | 0.001782188 | 0.1102135 | 0.002821405 | 0.02040346 | 0.006051914 | 0 | 0.001904448 | 0.01588451 | 4.531755 | 0 | 0.003522054 | 0.006573874 | 0 | 0 | 0 | 0 | 0 | 0 | 0 | 0 | 0.00118499 | 0 | 0 | 0 | 0 | 0 | 0 | 0 | 0 | 0 | 0 | 0 | 0 | 0 | 0 | 0 | 0 | 0 | 0 | 0 | 0 | 0
4654 | Iron Particle | Metall | Silber | Ductile | 0.6509217 | 0 | 0 | 0.01602558 | 0.196398 | 0.004739961 | 0 | 0.5033104 | 0.1182122 | 0 | 0.03589297 | 3.766331 | 0.03598232 | 0.001410703 | 0.01556475 | 0 | 0 | 0 | 0 | 0 | 0 | 0.001763378 | 0 | 0.003357472 | 0 | 0 | 0 | 0 | 0 | 0 | 0 | 0 | 0 | 0 | 0 | 0.00335277 | 0 | 0 | 0 | 0 | 0 | 0 | 0 | 0 | 0
4655 | Iron Particle | Metall | Silber | Ductile | 0.5165664 | 0 | 0 | 0.01635474 | 0.251533 | 0.01708361 | 0 | 0.3961582 | 0.03135051 | 0 | 0.01292674 | 3.940826 | 0.02204458 | 0 | 0.004834007 | 0 | 0 | 0 | 0 | 0 | 0 | 0.003517352 | 0 | 0.001937365 | 0 | 0 | 0 | 0 | 0 | 0 | 0 | 0 | 0 | 0 | 0 | 0.00377598 | 0 | 0 | 0 | 0 | 0 | 0 | 0 | 0 | 0
4667 | Copper Bearing Particle | Verbund (Kupfer & Kunststoff) | Grün, weiß | Wire | 0.1086288 | 0 | 0.4869839 | 0.5330481 | 0.5007665 | 0 | 0 | 0.1153484 | 0.01387191 | 0.03692749 | 0.003404495 | 0.3164817 | 0 | 0 | 1.475816 | 0.2533669 | 0 | 0 | 0 | 0 | 0 | 0 | 0 | 0.03400263 | 0.1093624 | 0.3984435 | 0 | 0 | 0 | 0.1955187 | 0 | 0.183617 | 0 | 0.04539171 | 0 | 0 | 0 | 0 | 0 | 0 | 0 | 0 | 0 | 0 | 0
4668 | Copper Bearing Particle | Verbund (Kupfer, Kunststoff & Textil) | Braun, kupferfarben, rot | Tangle | 0.452765 | 0 | 0 | 0.03009499 | 0.04896548 | 0.002760275 | 0.0006677325 | 0.00192796 | 0 | 0.001147371 | 0.001119157 | 0.01313834 | 0.0003949967 | 0.004946864 | 4.577071 | 0 | 0 | 0 | 0 | 0 | 0 | 0 | 0 | 0 | 0 | 0 | 0 | 0.002050221 | 0.001636415 | 0 | 0 | 0.004866924 | 0 | 0 | 0 | 0 | 0 | 0 | 0 | 0 | 0 | 0.005134957 | 0.001551773 | 0 | 0
4669 | Iron Particle | Metall | Schwarz, silber | Wire | 0.1194536 | 0 | 0 | 0.1362645 | 0.08948086 | 0 | 0.0261074 | 0.001913853 | 0 | 0.5715508 | 0.5038606 | 3.177071 | 0 | 0.08449168 | 0.1067808 | 0 | 0 | 0 | 0 | 0 | 0 | 0 | 0 | 0.00475877 | 0 | 0 | 0 | 0 | 0 | 0 | 0 | 0 | 0 | 0 | 0 | 0 | 0 | 0 | 0 | 0 | 0 | 0 | 0 | 0 | 0
4670 | Copper Bearing Particle | Verbund (Kupfer & Kunststoff) | Gelb, grün, schwarz | Wire | 0.1168767 | 0 | 0.2962899 | 0.1258582 | 0.08238503 | 0.01011003 | 0 | 0 | 0 | 0.01524029 | 0.005600489 | 0.2283222 | 0 | 0.00415687 | 2.285677 | 0.0674692 | 0 | 0 | 0 | 0 | 0 | 0 | 0 | 0.01280448 | 0.05414276 | 0.144155 | 0 | 0 | 0 | 0.0789194 | 0 | 0.2135945 | 0 | 0.046793 | 0 | 0 | 0 | 0 | 0 | 0 | 0 | 1.030829 | 0 | 0 | 0
4671 | Copper Bearing Particle | Verbund (Kupfer & Kunststoff) | Rot, weiß | Wire | 0.1154002 | 0 | 0.1809414 | 0.3563105 | 0.2695288 | 0 | 0.02668579 | 0.05700179 | 0 | 0.02132512 | 0.002054923 | 0.03926926 | 0.002844917 | 0 | 3.526122 | 0.08486316 | 0 | 0 | 0 | 0 | 0 | 0 | 0 | 0.007749459 | 0.04181322 | 0 | 0 | 0 | 0 | 0.04522712 | 0 | 0.03564375 | 0 | 0 | 0 | 0 | 0 | 0 | 0 | 0 | 0 | 0 | 0 | 0 | 0.004965673
4677 | Iron Particle | Metall | Silber | Ductile | 0.648326 | 0 | 0 | 0.02786608 | 0.1797 | 0.08622684 | 0 | 0.4249741 | 0.04685884 | 0 | 0.02072792 | 3.86209 | 0.02006959 | 0 | 0.002341766 | 0 | 0.0004326154 | 0 | 0 | 0 | 0 | 0.004114549 | 0 | 0.00134487 | 0 | 0 | 0 | 0 | 0 | 0 | 0 | 0 | 0 | 0 | 0 | 0.02559485 | 0 | 0 | 0 | 0 | 0 | 0 | 0 | 0 | 0
4679 | Iron Particle | Metall | Silber | Ductile | 5.081595 | 0 | 0 | 0.03345716 | 0.2263425 | 0 | 0 | 0.2852864 | 0.07472491 | 0.009531647 | 0.03199003 | 3.955662 | 0.0194771 | 0.00534186 | 0.03825355 | 0 | 0 | 0 | 0 | 0 | 0 | 0.002454622 | 0 | 0.006860717 | 0 | 0 | 0 | 0 | 0 | 0 | 0 | 0 | 0 | 0 | 0 | 0.01295965 | 0 | 0 | 0 | 0 | 0 | 0 | 0 | 0 | 0
4680 | Iron Particle | Metall | Silber | Ductile | 1.440835 | 0 | 0 | 0.06692843 | 0.1959889 | 0.02261826 | 0 | 0.3074908 | 0.02785197 | 0 | 0.01327941 | 4.027034 | 0.02586288 | 0 | 0.008337252 | 0 | 0 | 0 | 0 | 0 | 0 | 0.0008229098 | 0 | 0.00230885 | 0 | 0 | 0 | 0 | 0 | 0 | 0 | 0 | 0 | 0 | 0 | 0.003818302 | 0 | 0 | 0 | 0 | 0 | 0 | 0 | 0 | 0
4682 | Iron Particle | Metall | Silber | Ductile | 3.527151 | 0 | 0.02023888 | 0.06702718 | 0.05274617 | 0.002605097 | 0.01917615 | 0.09926643 | 0.002214803 | 0.01074955 | 0.00407693 | 2.259381 | 0.02011192 | 0 | 0.003945265 | 2.079691 | 0 | 0 | 0 | 0 | 0.01016646 | 0.003202295 | 0 | 0.001471833 | 0 | 0 | 0 | 0 | 0 | 0 | 0 | 0 | 0 | 0 | 0.008807486 | 0 | 0.03140694 | 0 | 0 | 0 | 0 | 0.001810402 | 0.002341766 | 0 | 0
4683 | Iron Particle | Metall | Silber | Ductile | 5.56516 | 0 | 0 | 0.0008182075 | 0.08692279 | 0 | 0.02338004 | 0.01621367 | 0 | 0.006371673 | 0.02211982 | 4.533594 | 0 | 0 | 0.005896737 | 0 | 0 | 0 | 0 | 0 | 0 | 0 | 0 | 0.004109847 | 0 | 0 | 0 | 0 | 0 | 0 | 0 | 0 | 0 | 0 | 0 | 0 | 0 | 0 | 0 | 0 | 0 | 0.002647418 | 0 | 0 | 0
4684 | Iron Particle | Metall | Silber | Ductile | 4.479846 | 0 | 0 | 0.05529013 | 0.1049139 | 0.02290511 | 0 | 0.705403 | 0.1222515 | 0 | 0.02769209 | 3.555022 | 0.03427537 | 0 | 0.007829399 | 0 | 0.00126493 | 0 | 0 | 0 | 0 | 0.003639613 | 0 | 0.003244616 | 0 | 0 | 0 | 0 | 0 | 0 | 0.01280448 | 0 | 0 | 0 | 0 | 0.04580551 | 0 | 0 | 0 | 0 | 0 | 0 | 0 | 0 | 0
4687 | Iron Particle | Metall | Silber | Ductile | 3.747404 | 0 | 0 | 0 | 0 | 0.03142105 | 0 | 0.005765071 | 0.002586288 | 0.003761873 | 0.01403179 | 3.823027 | 0.01938305 | 0.002680335 | 0.001368381 | 0 | 0 | 0 | 0 | 0 | 0 | 0.001311953 | 0 | 0.002764977 | 0 | 0 | 0 | 0 | 0 | 0 | 0 | 0 | 0 | 0 | 0 | 0.7942443 | 0 | 0 | 0 | 0 | 0 | 0 | 0 | 0 | 0
4690 | Iron Particle | Metall | Silber | Ductile | 4.841827 | 0 | 0 | 0.003954669 | 0.1500611 | 0.004185084 | 0.01158657 | 0.006700837 | 0 | 0.006070723 | 0.008196182 | 4.485047 | 0 | 0.003385686 | 0.01843318 | 0 | 0 | 0 | 0 | 0 | 0 | 0 | 0 | 0.001166181 | 0 | 0 | 0 | 0 | 0 | 0 | 0 | 0 | 0 | 0 | 0 | 0 | 0 | 0 | 0 | 0 | 0 | 0.003301044 | 0 | 0 | 0
4691 | Iron Particle | Metall | Silber | Ductile | 3.26611 | 0 | 0 | 0.006160068 | 0.1534938 | 0.002642716 | 0.01708361 | 0.003484435 | 0 | 0.004848114 | 0.01623719 | 4.483006 | 0 | 0.003249318 | 0.004895138 | 0 | 0 | 0 | 0 | 0 | 0 | 0 | 0 | 0.001203799 | 0 | 0 | 0 | 0 | 0 | 0 | 0 | 0 | 0 | 0 | 0 | 0.002826107 | 0 | 0 | 0 | 0 | 0 | 0.002957773 | 0 | 0 | 0
4692 | Iron Particle | Metall | Silber | Ductile | 3.513054 | 0 | 0 | 0.00429794 | 0.076714 | 0.006940656 | 0.1527415 | 0.1002774 | 0 | 0 | 0.01052384 | 4.343403 | 0 | 0 | 0.004029907 | 0 | 0 | 0 | 0 | 0 | 0 | 0 | 0 | 0.001152074 | 0 | 0 | 0 | 0 | 0 | 0 | 0 | 0 | 0 | 0 | 0 | 0 | 0 | 0 | 0 | 0 | 0 | 0.0020079 | 0 | 0 | 0
4693 | Iron Particle | Metall | Silber | Ductile | 2.509179 | 0 | 0 | 0.01062259 | 0.3288912 | 0.01137026 | 0.05050785 | 0.1350089 | 0 | 0.003094141 | 0.006837205 | 4.127462 | 0 | 0.01423399 | 0.007989279 | 0 | 0 | 0 | 0 | 0 | 0 | 0 | 0 | 0.001951472 | 0 | 0 | 0 | 0 | 0 | 0 | 0 | 0 | 0 | 0 | 0 | 0 | 0 | 0 | 0 | 0 | 0 | 0.004119251 | 0 | 0 | 0
4694 | Copper Bearing Particle | Metall | Silber | Ductile | 2.394418 | 0 | 0.07237374 | 0.1116853 | 0.2895843 | 0.002680335 | 0.02101947 | 0.004937459 | 0 | 0.04432898 | 0.002774382 | 0.7689692 | 0.00787172 | 1.595932 | 1.729611 | 0.01974984 | 0 | 0 | 0 | 0 | 0 | 0 | 0 | 0.000771184 | 0 | 0 | 0 | 0 | 0 | 0 | 0 | 0 | 0 | 0.03004796 | 0 | 0 | 0 | 0 | 0 | 0 | 0 | 0 | 0 | 0 | 0
4696 | Iron Particle | Metall | Silber | Ductile | 4.20909 | 0 | 0 | 0.001279037 | 0.1407129 | 0.004707044 | 0.02531741 | 0.007758864 | 0 | 0.002054923 | 0.007387379 | 4.497691 | 0 | 0.002755572 | 0.00610364 | 0 | 0 | 0 | 0 | 0 | 0 | 0 | 0 | 0.001495345 | 0 | 0 | 0 | 0 | 0 | 0 | 0.00229004 | 0 | 0 | 0 | 0 | 0 | 0 | 0 | 0 | 0 | 0 | 0.002543967 | 0 | 0 | 0
4698 | Iron Particle | Metall | Silber | Ductile | 7.847668 | 0 | 0 | 0.005732155 | 0.06929371 | 0.002294743 | 0.01680617 | 0.004749365 | 0 | 0.002854321 | 0.01134205 | 4.552873 | 0 | 0.02832691 | 0.003959372 | 0 | 0 | 0 | 0 | 0 | 0 | 0 | 0 | 0.001518856 | 0 | 0 | 0 | 0 | 0 | 0 | 0 | 0 | 0 | 0 | 0 | 0 | 0 | 0 | 0 | 0 | 0 | 0.001885639 | 0 | 0 | 0
4699 | Iron Particle | Metall | Silber | Ductile | 2.551246 | 0 | 0 | 0.008506536 | 0.2175303 | 0 | 0.01655695 | 0.02235493 | 0 | 0.0275134 | 0.01511333 | 4.357947 | 0 | 0.01008182 | 0.01374024 | 0 | 0 | 0 | 0 | 0 | 0 | 0 | 0 | 0.00845481 | 0 | 0 | 0 | 0 | 0 | 0 | 0 | 0 | 0 | 0 | 0 | 0.004293238 | 0 | 0 | 0 | 0 | 0 | 0 | 0 | 0 | 0
4702 | Iron Particle | Metall | Silber | Ductile | 9.294606 | 0 | 0.0208784 | 0.09581492 | 0.2291216 | 0.002130161 | 0.08221104 | 0.1481379 | 0.009362362 | 0.009550456 | 0.01039688 | 2.281957 | 0.02291451 | 0 | 0.003710148 | 1.731891 | 0 | 0 | 0 | 0 | 0.01210853 | 0.00505972 | 0 | 0.001504749 | 0 | 0 | 0 | 0 | 0 | 0 | 0 | 0 | 0.003489138 | 0 | 0.005069124 | 0 | 0.02126399 | 0 | 0 | 0 | 0 | 0.00229004 | 0.003484435 | 0 | 0
4704 | Iron Particle | Metall | Silber | Ductile | 3.164779 | 0 | 0 | 0.01589392 | 0.4600348 | 0.01528731 | 0.07627198 | 0.02276404 | 0 | 0.002219505 | 0.01808991 | 4.074076 | 0 | 0.003206997 | 0.00624471 | 0 | 0 | 0 | 0 | 0 | 0 | 0 | 0 | 0.001796295 | 0 | 0 | 0 | 0 | 0 | 0 | 0 | 0 | 0 | 0 | 0 | 0.002233612 | 0 | 0 | 0 | 0 | 0 | 0.003968776 | 0 | 0 | 0
4706 | Iron Particle | Metall | Silber | Ductile | 6.405944 | 0 | 0 | 0.01002069 | 0.2056052 | 0.005826201 | 0.02893821 | 0.01764789 | 0 | 0 | 0.0216872 | 4.404984 | 0 | 0 | 0.003780683 | 0 | 0 | 0 | 0 | 0 | 0 | 0 | 0 | 0.001147371 | 0 | 0 | 0 | 0 | 0 | 0 | 0 | 0 | 0 | 0 | 0 | 0 | 0 | 0 | 0 | 0 | 0 | 0.002459325 | 0 | 0 | 0
4707 | Iron Particle | Metall | Silber | Ductile | 3.677706 | 0 | 0 | 0.00357378 | 0.198293 | 0.01253644 | 0.04611116 | 0.01040158 | 0 | 0.0020079 | 0.01917615 | 4.38981 | 0 | 0.007749459 | 0.005370074 | 0 | 0 | 0 | 0 | 0 | 0 | 0 | 0.0005078529 | 0.001410703 | 0 | 0 | 0 | 0 | 0 | 0 | 0 | 0 | 0 | 0 | 0 | 0 | 0 | 0 | 0 | 0 | 0 | 0.005144362 | 0 | 0 | 0
4709 | Iron Particle | Metall | Silber | Ductile | 10.46934 | 0 | 0 | 0.005633405 | 0.1588686 | 0.00726982 | 0.03210289 | 0.01396596 | 0 | 0.007890529 | 0.02044578 | 4.445928 | 0 | 0.00313176 | 0.004166275 | 0 | 0 | 0 | 0 | 0 | 0 | 0 | 0 | 0.001039218 | 0 | 0 | 0 | 0 | 0 | 0 | 0 | 0 | 0 | 0 | 0 | 0 | 0 | 0 | 0 | 0 | 0 | 0.001655224 | 0 | 0 | 0
4710 | Iron Particle | Metall | Silber | Ductile | 15.85724 | 0 | 0 | 0.002346469 | 0.1623107 | 0.003667827 | 0.03008088 | 0.01029343 | 0 | 0.00520079 | 0.01321358 | 4.457124 | 0 | 0.006183579 | 0.005661619 | 0 | 0 | 0 | 0 | 0 | 0 | 0 | 0 | 0.002125458 | 0 | 0 | 0 | 0 | 0 | 0 | 0 | 0 | 0 | 0 | 0 | 0.001349572 | 0 | 0 | 0 | 0 | 0 | 0.002534562 | 0 | 0 | 0
4711 | Iron Particle | Metall | Silber | Ductile | 7.978727 | 0 | 0 | 0.01101288 | 0.3020972 | 0.01675915 | 0.04204834 | 0.01496285 | 0 | 0.01577165 | 0.01601147 | 4.242401 | 0 | 0.006743158 | 0.02745697 | 0 | 0 | 0 | 0 | 0 | 0 | 0 | 0 | 0.001236716 | 0 | 0 | 0 | 0 | 0 | 0 | 0 | 0 | 0 | 0 | 0 | 0 | 0 | 0 | 0 | 0 | 0 | 0.005591084 | 0 | 0 | 0
4712 | Iron Particle | Metall | Silber | Ductile | 6.285456 | 0 | 0 | 0.009418791 | 0.1819759 | 0.005713345 | 0.03960312 | 0.00919778 | 0 | 0.01769021 | 0.0154519 | 4.402125 | 0 | 0.009912536 | 0.007241606 | 0 | 0 | 0 | 0 | 0 | 0 | 0 | 0 | 0.001232014 | 0 | 0 | 0 | 0 | 0 | 0 | 0 | 0 | 0 | 0 | 0 | 0.000949873 | 0 | 0 | 0 | 0 | 0 | 0.001575284 | 0 | 0 | 0
4713 | Iron Particle | Metall | Silber | Ductile | 0.8867817 | 0 | 0 | 0 | 0.2223549 | 0 | 0 | 0.01430452 | 0 | 0.007424998 | 0.01517916 | 4.36098 | 0.02317314 | 0.02275933 | 0.02045048 | 0 | 0 | 0 | 0 | 0 | 0 | 0.003080034 | 0 | 0.004086335 | 0 | 0 | 0 | 0 | 0 | 0 | 0 | 0 | 0 | 0 | 0 | 0.008548857 | 0 | 0 | 0 | 0 | 0 | 0 | 0 | 0 | 0
4715 | Iron Particle | Metall | Silber | Ductile | 2.22907 | 0 | 0 | 0.04162043 | 0.01578576 | 0.03933509 | 0 | 0.001805699 | 0 | 0.0006536255 | 0.006752563 | 4.441066 | 0.01347691 | 0.001053325 | 0.002548669 | 0 | 0.0001833913 | 0 | 0 | 0 | 0 | 0.0007382677 | 0 | 0.001119157 | 0 | 0 | 0 | 0 | 0 | 0 | 0 | 0 | 0 | 0 | 0 | 0.1361939 | 0 | 0 | 0 | 0 | 0 | 0 | 0 | 0 | 0
4716 | Iron Particle | Metall | Silber | Ductile | 7.183876 | 0 | 0 | 0.001373084 | 0.106193 | 0 | 0.03366406 | 0.009240102 | 0 | 0.02194583 | 0.01817455 | 4.494606 | 0 | 0.008374871 | 0.006160068 | 0 | 0 | 0 | 0 | 0 | 0 | 0 | 0 | 0.002365278 | 0 | 0 | 0 | 0 | 0 | 0 | 0 | 0 | 0 | 0 | 0 | 0 | 0 | 0 | 0 | 0 | 0 | 0 | 0 | 0 | 0
4717 | Iron Particle | Metall | Silber | Ductile | 4.840736 | 0 | 0 | 0 | 0.1252892 | 0 | 0 | 0 | 0 | 0 | 0.01047212 | 2.401561 | 0 | 0.003761873 | 0.003211699 | 2.15064 | 0 | 0 | 0 | 0 | 0 | 0 | 0 | 0 | 0 | 0 | 0 | 0 | 0 | 0 | 0 | 0 | 0 | 0 | 0 | 0 | 0 | 0 | 0 | 0 | 0 | 0.006033104 | 0 | 0 | 0
4718 | Iron Particle | Metall | Silber | Ductile | 10.75759 | 0 | 0 | 0.001960877 | 0.0744945 | 0.003470328 | 0.01373554 | 0.006644409 | 0 | 0.001688141 | 0.01576225 | 4.572242 | 0 | 0.005680429 | 0.004810496 | 0 | 0 | 0 | 0 | 0 | 0 | 0 | 0 | 0.001608201 | 0 | 0 | 0 | 0 | 0 | 0 | 0 | 0 | 0 | 0 | 0 | 0 | 0 | 0 | 0 | 0 | 0 | 0 | 0 | 0 | 0
4719 | Iron Particle | Metall | Silber | Ductile | 13.24368 | 0 | 0 | 0.4107119 | 0.5095834 | 0.01919966 | 0.2618029 | 0.02320135 | 0 | 0.01740337 | 0.01069783 | 2.88799 | 0 | 0.01770432 | 0.5360576 | 0 | 0 | 0 | 0 | 0 | 0 | 0 | 0 | 0.00275087 | 0 | 0 | 0 | 0 | 0 | 0 | 0 | 0 | 0 | 0 | 0 | 0 | 0 | 0 | 0 | 0 | 0 | 0.00497978 | 0 | 0 | 0
4720 | Iron Particle | Metall | Silber | Ductile | 3.525825 | 0 | 0 | 0.02709489 | 0 | 0.005845011 | 0 | 0.006442208 | 0.0008464215 | 0.001876234 | 0.0202859 | 4.333584 | 0.01695194 | 0.00736857 | 0.01011944 | 0 | 0 | 0 | 0 | 0 | 0 | 0.0008041004 | 0 | 0.002699144 | 0 | 0 | 0 | 0 | 0 | 0 | 0 | 0 | 0 | 0 | 0 | 0.2610928 | 0 | 0 | 0 | 0 | 0 | 0.007316844 | 0 | 0 | 0
4721 | Iron Particle | Metall | Silber | Ductile | 3.737327 | 0 | 0 | 0.00630584 | 0.1814305 | 0 | 0.01643468 | 0.01520267 | 0 | 0.008577071 | 0.01439387 | 4.375915 | 0 | 0.06516035 | 0.01215085 | 0 | 0 | 0 | 0 | 0 | 0 | 0 | 0 | 0.005092636 | 0 | 0 | 0 | 0 | 0 | 0 | 0 | 0 | 0 | 0 | 0 | 0 | 0 | 0 | 0 | 0 | 0 | 0 | 0 | 0 | 0
4722 | Iron Particle | Metall | Silber | Ductile | 5.099323 | 0 | 0.04228816 | 0.02441456 | 0.08287877 | 0 | 0.01120568 | 0 | 0 | 0.01156306 | 0.006926549 | 2.847418 | 0.03073921 | 0 | 0.003611398 | 1.606724 | 0 | 0 | 0 | 0 | 0.008515941 | 0.001942067 | 0 | 0.0007194583 | 0 | 0 | 0 | 0 | 0 | 0 | 0 | 0 | 0 | 0 | 0 | 0 | 0.02250541 | 0 | 0 | 0 | 0 | 0 | 0 | 0 | 0
4723 | Iron Particle | Metall | Silber | Ductile | 4.283227 | 0 | 0 | 0.007754162 | 0.2046365 | 0.006573874 | 0.0293144 | 0.017662 | 0 | 0.01213674 | 0.01211793 | 4.374208 | 0 | 0.005365372 | 0.02263707 | 0 | 0 | 0 | 0 | 0 | 0 | 0 | 0 | 0.001584689 | 0 | 0 | 0 | 0 | 0 | 0 | 0.003616101 | 0 | 0 | 0 | 0 | 0.00230885 | 0 | 0 | 0 | 0 | 0 | 0.002177184 | 0 | 0 | 0
4724 | Iron Particle | Metall | Silber | Ductile | 10.27546 | 0 | 0 | 0.004612997 | 0.2132982 | 0.01119628 | 0.04313928 | 0.01018057 | 0 | 0.001819806 | 0.009141352 | 4.358121 | 0.02706668 | 0.01544719 | 0.00244992 | 0 | 0 | 0 | 0 | 0 | 0 | 0 | 0 | 0.001232014 | 0 | 0 | 0 | 0 | 0 | 0 | 0 | 0 | 0 | 0 | 0 | 0.0008793379 | 0 | 0 | 0 | 0 | 0 | 0.003757171 | 0 | 0 | 0
4725 | Iron Particle | Metall | Silber | Ductile | 4.384289 | 0 | 0 | 0.4459983 | 0.1009499 | 0.01999436 | 0 | 0.007674222 | 0 | 0.003996991 | 0.008346657 | 3.346765 | 0.03417192 | 0.003945265 | 0.008224396 | 0 | 0 | 0 | 0 | 0 | 0 | 0.001965579 | 0 | 0.003018903 | 0 | 0 | 0 | 0 | 0 | 0 | 0 | 0 | 0 | 0 | 0 | 0.7112574 | 0 | 0 | 0 | 0 | 0 | 0.006028402 | 0 | 0 | 0
4726 | Copper Bearing Particle | Metall | Silber | Coil | 6.20601 | 0 | 0 | 0 | 0.03357472 | 0 | 0.005957867 | 0.001739866 | 0.0004091037 | 0.0007053513 | 0.01557886 | 4.63262 | 0 | 0.002417004 | 0.006319947 | 0 | 0 | 0 | 0 | 0 | 0 | 0 | 0 | 0.001217907 | 0 | 0 | 0 | 0 | 0 | 0 | 0 | 0 | 0 | 0 | 0 | 0 | 0 | 0 | 0 | 0 | 0 | 0.001556475 | 0 | 0 | 0
4727 | Iron Particle | Metall | Silber | Ductile | 10.22501 | 0 | 0 | 0.000921659 | 0.1035456 | 0 | 0.01898335 | 0.008567667 | 0 | 0.005840308 | 0.01955234 | 4.528322 | 0 | 0.006202389 | 0.006418697 | 0 | 0 | 0 | 0 | 0 | 0 | 0 | 0 | 0.001749271 | 0 | 0 | 0 | 0 | 0 | 0 | 0 | 0 | 0 | 0 | 0 | 0 | 0 | 0 | 0 | 0 | 0 | 0.001993793 | 0 | 0 | 0
4728 | Iron Particle | Metall | Silber | Ductile | 4.989147 | 0 | 0 | 0.002468729 | 0.1020643 | 0.00765071 | 0.02140506 | 0.005092636 | 0 | 0.005398288 | 0.01156306 | 4.512663 | 0 | 0.004373178 | 0.007302737 | 0 | 0 | 0 | 0 | 0 | 0 | 0 | 0 | 0.001471833 | 0 | 0 | 0 | 0 | 0 | 0 | 0 | 0 | 0 | 0 | 0 | 0.0188705 | 0 | 0 | 0 | 0 | 0 | 0.001777485 | 0 | 0 | 0
4729 | Iron Particle | Metall | Silber | Ductile | 9.127673 | 0 | 0 | 0.1857472 | 0.3207891 | 0.005247813 | 0.01760087 | 0.007330951 | 0 | 0.003719552 | 0.007156964 | 4.123413 | 0.0230979 | 0.002294743 | 0.003056522 | 0 | 0 | 0 | 0 | 0 | 0 | 0 | 0 | 0.0009404684 | 0 | 0 | 0 | 0 | 0 | 0 | 0 | 0 | 0 | 0 | 0 | 0 | 0 | 0 | 0 | 0 | 0 | 0.001951472 | 0 | 0 | 0
4730 | Iron Particle | Metall | Silber | Ductile | 7.13634 | 0 | 0 | 0.01371673 | 0 | 0 | 0 | 0.001674034 | 0.001692843 | 0.004918649 | 0.006066021 | 3.984449 | 0.02053513 | 0.002233612 | 0.003902944 | 0 | 0 | 0 | 0 | 0 | 0 | 0.00214897 | 0 | 0.002299445 | 0 | 0 | 0 | 0 | 0 | 0 | 0 | 0 | 0 | 0 | 0 | 0.6587087 | 0 | 0 | 0 | 0 | 0 | 0 | 0 | 0 | 0
4731 | Iron Particle | Metall | Silber | Ductile | 13.56734 | 0 | 0 | 0.004490736 | 0.2467554 | 0 | 0.01155365 | 0.006202389 | 0.001340167 | 0.002797893 | 0.009174269 | 4.411478 | 0 | 0.00142481 | 0.002440515 | 0 | 0 | 0 | 0 | 0 | 0 | 0 | 0.0005172576 | 0.001011003 | 0 | 0 | 0 | 0 | 0 | 0 | 0 | 0 | 0 | 0 | 0 | 0 | 0 | 0 | 0 | 0 | 0 | 0.002906047 | 0 | 0 | 0
4732 | Iron Particle | Metall | Silber | Ductile | 3.673775 | 0 | 0 | 0 | 0.105577 | 0 | 0 | 0.0124471 | 0 | 0.02420766 | 0.01514154 | 4.461436 | 0.01114455 | 0.01801937 | 0.02577354 | 0 | 0 | 0 | 0 | 0 | 0 | 0.002379385 | 0 | 0.01094705 | 0 | 0 | 0 | 0 | 0 | 0 | 0 | 0 | 0 | 0 | 0 | 0.007655412 | 0 | 0 | 0 | 0 | 0 | 0.007617794 | 0 | 0 | 0
4733 | Iron Particle | Metall | Silber | Ductile | 15.29427 | 0 | 0 | 0.00594376 | 0.270869 | 0.008732249 | 0.06438917 | 0.01212734 | 0 | 0.002873131 | 0.01399417 | 4.29471 | 0 | 0.003592589 | 0.005003292 | 0 | 0 | 0 | 0 | 0 | 0 | 0 | 0 | 0.001194395 | 0 | 0 | 0 | 0 | 0 | 0 | 0 | 0 | 0 | 0 | 0 | 0.01552713 | 0 | 0 | 0 | 0 | 0 | 0.00313176 | 0 | 0 | 0
4734 | Iron Particle | Metall | Silber | Ductile | 6.728054 | 0 | 0 | 0.003047117 | 0.1003809 | 0 | 0.01370733 | 0.006066021 | 0.000357378 | 0.004255619 | 0.04519421 | 4.513848 | 0.002275933 | 0.004180382 | 0.001857425 | 0 | 0 | 0 | 0 | 0 | 0 | 0 | 0.001429512 | 0.0007147559 | 0 | 0 | 0 | 0 | 0 | 0 | 0 | 0 | 0 | 0 | 0 | 0.002125458 | 0 | 0 | 0 | 0 | 0 | 0.002906047 | 0 | 0 | 0
4735 | Iron Particle | Metall | Silber | Ductile | 5.958314 | 0 | 0 | 0.01056616 | 0.298989 | 0.007401486 | 0.03861563 | 0.01402238 | 0 | 0.002454622 | 0.01190163 | 4.262405 | 0 | 0.02672811 | 0.026098 | 0 | 0 | 0 | 0 | 0 | 0 | 0 | 0 | 0.001114455 | 0 | 0 | 0 | 0 | 0 | 0 | 0 | 0 | 0 | 0 | 0 | 0 | 0 | 0 | 0 | 0 | 0 | 0.001791592 | 0 | 0 | 0
4736 | Iron Particle | Metall | Silber | Ductile | 5.158041 | 0 | 0 | 0.02523277 | 0 | 0.007161667 | 0 | 0.005299539 | 0 | 0.00437788 | 0.009447005 | 4.265221 | 0.02111351 | 0.02708549 | 0.005445312 | 0 | 0.0006912442 | 0 | 0 | 0 | 0 | 0.00164582 | 0 | 0.002116054 | 0 | 0 | 0 | 0 | 0 | 0 | 0 | 0 | 0 | 0 | 0 | 0.3275134 | 0 | 0 | 0 | 0 | 0 | 0 | 0 | 0 | 0
4737 | Iron Particle | Metall | Silber | Ductile | 13.19632 | 0 | 0 | 0.003197592 | 0.1805182 | 0.005534656 | 0.03360764 | 0.01872943 | 0 | 0.001923258 | 0.01916204 | 4.41864 | 0 | 0.01039688 | 0.005167874 | 0 | 0 | 0 | 0 | 0 | 0 | 0 | 0 | 0.001363679 | 0 | 0 | 0 | 0 | 0 | 0 | 0 | 0 | 0 | 0 | 0 | 0.001090943 | 0 | 0 | 0 | 0 | 0 | 0.002764977 | 0 | 0 | 0
4739 | Iron Particle | Metall | Silber | Ductile | 5.240294 | 0 | 0 | 0.002266529 | 0.14842 | 0.003888837 | 0.02181416 | 0.009606884 | 0 | 0.006272924 | 0.01951002 | 4.479037 | 0 | 0.003117653 | 0.002628609 | 0 | 0 | 0 | 0 | 0 | 0 | 0 | 0 | 0.0008981473 | 0 | 0 | 0 | 0 | 0 | 0 | 0 | 0 | 0 | 0 | 0 | 0.001598796 | 0 | 0 | 0 | 0 | 0 | 0.00303301 | 0 | 0 | 0
4740 | Iron Particle | Metall | Silber | Ductile | 4.155671 | 0 | 0 | 0.01785949 | 0 | 0 | 0 | 0.02291921 | 0.001269632 | 0.003907646 | 0.01085771 | 4.086744 | 0.02125458 | 0.002417004 | 0.00528073 | 0 | 0 | 0 | 0 | 0 | 0 | 0.002200696 | 0 | 0.002365278 | 0 | 0 | 0 | 0 | 0 | 0 | 0 | 0 | 0 | 0 | 0 | 0.5252704 | 0 | 0 | 0 | 0 | 0 | 0 | 0 | 0 | 0
4741 | Iron Particle | Metall | Silber | Ductile | 2.38784 | 0 | 0 | 0.007631901 | 0.3267422 | 0.01913383 | 0.05451425 | 0.02920624 | 0 | 0.002214803 | 0.01538606 | 4.228412 | 0 | 0.005332456 | 0.006484529 | 0 | 0 | 0 | 0 | 0 | 0 | 0 | 0 | 0.0007758864 | 0 | 0 | 0 | 0 | 0 | 0 | 0 | 0 | 0 | 0 | 0 | 0.003587887 | 0 | 0 | 0 | 0 | 0 | 0.002666228 | 0 | 0 | 0
4743 | Iron Particle | Metall | Silber | Ductile | 2.564728 | 0 | 0 | 0.001904448 | 0.08292109 | 0.002708549 | 0.01374024 | 0.005854415 | 0 | 0.001100348 | 0.02821875 | 4.556249 | 0 | 0.001406 | 0.002572181 | 0 | 0 | 0 | 0 | 0 | 0 | 0 | 0 | 0.0008229098 | 0 | 0 | 0 | 0 | 0 | 0 | 0 | 0 | 0 | 0 | 0 | 0.002468729 | 0 | 0 | 0 | 0 | 0 | 0.002125458 | 0 | 0 | 0
4744 | Iron Particle | Metall | Silber | Ductile | 6.045843 | 0 | 0 | 0 | 0 | 0 | 0 | 0.002116054 | 0.0005078529 | 0.01331233 | 0.01737986 | 4.289678 | 0.0184802 | 0.006197686 | 0.01296436 | 0 | 0.0003620803 | 0 | 0 | 0 | 0 | 0.001335465 | 0 | 0.001641117 | 0 | 0 | 0 | 0 | 0 | 0 | 0.003498542 | 0 | 0 | 0 | 0 | 0.324645 | 0 | 0 | 0 | 0 | 0 | 0.006343459 | 0 | 0 | 0
4745 | Iron Particle | Metall | Silber | Ductile | 2.869073 | 0 | 0 | 0.04376469 | 0.3694959 | 0.01681087 | 0.06050973 | 0.01521208 | 0 | 0.01457256 | 0.009978369 | 3.707637 | 0 | 0.4410467 | 0.0180805 | 0 | 0 | 0 | 0 | 0 | 0 | 0 | 0 | 0.001796295 | 0 | 0 | 0 | 0 | 0 | 0 | 0 | 0 | 0 | 0 | 0 | 0 | 0 | 0 | 0 | 0 | 0 | 0.00319289 | 0 | 0 | 0
4746 | Iron Particle | Metall | Silber | Ductile | 8.27133 | 0 | 0 | 0 | 0 | 0 | 0 | 0.1062118 | 0 | 0.02765447 | 0.008910938 | 4.487628 | 0.01548951 | 0.009019092 | 0.01473244 | 0 | 0 | 0 | 0 | 0 | 0 | 0 | 0 | 0.009912536 | 0 | 0 | 0 | 0 | 0 | 0 | 0 | 0 | 0 | 0 | 0 | 0.01920436 | 0 | 0 | 0 | 0 | 0 | 0 | 0 | 0 | 0
4747 | Iron Particle | Metall | Silber | Ductile | 5.362663 | 0 | 0 | 0.000921659 | 0.07567949 | 0.006094235 | 0.02491771 | 0.01582808 | 0 | 0.005158469 | 0.0134581 | 4.546365 | 0 | 0.003959372 | 0.004415499 | 0 | 0 | 0 | 0 | 0 | 0 | 0 | 0 | 0.002285338 | 0 | 0 | 0 | 0 | 0 | 0 | 0 | 0 | 0 | 0 | 0 | 0 | 0 | 0 | 0 | 0 | 0 | 0.003009499 | 0 | 0 | 0
4748 | Iron Particle | Metall | Silber | Ductile | 3.434647 | 0 | 0 | 0.0007147559 | 0.07468259 | 0.006254115 | 0.02411361 | 0.0357378 | 0 | 0 | 0.008830998 | 4.541324 | 0 | 0.001923258 | 0.003865325 | 0 | 0 | 0 | 0 | 0 | 0 | 0 | 0 | 0.001641117 | 0 | 0 | 0 | 0 | 0 | 0 | 0 | 0 | 0 | 0 | 0 | 0.001227311 | 0 | 0 | 0 | 0 | 0 | 0.001777485 | 0 | 0 | 0
4749 | Iron Particle | Metall | Silber | Ductile | 6.521438 | 0 | 0 | 0 | 0.1227734 | 0 | 0 | 0.01072134 | 0 | 0.02039406 | 0.01996144 | 4.425059 | 0.024297 | 0 | 0.02137685 | 0 | 0 | 0 | 0 | 0 | 0 | 0 | 0 | 0.00610364 | 0 | 0 | 0 | 0 | 0 | 0 | 0.0182827 | 0 | 0 | 0 | 0 | 0.009503433 | 0 | 0 | 0 | 0 | 0 | 0.02386909 | 0 | 0 | 0
4750 | Iron Particle | Metall | Silber | Ductile | 2.809983 | 0 | 0 | 0.0009968965 | 0.054613 | 0 | 0.008567667 | 0.0006912442 | 0 | 0.001039218 | 0.01322769 | 4.61951 | 0 | 0 | 0.002144268 | 0 | 0 | 0 | 0 | 0 | 0 | 0 | 0 | 0.001293144 | 0 | 0 | 0 | 0 | 0 | 0 | 0 | 0 | 0 | 0 | 0 | 0 | 0 | 0 | 0 | 0 | 0 | 0 | 0 | 0 | 0
4752 | Iron Particle | Metall | Silber | Ductile | 6.178797 | 0 | 0 | 0.0001551773 | 0.05917897 | 0 | 0.01181698 | 0.01053795 | 0 | 0.001965579 | 0.0243064 | 4.585907 | 0 | 0 | 0.004307345 | 0 | 0 | 0 | 0 | 0 | 0 | 0 | 0 | 0.00244992 | 0 | 0 | 0 | 0 | 0 | 0 | 0 | 0 | 0 | 0 | 0 | 0 | 0 | 0 | 0 | 0 | 0 | 0.001462428 | 0 | 0 | 0
4753 | Iron Particle | Metall | Silber | Ductile | 8.003832 | 0 | 0 | 0.02181887 | 0.04360952 | 0 | 0.007631901 | 0.00674786 | 0 | 0.01162889 | 0.008642904 | 2.721386 | 0.03127057 | 0 | 0.002468729 | 1.794409 | 0 | 0 | 0 | 0 | 0.01530612 | 0.004241512 | 0 | 0.001725759 | 0 | 0 | 0 | 0 | 0 | 0 | 0 | 0 | 0.003338663 | 0 | 0.005854415 | 0 | 0.02226089 | 0 | 0 | 0 | 0 | 0 | 0 | 0 | 0
4754 | Iron Particle | Metall | Silber | Ductile | 9.806122 | 0 | 0.09142763 | 0.0542133 | 0 | 0 | 0.01676855 | 0.00407693 | 0 | 0.02282517 | 0.007302737 | 1.480739 | 0.030316 | 0 | 0.0104345 | 2.979385 | 0 | 0 | 0 | 0 | 0.004189787 | 0 | 0 | 0.0006583278 | 0 | 0 | 0 | 0 | 0 | 0 | 0 | 0 | 0 | 0 | 0 | 0 | 0 | 0 | 0 | 0 | 0 | 0 | 0 | 0 | 0
4755 | Iron Particle | Metall | Silber | Ductile | 14.44804 | 0 | 0 | 0.003145867 | 0.1401063 | 0.007138155 | 0.03852629 | 0.009823192 | 0 | 0.002012602 | 0.01392834 | 4.465598 | 0 | 0.01094235 | 0.005713345 | 0 | 0 | 0 | 0 | 0 | 0 | 0 | 0 | 0.001721057 | 0 | 0 | 0 | 0 | 0 | 0 | 0 | 0 | 0 | 0 | 0 | 0.001448321 | 0 | 0 | 0 | 0 | 0 | 0.001998495 | 0 | 0 | 0
4756 | Iron Particle | Metall | Silber | Ductile | 17.04608 | 0 | 0 | 0.02083137 | 0 | 0.001697545 | 0 | 0.003606696 | 0 | 0.002412301 | 0.02772501 | 4.248646 | 0.01399887 | 0 | 0.01898335 | 0 | 0 | 0 | 0 | 0 | 0 | 0.001669331 | 0.001876234 | 0.001711652 | 0 | 0 | 0 | 0 | 0 | 0 | 0.002797893 | 0 | 0 | 0 | 0 | 0.355624 | 0 | 0 | 0 | 0 | 0 | 0 | 0 | 0 | 0
4757 | Iron Particle | Metall | Silber | Ductile | 21.18955 | 0 | 0 | 0.009249506 | 0.273112 | 0.005007994 | 0.07643657 | 0.01241418 | 0 | 0.01575284 | 0.01575284 | 4.271344 | 0 | 0.008840403 | 0.005760369 | 0 | 0 | 0 | 0 | 0 | 0 | 0 | 0 | 0.001175585 | 0 | 0 | 0 | 0 | 0 | 0 | 0.003244616 | 0 | 0 | 0 | 0 | 0.001340167 | 0 | 0 | 0 | 0 | 0 | 0.002661525 | 0 | 0 | 0
4758 | Iron Particle | Metall | Silber | Ductile | 5.792674 | 0 | 0 | 0.02014013 | 0.2838616 | 0.00684661 | 0 | 0.1348114 | 0.007058215 | 0 | 0.02012132 | 4.177217 | 0.01380137 | 0.006780777 | 0.009484623 | 0 | 0 | 0 | 0 | 0 | 0 | 0.002581586 | 0 | 0.003094141 | 0 | 0 | 0 | 0 | 0 | 0 | 0 | 0 | 0 | 0 | 0 | 0.01654284 | 0 | 0 | 0 | 0 | 0 | 0 | 0 | 0 | 0
4759 | Iron Particle | Metall | Silber | Ductile | 2.518254 | 0 | 0 | 0 | 0 | 0.09613938 | 0 | 0.001307251 | 0.001363679 | 0.00275087 | 0.01051444 | 4.132653 | 0.02332832 | 0.001034515 | 0.003122355 | 0 | 0 | 0 | 0 | 0 | 0 | 0.001199097 | 0 | 0.001537666 | 0 | 0 | 0 | 0 | 0 | 0 | 0 | 0 | 0 | 0 | 0 | 0.4273676 | 0 | 0 | 0 | 0 | 0 | 0 | 0 | 0 | 0
4760 | Iron Particle | Metall | Silber | Ductile | 10.17121 | 0 | 0 | 0.004866924 | 0.2567855 | 0.01519797 | 0.03464215 | 0.009541051 | 0 | 0.0006442208 | 0.01060848 | 4.345067 | 0 | 0.003329258 | 0.01600677 | 0 | 0 | 0 | 0 | 0 | 0 | 0 | 0 | 0.001330763 | 0 | 0 | 0 | 0 | 0 | 0 | 0 | 0 | 0 | 0 | 0 | 0 | 0 | 0 | 0 | 0 | 0 | 0.00407693 | 0 | 0 | 0
4761 | Iron Particle | Metall | Silber | Ductile | 13.29249 | 0 | 0 | 0.001170883 | 0.0879573 | 0.002261826 | 0.01477006 | 0.004674128 | 0 | 0.01391893 | 0.0142622 | 4.550889 | 0 | 0.006475125 | 0.002116054 | 0 | 0 | 0 | 0 | 0 | 0 | 0 | 0 | 0.001274335 | 0 | 0 | 0 | 0 | 0 | 0 | 0 | 0 | 0 | 0 | 0 | 0.0007664817 | 0 | 0 | 0 | 0 | 0 | 0.001561177 | 0 | 0 | 0
4762 | Iron Particle | Metall | Silber | Ductile | 4.697531 | 0 | 0 | 0.002807298 | 0.141216 | 0.03228158 | 0.03726136 | 0.009912536 | 0 | 0.004725853 | 0.01390012 | 4.448016 | 0 | 0.001993793 | 0.002764977 | 0 | 0 | 0 | 0 | 0 | 0 | 0 | 0 | 0.001279037 | 0 | 0 | 0 | 0 | 0 | 0 | 0 | 0 | 0 | 0 | 0 | 0 | 0 | 0 | 0 | 0 | 0 | 0.005929653 | 0 | 0 | 0
4764 | Iron Particle | Metall | Silber | Ductile | 5.433551 | 0 | 0 | 0.5624142 | 0.1601194 | 0.0134581 | 0 | 0.006587981 | 0.0002727358 | 0.003649017 | 0.0168626 | 3.317888 | 0.02634252 | 0.005633405 | 0.00773065 | 0 | 0 | 0 | 0 | 0 | 0 | 0.002605097 | 0 | 0.002534562 | 0 | 0 | 0 | 0 | 0 | 0 | 0.002158375 | 0 | 0 | 0 | 0 | 0.574076 | 0 | 0 | 0 | 0 | 0 | 0 | 0 | 0 | 0
4765 | Iron Particle | Metall | Silber | Ductile | 1.924198 | 0 | 0 | 0.01371203 | 0.1875529 | 0.01313834 | 0.02677043 | 0.01698016 | 0 | 0.002501646 | 0.01296906 | 4.421034 | 0 | 0.002567479 | 0.001725759 | 0 | 0 | 0 | 0 | 0 | 0 | 0 | 0 | 0.001039218 | 0 | 0 | 0 | 0 | 0 | 0 | 0 | 0 | 0 | 0 | 0 | 0 | 0 | 0 | 0 | 0 | 0 | 0.002101947 | 0 | 0 | 0
4766 | Iron Particle | Metall | Silber | Ductile | 4.207571 | 0 | 0 | 0.02444277 | 0.1323709 | 0.007359165 | 0 | 0.005247813 | 0 | 0.003503245 | 0.0106367 | 4.332394 | 0.01893163 | 0.005125553 | 0.007495533 | 0 | 0 | 0 | 0 | 0 | 0 | 0.001241418 | 0 | 0.001194395 | 0 | 0 | 0 | 0 | 0 | 0 | 0 | 0 | 0 | 0 | 0 | 0.1523982 | 0 | 0 | 0 | 0 | 0 | 0 | 0 | 0 | 0
4767 | Iron Particle | Metall | Silber | Ductile | 5.710355 | 0 | 0 | 0.003263425 | 0.2278379 | 0.02090191 | 0.04092448 | 0.01986739 | 0 | 0 | 0.02351641 | 4.32504 | 0 | 0.003780683 | 0.02759804 | 0 | 0 | 0 | 0 | 0 | 0 | 0 | 0 | 0.002402897 | 0 | 0 | 0 | 0 | 0 | 0 | 0 | 0 | 0 | 0 | 0 | 0.002440515 | 0 | 0 | 0 | 0 | 0 | 0.004523653 | 0 | 0 | 0
4768 | Iron Particle | Metall | Silber | Ductile | 3.893943 | 0 | 0 | 0.001697545 | 0.1115019 | 0.003597291 | 0.0160726 | 0.003761873 | 0 | 0.005384181 | 0.02219035 | 4.505793 | 0 | 0.01439857 | 0.01267751 | 0 | 0 | 0 | 0 | 0 | 0 | 0 | 0 | 0.001697545 | 0 | 0 | 0 | 0 | 0 | 0 | 0 | 0 | 0 | 0 | 0 | 0.001490642 | 0 | 0 | 0 | 0 | 0 | 0.001829211 | 0 | 0 | 0
4769 | Iron Particle | Metall | Silber | Ductile | 8.700893 | 0 | 0 | 0.02136744 | 0.3574015 | 0.008360764 | 0.05627292 | 0.01658046 | 0 | 0.000949873 | 0.01768081 | 4.209739 | 0 | 0.003771278 | 0.004660021 | 0 | 0 | 0 | 0 | 0 | 0 | 0 | 0 | 0.001011003 | 0 | 0 | 0 | 0 | 0 | 0 | 0 | 0 | 0 | 0 | 0 | 0.00178689 | 0 | 0 | 0 | 0 | 0 | 0.002511051 | 0 | 0 | 0
4770 | Iron Particle | Metall | Silber | Ductile | 10.9408 | 0 | 0 | 0.003098843 | 0.05358318 | 0 | 0.01323239 | 0.01434214 | 0 | 0.01994733 | 0.02614972 | 4.5207 | 0 | 0.02086429 | 0.01536725 | 0 | 0 | 0 | 0 | 0 | 0 | 0 | 0 | 0.004650616 | 0 | 0 | 0 | 0 | 0 | 0 | 0 | 0 | 0 | 0 | 0 | 0.003719552 | 0 | 0 | 0 | 0 | 0 | 0.006432804 | 0 | 0 | 0
4771 | Iron Particle | Metall | Silber | Ductile | 4.192161 | 0 | 0 | 0.007382677 | 0.09768645 | 0.002534562 | 0.02281106 | 0.005478228 | 0.001429512 | 0.003550268 | 0.01842848 | 4.505187 | 0 | 0.00319289 | 0.004913947 | 0 | 0 | 0 | 0 | 0 | 0 | 0 | 0 | 0.001443619 | 0 | 0 | 0 | 0 | 0 | 0 | 0.00244992 | 0 | 0 | 0 | 0 | 0.02561366 | 0 | 0 | 0 | 0 | 0 | 0 | 0 | 0 | 0
4772 | Iron Particle | Metall | Silber | Ductile | 2.346182 | 0 | 0 | 0 | 0.2606978 | 0.02203517 | 0 | 0.418767 | 0.01971692 | 0 | 0.0152685 | 3.907096 | 0.02373742 | 0.004570676 | 0.01208502 | 0 | 0 | 0 | 0 | 0 | 0 | 0.003042415 | 0 | 0.005971974 | 0 | 0 | 0 | 0 | 0 | 0 | 0 | 0 | 0 | 0 | 0 | 0.00935766 | 0 | 0 | 0 | 0 | 0 | 0 | 0 | 0 | 0
4773 | Iron Particle | Metall | Silber | Ductile | 5.872637 | 0 | 0 | 0.005351265 | 0.1235493 | 0.1768033 | 0.03744475 | 0.03311859 | 0 | 0.001297846 | 0.07282046 | 4.21596 | 0 | 0.006315245 | 0.01397536 | 0 | 0 | 0 | 0 | 0 | 0 | 0 | 0 | 0.002431111 | 0 | 0 | 0 | 0 | 0 | 0 | 0 | 0 | 0 | 0 | 0 | 0.009987774 | 0 | 0 | 0 | 0 | 0 | 0.00303301 | 0 | 0 | 0
4774 | Iron Particle | Metall | Silber | Ductile | 4.324527 | 0 | 0 | 0.01298787 | 0.006973573 | 0.01110223 | 0 | 0.001819806 | 0 | 0.00229004 | 0.0118499 | 4.358187 | 0.01778896 | 0.002163077 | 0.002746168 | 0 | 0 | 0 | 0 | 0 | 0 | 0.001128562 | 0 | 0.001067432 | 0 | 0 | 0 | 0 | 0 | 0 | 0 | 0 | 0 | 0 | 0 | 0.2722327 | 0 | 0 | 0 | 0 | 0 | 0 | 0 | 0 | 0
4775 | Iron Particle | Metall | Silber | Ductile | 5.866341 | 0 | 0 | 0 | 0.1772595 | 0 | 0.008388978 | 0.01300668 | 0 | 0.002341766 | 0.01011474 | 4.435112 | 0 | 0.02170601 | 0.01461488 | 0 | 0 | 0 | 0 | 0 | 0 | 0 | 0 | 0.00335277 | 0 | 0 | 0 | 0 | 0 | 0 | 0 | 0 | 0 | 0 | 0 | 0.0138484 | 0 | 0 | 0 | 0 | 0 | 0.001942067 | 0 | 0 | 0
4776 | Iron Particle | Metall | Silber | Ductile | 7.321744 | 0 | 0 | 0.000550174 | 0.07534092 | 0.004923352 | 0.01449262 | 0.01661808 | 0 | 0.004434308 | 0.01528731 | 4.553094 | 0 | 0.003747766 | 0.008647607 | 0 | 0 | 0 | 0 | 0 | 0 | 0 | 0 | 0.002642716 | 0 | 0 | 0 | 0 | 0 | 0 | 0 | 0 | 0 | 0 | 0 | 0 | 0 | 0 | 0 | 0 | 0 | 0.002318254 | 0 | 0 | 0
4777 | Iron Particle | Metall | Silber | Ductile | 2.463848 | 0 | 0 | 0.001782188 | 0.1038747 | 0.02414652 | 0.01591272 | 0.003747766 | 0.003489138 | 0.02705727 | 0.01349572 | 4.498693 | 0 | 0.002985987 | 0.002774382 | 0 | 0 | 0 | 0 | 0 | 0 | 0 | 0 | 0.001311953 | 0 | 0 | 0 | 0 | 0 | 0 | 0 | 0 | 0 | 0 | 0 | 0.001382488 | 0 | 0 | 0 | 0 | 0 | 0.001438917 | 0 | 0 | 0
4778 | Iron Particle | Metall | Silber | Ductile | 3.170893 | 0 | 0 | 0.02226559 | 0.3990689 | 0.01764789 | 0.1028449 | 0.05075237 | 0 | 0.004302643 | 0.01067902 | 4.07614 | 0 | 0.003888837 | 0.005906141 | 0 | 0 | 0 | 0 | 0 | 0 | 0 | 0 | 0.001358977 | 0 | 0 | 0 | 0 | 0 | 0 | 0.00311295 | 0 | 0 | 0 | 0 | 0 | 0 | 0 | 0 | 0 | 0 | 0.004114549 | 0 | 0 | 0
4779 | Iron Particle | Metall | Silber | Ductile | 2.408972 | 0 | 0 | 0.006169472 | 0.1864479 | 0.01071193 | 0.05014107 | 0.1789241 | 0 | 0 | 0.006973573 | 4.251138 | 0 | 0.00357378 | 0.005755666 | 0 | 0 | 0 | 0 | 0 | 0 | 0 | 0 | 0.002257124 | 0 | 0 | 0 | 0 | 0 | 0 | 0 | 0 | 0 | 0 | 0 | 0 | 0 | 0 | 0 | 0 | 0 | 0 | 0 | 0 | 0
4780 | Iron Particle | Metall | Silber | Ductile | 2.630189 | 0 | 0 | 0.3983166 | 0 | 0.006573874 | 0 | 0.162828 | 0.004589486 | 0.002647418 | 0.008708737 | 3.68342 | 0.02547259 | 0 | 0.002402897 | 0 | 0 | 0 | 0 | 0 | 0 | 0.001467131 | 0 | 0.00229004 | 0 | 0 | 0 | 0 | 0 | 0 | 0 | 0 | 0 | 0 | 0 | 0.4036208 | 0 | 0 | 0 | 0 | 0 | 0 | 0 | 0 | 0
4781 | Copper Bearing Particle | Metall | Silber | Coil | 2.299854 | 0 | 0 | 0.001777485 | 0.08846986 | 0.003710148 | 0.01980626 | 0.009809085 | 0 | 0.004123954 | 0.01831562 | 4.546045 | 0 | 0.003823004 | 0.004039312 | 0 | 0 | 0 | 0 | 0 | 0 | 0 | 0 | 0.00216778 | 0 | 0 | 0 | 0 | 0 | 0 | 0 | 0 | 0 | 0 | 0 | 0 | 0 | 0 | 0 | 0 | 0 | 0 | 0 | 0 | 0
4782 | Iron Particle | Metall | Silber | Ductile | 3.254096 | 0 | 0.03274241 | 0.09523653 | 0.1854792 | 0.005539359 | 0.02459325 | 0.007942255 | 0 | 0.0124565 | 0.006366971 | 1.464939 | 0.02472491 | 0 | 0.005614596 | 2.801721 | 0 | 0 | 0 | 0 | 0.020079 | 0.00556287 | 0 | 0.004660021 | 0 | 0 | 0 | 0 | 0 | 0 | 0 | 0 | 0.002614502 | 0 | 0 | 0 | 0 | 0 | 0 | 0 | 0 | 0 | 0.001514154 | 0 | 0
4783 | Iron Particle | Metall | Silber | Ductile | 2.960754 | 0 | 0 | 0.01407411 | 0.05178689 | 0.02200696 | 0 | 0.1337393 | 0.01155836 | 0 | 0.02936612 | 4.415847 | 0.01532493 | 0 | 0.003338663 | 0 | 0 | 0 | 0 | 0 | 0 | 0 | 0 | 0.002073733 | 0 | 0 | 0 | 0 | 0 | 0 | 0 | 0 | 0 | 0 | 0 | 0.003221104 | 0 | 0 | 0 | 0 | 0 | 0 | 0 | 0 | 0
4785 | Iron Particle | Metall | Silber | Ductile | 3.002836 | 0 | 0 | 0.007796483 | 0.2822581 | 0.02064328 | 0.05880278 | 0.009907834 | 0 | 0 | 0.01101288 | 4.300099 | 0 | 0.002445218 | 0.003823004 | 0 | 0 | 0 | 0 | 0 | 0 | 0 | 0 | 0.001119157 | 0 | 0 | 0 | 0 | 0 | 0 | 0 | 0 | 0 | 0 | 0 | 0 | 0 | 0 | 0 | 0 | 0 | 0.004180382 | 0 | 0 | 0
4786 | Iron Particle | Metall | Silber | Ductile | 1.506644 | 0 | 0 | 0 | 0.05195147 | 0 | 0 | 0.009470516 | 0 | 0.01387191 | 0.01750682 | 4.561154 | 0.007293332 | 0.01131854 | 0.01201919 | 0 | 0 | 0 | 0 | 0 | 0 | 0 | 0 | 0.003230509 | 0 | 0 | 0 | 0 | 0 | 0 | 0.009202483 | 0 | 0 | 0 | 0 | 0.005327753 | 0 | 0 | 0 | 0 | 0 | 0 | 0 | 0 | 0
4787 | Iron Particle | Metall | Silber | Ductile | 2.698904 | 0 | 0 | 0.004848114 | 0.2017258 | 0.007777673 | 0.02903696 | 0.00712875 | 0.0005313646 | 0.005924951 | 0.009780871 | 4.419491 | 0 | 0.004711746 | 0.007772971 | 0 | 0 | 0 | 0 | 0 | 0 | 0 | 0 | 0.0008135051 | 0 | 0 | 0 | 0 | 0 | 0 | 0 | 0 | 0 | 0 | 0 | 0 | 0 | 0 | 0 | 0 | 0 | 0.002548669 | 0 | 0 | 0
4788 | Iron Particle | Metall | Silber | Ductile | 5.343614 | 0 | 0 | 0.002294743 | 0.1528496 | 0.01182639 | 0.01923728 | 0.005633405 | 0 | 0.003042415 | 0.009395279 | 4.488761 | 0 | 0.001608201 | 0.003141164 | 0 | 0 | 0 | 0 | 0 | 0 | 0 | 0 | 0.0008041004 | 0 | 0 | 0 | 0 | 0 | 0 | 0 | 0 | 0 | 0 | 0 | 0.001669331 | 0 | 0 | 0 | 0 | 0 | 0.001824509 | 0 | 0 | 0
4789 | Iron Particle | Metall | Silber | Ductile | 3.110825 | 0 | 0 | 0.0004373178 | 0.07295213 | 0.004288536 | 0.02144738 | 0.008431299 | 0 | 0.003018903 | 0.01356155 | 4.562569 | 0 | 0.002835512 | 0.00749083 | 0 | 0 | 0 | 0 | 0 | 0 | 0 | 0 | 0.002407599 | 0 | 0 | 0 | 0 | 0 | 0 | 0 | 0 | 0 | 0 | 0 | 0 | 0 | 0 | 0 | 0 | 0 | 0.002656823 | 0 | 0 | 0
4790 | Iron Particle | Metall | Silber | Ductile | 3.509513 | 0 | 0 | 0.00126493 | 0.1399276 | 0 | 0.01903508 | 0.01248472 | 0 | 0.007034703 | 0.006973573 | 4.501364 | 0 | 0.004161572 | 0.005995486 | 0 | 0 | 0 | 0 | 0 | 0 | 0 | 0 | 0.003860623 | 0 | 0 | 0 | 0 | 0 | 0 | 0 | 0 | 0 | 0 | 0 | 0 | 0 | 0 | 0 | 0 | 0 | 0 | 0 | 0 | 0
4791 | Iron Particle | Metall | Silber | Ductile | 5.476136 | 0 | 0 | 0.002953071 | 0.06832973 | 0.1001834 | 0.01128562 | 0.02868899 | 0 | 0 | 0.02893821 | 4.438653 | 0 | 0.00526192 | 0.008323145 | 0 | 0 | 0 | 0 | 0 | 0 | 0 | 0 | 0.001443619 | 0 | 0 | 0 | 0 | 0 | 0 | 0.001993793 | 0 | 0 | 0 | 0 | 0.00387473 | 0 | 0 | 0 | 0 | 0 | 0.002163077 | 0 | 0 | 0
4792 | Iron Particle | Metall | Silber | Ductile | 8.384097 | 0 | 0 | 0.003014201 | 0.1657434 | 0 | 0.0263049 | 0.007932851 | 0 | 0.001683438 | 0.01254585 | 4.472383 | 0 | 0.006249412 | 0.0026098 | 0 | 0 | 0 | 0 | 0 | 0 | 0 | 0 | 0.001377786 | 0 | 0 | 0 | 0 | 0 | 0 | 0 | 0 | 0 | 0 | 0 | 0 | 0 | 0 | 0 | 0 | 0 | 0.002252422 | 0 | 0 | 0
4793 | Iron Particle | Metall | Silber | Ductile | 2.817559 | 0 | 0 | 0.005219599 | 0.2104345 | 0.00415687 | 0.03778332 | 0.00899558 | 0 | 0.005186683 | 0.01317596 | 4.39518 | 0 | 0.007622496 | 0.006808991 | 0 | 0 | 0 | 0 | 0 | 0 | 0 | 0 | 0.001584689 | 0 | 0 | 0 | 0 | 0 | 0 | 0.002078435 | 0 | 0 | 0 | 0 | 0.0009827894 | 0 | 0 | 0 | 0 | 0 | 0.002887238 | 0 | 0 | 0
4794 | Iron Particle | Metall | Silber | Ductile | 2.392669 | 0 | 0 | 0.001302549 | 0.08672999 | 0.00431675 | 0.02330481 | 0.004509546 | 0 | 0.001415405 | 0.02338475 | 4.533405 | 0 | 0.009131948 | 0.01098467 | 0 | 0 | 0 | 0 | 0 | 0 | 0 | 0 | 0.002003198 | 0 | 0 | 0 | 0 | 0 | 0 | 0 | 0 | 0 | 0 | 0 | 0.001608201 | 0 | 0 | 0 | 0 | 0 | 0 | 0 | 0 | 0
4795 | Iron Particle | Metall | Silber | Ductile | 2.803198 | 0 | 0 | 0.001227311 | 0.09384934 | 0 | 0.02333302 | 0.005774476 | 0 | 0.002247719 | 0.0116383 | 4.531713 | 0 | 0.004843412 | 0.006249412 | 0 | 0 | 0 | 0 | 0 | 0 | 0 | 0 | 0.001373084 | 0 | 0 | 0 | 0 | 0 | 0 | 0 | 0 | 0 | 0 | 0 | 0.01984858 | 0 | 0 | 0 | 0 | 0 | 0 | 0 | 0 | 0
4796 | Iron Particle | Metall | Silber | Ductile | 5.543144 | 0 | 0.01497226 | 0.04700461 | 0.08620803 | 0 | 0.005134957 | 0 | 0 | 0.01241888 | 0.007086429 | 2.575332 | 0.0235023 | 0 | 0.003221104 | 1.865795 | 0 | 0 | 0 | 0 | 0.0190727 | 0.005497038 | 0 | 0.002534562 | 0 | 0 | 0 | 0 | 0 | 0 | 0 | 0 | 0 | 0 | 0.008657011 | 0 | 0.02462616 | 0 | 0 | 0 | 0 | 0 | 0 | 0 | 0
4797 | Iron Particle | Metall | Silber | Ductile | 3.792697 | 0 | 0 | 0.004344964 | 0.1954999 | 0.005031506 | 0.03288818 | 0.01017587 | 0 | 0.00230885 | 0.008957961 | 4.432409 | 0 | 0.002600395 | 0.004011098 | 0 | 0 | 0 | 0 | 0 | 0 | 0 | 0 | 0.0008135051 | 0 | 0 | 0 | 0 | 0 | 0 | 0 | 0 | 0 | 0 | 0 | 0 | 0 | 0 | 0 | 0 | 0 | 0.003047117 | 0 | 0 | 0
4798 | Iron Particle | Metall | Silber | Ductile | 18.63924 | 0 | 0 | 0.004029907 | 0.1744569 | 0.002868428 | 0.03038653 | 0.008591178 | 0 | 0 | 0.01335465 | 4.458281 | 0 | 0.002515753 | 0.005666322 | 0 | 0 | 0 | 0 | 0 | 0 | 0 | 0 | 0.001942067 | 0 | 0 | 0 | 0 | 0 | 0 | 0 | 0 | 0 | 0 | 0 | 0 | 0 | 0 | 0 | 0 | 0 | 0 | 0 | 0 | 0
4799 | Iron Particle | Metall | Silber | Ductile | 14.2527 | 0 | 0 | 0.0004467225 | 0.09877269 | 0.002351171 | 0.01660397 | 0.006799586 | 0.0008840403 | 0.00134487 | 0.01532023 | 4.552986 | 0 | 0 | 0.002186589 | 0 | 0 | 0 | 0 | 0 | 0 | 0 | 0 | 0.001269632 | 0 | 0 | 0 | 0 | 0 | 0 | 0 | 0 | 0 | 0 | 0 | 0 | 0 | 0 | 0 | 0 | 0 | 0.003122355 | 0 | 0 | 0
4800 | Iron Particle | Metall | Silber | Ductile | 6.314446 | 0 | 0 | 0.003418602 | 0.1791404 | 0.009696229 | 0.02412772 | 0.005172576 | 0 | 0.003761873 | 0.02041757 | 4.444254 | 0 | 0.002769679 | 0.003376281 | 0 | 0 | 0 | 0 | 0 | 0 | 0 | 0 | 0.001622308 | 0 | 0 | 0 | 0 | 0 | 0 | 0 | 0 | 0 | 0 | 0 | 0.002426408 | 0 | 0 | 0 | 0 | 0 | 0.001918555 | 0 | 0 | 0
4801 | Iron Particle | Metall | Silber | Ductile | 12.73465 | 0 | 0 | 0.06669331 | 0.02045519 | 0 | 0.01380137 | 0 | 0 | 0.09745133 | 0 | 0.2623766 | 0.007213392 | 4.210134 | 0.01018997 | 0 | 0 | 0 | 0 | 0 | 0 | 0.0008323145 | 0 | 0.003183485 | 0 | 0 | 0 | 0 | 0 | 0 | 0 | 0 | 0 | 0 | 0 | 0.009465814 | 0 | 0 | 0 | 0 | 0 | 0 | 0 | 0 | 0
4802 | Iron Particle | Metall | Silber | Ductile | 3.190243 | 0 | 0 | 0.002022007 | 0.1059485 | 0.003512649 | 0.02264178 | 0.006691432 | 0.0003479733 | 0.002181887 | 0.02325308 | 4.520206 | 0 | 0.00497978 | 0.00415687 | 0 | 0 | 0 | 0 | 0 | 0 | 0 | 0 | 0.001156776 | 0 | 0 | 0 | 0 | 0 | 0 | 0 | 0 | 0 | 0 | 0 | 0 | 0 | 0 | 0 | 0 | 0 | 0.004993887 | 0 | 0 | 0
4803 | Iron Particle | Metall | Silber | Ductile | 3.791917 | 0 | 0 | 0.008102135 | 0.3896031 | 0.007580175 | 0.05699238 | 0.01276216 | 0 | 0.004086335 | 0.006404589 | 4.198204 | 0 | 0.005821499 | 0.006319947 | 0 | 0 | 0 | 0 | 0 | 0 | 0 | 0 | 0.001852723 | 0 | 0 | 0 | 0 | 0 | 0 | 0 | 0 | 0 | 0 | 0 | 0.002774382 | 0 | 0 | 0 | 0 | 0 | 0.001584689 | 0 | 0 | 0
4804 | Iron Particle | Metall | Silber | Ductile | 1.623258 | 0 | 0 | 0.03702154 | 0.06418226 | 0 | 0 | 0.00839368 | 0.0005266623 | 0.006559767 | 0.01314305 | 4.106771 | 0.02083137 | 0.007528449 | 0.01050973 | 0 | 0 | 0 | 0 | 0 | 0 | 0.001890341 | 0 | 0.002492241 | 0 | 0 | 0 | 0 | 0 | 0 | 0 | 0 | 0 | 0 | 0 | 0.4170131 | 0 | 0 | 0 | 0 | 0 | 0.005487633 | 0 | 0 | 0
4805 | Iron Particle | Metall | Silber | Ductile | 4.062221 | 0 | 0 | 0.001815104 | 0.105182 | 0 | 0.02416533 | 0.009616289 | 0 | 0.003141164 | 0.01733283 | 4.52639 | 0 | 0.002783786 | 0.002186589 | 0 | 0 | 0 | 0 | 0 | 0 | 0 | 0 | 0.001490642 | 0 | 0 | 0 | 0 | 0 | 0 | 0.002501646 | 0 | 0 | 0 | 0 | 0.002779084 | 0 | 0 | 0 | 0 | 0 | 0.002708549 | 0 | 0 | 0
4806 | Iron Particle | Metall | Silber | Ductile | 8.620403 | 0 | 0 | 0.000921659 | 0.1002492 | 0.005417098 | 0.02645537 | 0.005586382 | 0 | 0.0004514248 | 0.01536725 | 4.539448 | 0 | 0.002638014 | 0.00214897 | 0 | 0 | 0 | 0 | 0 | 0 | 0 | 0 | 0.001236716 | 0 | 0 | 0 | 0 | 0 | 0 | 0 | 0 | 0 | 0 | 0 | 0 | 0 | 0 | 0 | 0 | 0 | 0.002186589 | 0 | 0 | 0
4808 | Iron Particle | Metall | Silber | Ductile | 2.265602 | 0 | 0 | 0.01329822 | 0 | 0.004918649 | 0 | 0.002816703 | 0 | 0.005736857 | 0.009023794 | 4.34021 | 0.0202718 | 0.02575002 | 0.007688329 | 0 | 0 | 0 | 0 | 0 | 0 | 0.00164582 | 0 | 0.002172482 | 0 | 0 | 0 | 0 | 0 | 0 | 0 | 0 | 0 | 0 | 0 | 0.2688141 | 0 | 0 | 0 | 0 | 0 | 0 | 0 | 0 | 0
4809 | Iron Particle | Metall | Silber | Ductile | 11.92636 | 0 | 0 | 0.000935766 | 0.05106743 | 0.05043732 | 0.01744569 | 0.006475125 | 0 | 0.0005313646 | 0.01519797 | 4.55063 | 0 | 0 | 0.003254021 | 0 | 0 | 0 | 0 | 0 | 0 | 0 | 0 | 0.001175585 | 0 | 0 | 0 | 0 | 0 | 0 | 0 | 0 | 0 | 0 | 0 | 0.00327283 | 0 | 0 | 0 | 0 | 0 | 0.001674034 | 0 | 0 | 0
4810 | Iron Particle | Metall | Silber | Ductile | 15.43553 | 0 | 0 | 0.01591743 | 0 | 0.01327471 | 0 | 0.001316656 | 0 | 0.003550268 | 0.01658986 | 3.923996 | 0.01752093 | 0 | 0.006174175 | 0 | 0 | 0 | 0 | 0 | 0 | 0.001523559 | 0 | 0.00230885 | 0 | 0 | 0 | 0 | 0 | 0 | 0 | 0 | 0 | 0 | 0 | 0.6908116 | 0 | 0 | 0 | 0 | 0 | 0.008558262 | 0 | 0 | 0
4811 | Iron Particle | Metall | Silber | Ductile | 8.19242 | 0 | 0 | 0.006272924 | 0.1462522 | 0.003216402 | 0.01713533 | 0.004895138 | 0 | 0.0002492241 | 0.01433744 | 4.454077 | 0 | 0.0471974 | 0.007420295 | 0 | 0 | 0 | 0 | 0 | 0 | 0 | 0 | 0.001039218 | 0 | 0 | 0 | 0 | 0 | 0 | 0 | 0 | 0 | 0 | 0 | 0 | 0 | 0 | 0 | 0 | 0 | 0 | 0 | 0 | 0
4812 | Iron Particle | Metall | Silber | Ductile | 21.89039 | 0 | 0 | 0.0003103546 | 0.1248331 | 0 | 0.01109753 | 0.006207091 | 0 | 0 | 0.005868523 | 4.545824 | 0 | 0 | 0.003813599 | 0 | 0 | 0 | 0 | 0 | 0 | 0 | 0 | 0.002271231 | 0 | 0 | 0 | 0 | 0 | 0 | 0 | 0 | 0 | 0 | 0 | 0 | 0 | 0 | 0 | 0 | 0 | 0.001876234 | 0 | 0 | 0
4814 | Iron Particle | Metall | Silber | Ductile | 2.459579 | 0 | 0 | 0.001015706 | 0.07377504 | 0.008887426 | 0.01667921 | 0.003832409 | 0 | 0 | 0.01343459 | 4.550752 | 0 | 0.005525252 | 0.0118499 | 0 | 0 | 0 | 0 | 0 | 0 | 0 | 0 | 0.001438917 | 0 | 0 | 0 | 0 | 0 | 0 | 0.002619204 | 0 | 0 | 0 | 0 | 0.009494028 | 0 | 0 | 0 | 0 | 0 | 0.002793191 | 0 | 0 | 0
4815 | Iron Particle | Metall | Silber | Ductile | 3.900729 | 0 | 0 | 0.03799492 | 0.1784962 | 0.005981379 | 0.02762156 | 0.007815292 | 0 | 0.0006630302 | 0.008689928 | 4.410632 | 0 | 0.003484435 | 0.01353334 | 0 | 0 | 0 | 0 | 0 | 0 | 0 | 0 | 0.001095646 | 0 | 0 | 0 | 0 | 0 | 0 | 0 | 0 | 0 | 0 | 0 | 0.002252422 | 0 | 0 | 0 | 0 | 0 | 0.003837111 | 0 | 0 | 0
4816 | Iron Particle | Metall | Silber | Ductile | 2.491263 | 0 | 0 | 0 | 0.02646948 | 0.05293896 | 0 | 0.01201448 | 0 | 0.01088592 | 0.0138625 | 4.543614 | 0.01308191 | 0.00377598 | 0.005671024 | 0 | 0 | 0 | 0 | 0 | 0 | 0 | 0 | 0.004904542 | 0 | 0 | 0 | 0 | 0 | 0 | 0 | 0 | 0 | 0 | 0 | 0.01512273 | 0 | 0 | 0 | 0 | 0 | 0 | 0 | 0 | 0
4817 | Iron Particle | Metall | Silber | Ductile | 2.892801 | 0 | 0 | 0.004260322 | 0.1595928 | 0.006531553 | 0.01536725 | 0.006921847 | 0 | 0.00431675 | 0.01134675 | 4.489128 | 0 | 0 | 0.003117653 | 0 | 0 | 0 | 0 | 0 | 0 | 0 | 0 | 0.001495345 | 0 | 0 | 0 | 0 | 0 | 0 | 0 | 0 | 0 | 0 | 0 | 0 | 0 | 0 | 0 | 0 | 0 | 0 | 0 | 0 | 0
4818 | Iron Particle | Metall | Silber | Ductile | 4.761295 | 0 | 0.02085018 | 0.06350513 | 0.04791686 | 0 | 0 | 0 | 0 | 0.01213204 | 0.006935954 | 2.0259 | 0.0234976 | 0 | 0.005671024 | 2.469251 | 0 | 0 | 0 | 0 | 0.0134534 | 0.003206997 | 0 | 0.002083137 | 0 | 0 | 0 | 0 | 0 | 0 | 0 | 0 | 0 | 0 | 0 | 0 | 0 | 0 | 0 | 0 | 0 | 0.005196088 | 0.001429512 | 0 | 0
4819 | Iron Particle | Metall | Silber | Ductile | 3.409583 | 0 | 0 | 0.0008370168 | 0.04811906 | 0.003559673 | 0.01308191 | 0.01944418 | 0 | 0.002257124 | 0.01529202 | 4.580946 | 0 | 0.004528355 | 0.00453776 | 0 | 0 | 0 | 0 | 0 | 0 | 0 | 0 | 0.002374683 | 0 | 0 | 0 | 0 | 0 | 0 | 0.00528073 | 0 | 0 | 0 | 0 | 0.001833913 | 0 | 0 | 0 | 0 | 0 | 0 | 0 | 0 | 0
4821 | Iron Particle | Metall | Silber | Ductile | 4.687402 | 0 | 0 | 0.002106649 | 0.1057227 | 0.01276216 | 0.01520737 | 0.01028872 | 0 | 0 | 0.003164676 | 4.542815 | 0 | 0.002379385 | 0.00236998 | 0 | 0 | 0 | 0 | 0 | 0 | 0 | 0 | 0.001561177 | 0 | 0 | 0 | 0 | 0 | 0 | 0 | 0 | 0 | 0 | 0 | 0.001716355 | 0 | 0 | 0 | 0 | 0 | 0.001993793 | 0 | 0 | 0
4822 | Iron Particle | Metall | Silber | Ductile | 2.02251 | 0 | 0 | 0.03341484 | 0.0124424 | 0 | 0 | 0.002859024 | 0 | 0.004603593 | 0.01278096 | 4.365508 | 0.01825449 | 0.007862315 | 0.004824603 | 0 | 0 | 0 | 0 | 0 | 0 | 0.001227311 | 0 | 0.001608201 | 0 | 0 | 0 | 0 | 0 | 0 | 0 | 0 | 0 | 0 | 0 | 0.2360246 | 0 | 0 | 0 | 0 | 0 | 0 | 0 | 0 | 0
4823 | Iron Particle | Metall | Silber | Ductile | 4.272346 | 0 | 0 | 0.01351923 | 0 | 0 | 0 | 0.001758676 | 0.001039218 | 0.00588263 | 0.01233424 | 4.207528 | 0.0206856 | 0.001683438 | 0.003531459 | 0 | 0 | 0 | 0 | 0 | 0 | 0.002172482 | 0 | 0.001683438 | 0 | 0 | 0 | 0 | 0 | 0 | 0 | 0 | 0 | 0 | 0 | 0.4305182 | 0 | 0 | 0 | 0 | 0 | 0 | 0 | 0 | 0
4824 | Iron Particle | Verbund (Metall & Kunststoff) | Silber | Ductile | 6.756221 | 0 | 0 | 0.0104345 | 0.3437036 | 0.1354321 | 0.022496 | 0.009348255 | 0 | 0.001829211 | 0.02024358 | 4.14613 | 0 | 0.001937365 | 0.001570582 | 0 | 0 | 0 | 0 | 0 | 0 | 0 | 0 | 0.001128562 | 0 | 0 | 0 | 0 | 0 | 0 | 0 | 0 | 0 | 0 | 0 | 0.004504843 | 0 | 0 | 0 | 0 | 0 | 0.003338663 | 0 | 0 | 0
4825 | Iron Particle | Metall | Schwarz, silber | Ductile | 3.31753 | 0 | 0 | 0.004688235 | 0.1782046 | 0.006404589 | 0.03541334 | 0.05551585 | 0 | 0.003620803 | 0.01593624 | 4.374067 | 0 | 0.003559673 | 0.00578388 | 0 | 0 | 0 | 0 | 0 | 0 | 0 | 0 | 0.002656823 | 0 | 0 | 0 | 0 | 0 | 0 | 0.01352393 | 0 | 0 | 0 | 0 | 0 | 0 | 0 | 0 | 0 | 0 | 0.002722656 | 0 | 0 | 0
4826 | Iron Particle | Metall | Silber | Ductile | 1.666355 | 0 | 0 | 0.03042415 | 0 | 0 | 0 | 0.002243017 | 0 | 0.007335653 | 0.01460077 | 3.815706 | 0.02681275 | 0.03256842 | 0.002191291 | 0 | 0 | 0 | 0 | 0 | 0 | 0 | 0 | 0.003159974 | 0 | 0 | 0 | 0 | 0 | 0 | 0 | 0 | 0 | 0 | 0 | 0.7672999 | 0 | 0 | 0 | 0 | 0 | 0 | 0 | 0 | 0
4827 | Iron Particle | Metall | Silber | Ductile | 13.01763 | 0 | 0 | 0.001923258 | 0.2004044 | 0.06000188 | 0.01444089 | 0.003042415 | 0 | 0.01683909 | 0.04991066 | 4.340205 | 0 | 0.005816797 | 0.003249318 | 0 | 0 | 0 | 0 | 0 | 0 | 0 | 0 | 0.002125458 | 0 | 0 | 0 | 0 | 0 | 0 | 0 | 0 | 0 | 0 | 0 | 0.001518856 | 0 | 0 | 0 | 0 | 0 | 0.002619204 | 0 | 0 | 0
4828 | Iron Particle | Metall | Silber | Ductile | 9.257364 | 0 | 0 | 0 | 0.01515095 | 0 | 0 | 0.007255713 | 0 | 0.01725289 | 0.01423869 | 4.548284 | 0.01914794 | 0.009225995 | 0.01250823 | 0 | 0 | 0 | 0 | 0 | 0 | 0.001514154 | 0 | 0.005384181 | 0 | 0 | 0 | 0 | 0 | 0 | 0 | 0 | 0 | 0 | 0 | 0.04683532 | 0 | 0 | 0 | 0 | 0 | 0.005539359 | 0 | 0 | 0
4829 | Iron Particle | Metall | Silber | Ductile | 4.192283 | 0 | 0 | 0.004039312 | 0.1233377 | 0.003117653 | 0.01872472 | 0.001584689 | 0 | 0.004876328 | 0.01112574 | 4.521499 | 0 | 0.004763472 | 0.002652121 | 0 | 0 | 0 | 0 | 0 | 0 | 0 | 0 | 0.001227311 | 0 | 0 | 0 | 0 | 0 | 0 | 0 | 0 | 0 | 0 | 0 | 0.001923258 | 0 | 0 | 0 | 0 | 0 | 0.003221104 | 0 | 0 | 0
4830 | Iron Particle | Metall | Silber | Ductile | 10.56024 | 0 | 0 | 0.005835606 | 0.2531882 | 0.009978369 | 0.02792721 | 0.008149158 | 0 | 0.003959372 | 0.01348632 | 4.368899 | 0 | 0.004232108 | 0.003545566 | 0 | 0 | 0 | 0 | 0 | 0 | 0 | 0 | 0.001429512 | 0 | 0 | 0 | 0 | 0 | 0 | 0 | 0 | 0 | 0 | 0 | 0 | 0 | 0 | 0 | 0 | 0 | 0.001453024 | 0 | 0 | 0
4831 | Iron Particle | Metall | Silber | Ductile | 7.961986 | 0 | 0 | 0.2244898 | 0.2744475 | 0 | 0.02577354 | 0.01450202 | 0 | 0.00216778 | 0.01252234 | 4.135606 | 0 | 0.003630208 | 0.003507947 | 0 | 0 | 0 | 0 | 0 | 0 | 0 | 0 | 0.001810402 | 0 | 0 | 0 | 0 | 0 | 0 | 0 | 0 | 0 | 0 | 0 | 0 | 0 | 0 | 0 | 0 | 0 | 0.003630208 | 0 | 0 | 0
4832 | Iron Particle | Metall | Silber | Ductile | 3.973926 | 0 | 0 | 0.0001316656 | 0.05115678 | 0.02926738 | 0.01214615 | 0.004232108 | 0 | 0.0006489232 | 0.0118546 | 4.587388 | 0 | 0 | 0.003470328 | 0 | 0 | 0 | 0 | 0 | 0 | 0 | 0 | 0.001796295 | 0 | 0 | 0 | 0 | 0 | 0 | 0 | 0 | 0 | 0 | 0 | 0 | 0 | 0 | 0 | 0 | 0 | 0 | 0 | 0 | 0
4833 | Iron Particle | Metall | Silber | Ductile | 3.580104 | 0 | 0 | 0.003592589 | 0.1590191 | 0.01262109 | 0.02576883 | 0.01676385 | 0 | 0.00333396 | 0.006042509 | 4.444776 | 0 | 0.006658516 | 0.007744757 | 0 | 0 | 0 | 0 | 0 | 0 | 0 | 0.0007147559 | 0.003470328 | 0 | 0 | 0 | 0 | 0 | 0 | 0 | 0 | 0 | 0 | 0 | 0.01158187 | 0 | 0 | 0 | 0 | 0 | 0 | 0 | 0 | 0
4834 | Iron Particle | Metall | Silber | Ductile | 13.64667 | 0 | 0 | 0 | 0 | 0 | 0 | 0.007725948 | 0 | 0.03822534 | 0.0160632 | 4.287906 | 0.01394715 | 0.008073921 | 0.006517446 | 0 | 0 | 0 | 0 | 0 | 0 | 0 | 0 | 0.0112386 | 0 | 0 | 0 | 0 | 0 | 0 | 0.03357942 | 0 | 0 | 0 | 0 | 0.2790652 | 0 | 0 | 0 | 0 | 0 | 0 | 0 | 0 | 0
4835 | Iron Particle | Metall | Silber | Ductile | 3.14929 | 0 | 0 | 0 | 0.1524969 | 0 | 0 | 0.009766764 | 0 | 0.006776074 | 0.01584689 | 4.468574 | 0.01894103 | 0.004222703 | 0.008285526 | 0 | 0 | 0 | 0 | 0 | 0 | 0 | 0 | 0.003620803 | 0 | 0 | 0 | 0 | 0 | 0 | 0.00833255 | 0 | 0 | 0 | 0 | 0.00548293 | 0 | 0 | 0 | 0 | 0 | 0 | 0 | 0 | 0
4836 | Iron Particle | Metall | Silber | Ductile | 4.003452 | 0 | 0 | 0 | 0.1364479 | 0 | 0 | 0.01139848 | 0 | 0.01837675 | 0.01453964 | 4.447978 | 0.01582338 | 0.01200038 | 0.01299727 | 0 | 0 | 0 | 0 | 0 | 0 | 0.005210195 | 0 | 0.008083325 | 0 | 0 | 0 | 0 | 0 | 0 | 0 | 0 | 0 | 0 | 0 | 0.01232484 | 0 | 0 | 0 | 0 | 0 | 0.007156964 | 0 | 0 | 0
4837 | Iron Particle | Metall | Silber | Ductile | 6.26209 | 0 | 0 | 0.007777673 | 0.1874447 | 0.006235305 | 0.04752657 | 0.01106931 | 0 | 0.002111351 | 0.01801937 | 4.410289 | 0 | 0.004218001 | 0.004199191 | 0 | 0 | 0 | 0 | 0 | 0 | 0 | 0 | 0.0008887426 | 0 | 0 | 0 | 0 | 0 | 0 | 0 | 0 | 0 | 0 | 0 | 0 | 0 | 0 | 0 | 0 | 0 | 0.002313552 | 0 | 0 | 0
4838 | Iron Particle | Metall | Silber | Ductile | 7.430908 | 0 | 0 | 0.007105238 | 0.1946769 | 0.006940656 | 0.03926455 | 0.007697733 | 0 | 0.003451519 | 0.01157246 | 4.422731 | 0 | 0.002788489 | 0.002238315 | 0 | 0 | 0 | 0 | 0 | 0 | 0 | 0 | 0.001410703 | 0 | 0 | 0 | 0 | 0 | 0 | 0 | 0 | 0 | 0 | 0 | 0 | 0 | 0 | 0 | 0 | 0 | 0.002200696 | 0 | 0 | 0
4839 | Iron Particle | Metall | Silber | Ductile | 1.472063 | 0 | 0 | 0.000371485 | 0.08928336 | 0.004871626 | 0.009724443 | 0.003456221 | 0 | 0.03445876 | 0.01482178 | 4.53879 | 0 | 0 | 0.001137967 | 0 | 0 | 0 | 0 | 0 | 0 | 0 | 0 | 0.001420107 | 0 | 0 | 0 | 0 | 0 | 0 | 0.002064328 | 0 | 0 | 0 | 0 | 0 | 0 | 0 | 0 | 0 | 0 | 0.001683438 | 0 | 0 | 0
4840 | Iron Particle | Metall | Silber | Ductile | 4.012466 | 0 | 0 | 0 | 0.4037807 | 0 | 0.02085018 | 0.04628985 | 0 | 0.006611493 | 0.01444559 | 4.102694 | 0 | 0.03532399 | 0.06579046 | 0 | 0 | 0 | 0 | 0 | 0 | 0 | 0 | 0.003254021 | 0 | 0 | 0 | 0 | 0 | 0 | 0 | 0 | 0 | 0 | 0 | 0 | 0 | 0 | 0 | 0 | 0 | 0.00305182 | 0 | 0 | 0
4841 | Iron Particle | Metall | Silber | Ductile | 1.543252 | 0 | 0 | 1.187435 | 0.4423164 | 0.01293614 | 0 | 0.05576977 | 0.02652121 | 0.009536349 | 0.006287031 | 2.913942 | 0.02246779 | 0.001542368 | 0.0156635 | 0 | 0 | 0 | 0 | 0 | 0 | 0.002647418 | 0 | 0.002054923 | 0 | 0 | 0 | 0 | 0 | 0 | 0 | 0 | 0 | 0 | 0 | 0.003225806 | 0 | 0 | 0 | 0 | 0 | 0 | 0 | 0 | 0
4842 | Iron Particle | Metall | Silber | Ductile | 7.339862 | 0 | 0 | 0.01931722 | 0.4866124 | 0.009301232 | 0.04810025 | 0.01330763 | 0 | 0.003884134 | 0.01141258 | 4.069623 | 0 | 0.009146055 | 0.01135616 | 0 | 0 | 0 | 0 | 0 | 0 | 0 | 0 | 0.001203799 | 0 | 0 | 0 | 0 | 0 | 0 | 0.002158375 | 0 | 0 | 0 | 0 | 0.002332362 | 0 | 0 | 0 | 0 | 0 | 0.01433744 | 0 | 0 | 0
4843 | Iron Particle | Metall | Silber | Ductile | 8.309851 | 0 | 0 | 0.1307251 | 0.2386909 | 0.00564281 | 0.01970751 | 0.01972632 | 0 | 0.5144268 | 0.01713063 | 3.730645 | 0 | 0.008647607 | 0.004175679 | 0 | 0 | 0 | 0 | 0 | 0 | 0.001058027 | 0 | 0.0006912442 | 0 | 0 | 0 | 0 | 0 | 0 | 0 | 0 | 0 | 0 | 0 | 0.009418791 | 0 | 0 | 0 | 0 | 0 | 0.001072134 | 0 | 0 | 0
4844 | Iron Particle | Metall | Silber | Ductile | 7.791178 | 0 | 0 | 0.002675632 | 0.1916392 | 0.00252986 | 0.01741277 | 0.003663124 | 0 | 0.01081539 | 0.01678266 | 4.408206 | 0.0337346 | 0.001918555 | 0.002703847 | 0 | 0 | 0 | 0 | 0 | 0 | 0 | 0 | 0.0008417192 | 0 | 0 | 0 | 0 | 0 | 0 | 0 | 0 | 0 | 0 | 0 | 0.006531553 | 0 | 0 | 0 | 0 | 0 | 0.002887238 | 0 | 0 | 0
4845 | Iron Particle | Metall | Silber | Ductile | 3.334553 | 0 | 0 | 0.002106649 | 0.1181604 | 0.004114549 | 0.02061507 | 0.006145961 | 0 | 0.002722656 | 0.01569171 | 4.52054 | 0 | 0.001777485 | 0.005478228 | 0 | 0 | 0 | 0 | 0 | 0 | 0 | 0 | 0.001095646 | 0 | 0 | 0 | 0 | 0 | 0 | 0 | 0 | 0 | 0 | 0 | 0.003649017 | 0 | 0 | 0 | 0 | 0 | 0 | 0 | 0 | 0
4846 | Iron Particle | Metall | Silber | Ductile | 2.069477 | 0 | 0 | 0.0003056522 | 0.08749177 | 0.002647418 | 0.009804383 | 0.004772877 | 0.0005971974 | 0.001683438 | 0.01114925 | 4.575661 | 0 | 0.001960877 | 0.001128562 | 0 | 0 | 0 | 0 | 0 | 0 | 0 | 0 | 0.0009968965 | 0 | 0 | 0 | 0 | 0 | 0 | 0 | 0 | 0 | 0 | 0 | 0 | 0 | 0 | 0 | 0 | 0 | 0.003893539 | 0 | 0 | 0
4847 | Iron Particle | Metall | Silber | Ductile | 10.02437 | 0 | 0 | 0.002567479 | 0.09782282 | 0.002717954 | 0.01082479 | 0.003018903 | 0 | 0.01166651 | 0.01985799 | 4.537859 | 0 | 0.01069313 | 0.00236998 | 0 | 0 | 0 | 0 | 0 | 0 | 0 | 0 | 0.0008464215 | 0 | 0 | 0 | 0 | 0 | 0 | 0 | 0 | 0 | 0 | 0 | 0 | 0 | 0 | 0 | 0 | 0 | 0.001852723 | 0 | 0 | 0
4848 | Iron Particle | Metall | Silber | Ductile | 3.915461 | 0 | 0 | 0.01764319 | 0 | 0 | 0 | 0.001970281 | 0 | 0.004815198 | 0.007077024 | 4.066341 | 0.02386909 | 0.003931158 | 0.003526756 | 0 | 0.0002022007 | 0 | 0 | 0 | 0 | 0.001575284 | 0 | 0.002882536 | 0 | 0 | 0 | 0 | 0 | 0 | 0 | 0 | 0 | 0 | 0 | 0.5685084 | 0 | 0 | 0 | 0 | 0 | 0 | 0 | 0 | 0
4849 | Iron Particle | Metall | Silber | Ductile | 5.304528 | 0 | 0 | 0.004923352 | 0.16564 | 0.007909339 | 0.0407599 | 0.01002539 | 0 | 0.001669331 | 0.02214333 | 4.427029 | 0 | 0.001721057 | 0.01633594 | 0 | 0 | 0 | 0 | 0 | 0 | 0 | 0 | 0.001340167 | 0 | 0 | 0 | 0 | 0 | 0 | 0 | 0 | 0 | 0 | 0 | 0 | 0 | 0 | 0 | 0 | 0 | 0.002595693 | 0 | 0 | 0
4850 | Iron Particle | Metall | Silber | Ductile | 8.204213 | 0 | 0 | 0.001076836 | 0.07819994 | 0 | 0.01820747 | 0.006399887 | 0 | 0.0212781 | 0.01649581 | 4.547414 | 0 | 0.006893633 | 0.00439669 | 0 | 0 | 0 | 0 | 0 | 0 | 0 | 0 | 0.001735164 | 0 | 0 | 0 | 0 | 0 | 0 | 0 | 0 | 0 | 0 | 0 | 0 | 0 | 0 | 0 | 0 | 0 | 0 | 0 | 0 | 0
4851 | Iron Particle | Metall | Silber | Ductile | 10.94879 | 0 | 0 | 0.004091037 | 0.08347597 | 0.02013073 | 0.01712123 | 0.05355497 | 0 | 0.003578482 | 0.01336406 | 4.486937 | 0 | 0.004232108 | 0.004782282 | 0 | 0 | 0 | 0 | 0 | 0 | 0 | 0.0009451707 | 0.003710148 | 0 | 0 | 0 | 0 | 0 | 0 | 0 | 0 | 0 | 0 | 0 | 0.003865325 | 0 | 0 | 0 | 0 | 0 | 0.002313552 | 0 | 0 | 0
4852 | Iron Particle | Metall | Silber | Ductile | 9.678219 | 0 | 0 | 0.0005454716 | 0.05209724 | 0.02216214 | 0.01557886 | 0.005045613 | 0.001528261 | 0.001904448 | 0.0068278 | 4.584158 | 0 | 0.004044014 | 0.002614502 | 0 | 0 | 0 | 0 | 0 | 0 | 0 | 0 | 0.001100348 | 0 | 0 | 0 | 0 | 0 | 0 | 0 | 0 | 0 | 0 | 0 | 0.002195994 | 0 | 0 | 0 | 0 | 0 | 0.002285338 | 0 | 0 | 0
4853 | Iron Particle | Metall | Silber | Ductile | 5.823827 | 0 | 0 | 0.007138155 | 0.2146384 | 0.007989279 | 0.03199003 | 0.006559767 | 0 | 0.007857613 | 0.008210289 | 4.351608 | 0 | 0.01498166 | 0.04460641 | 0 | 0 | 0 | 0 | 0 | 0 | 0 | 0 | 0.001020408 | 0 | 0 | 0 | 0 | 0 | 0 | 0 | 0 | 0 | 0 | 0 | 0.001711652 | 0 | 0 | 0 | 0 | 0 | 0.00377598 | 0 | 0 | 0
4854 | Iron Particle | Metall | Silber | Ductile | 2.790868 | 0 | 0 | 0.0004326154 | 0.05645161 | 0.005586382 | 0.01048152 | 0.002548669 | 0.0008323145 | 0.002191291 | 0.02380325 | 4.584689 | 0 | 0.004053419 | 0.003907646 | 0 | 0 | 0 | 0 | 0 | 0 | 0 | 0 | 0.001523559 | 0 | 0 | 0 | 0 | 0 | 0 | 0.002873131 | 0 | 0 | 0 | 0 | 0 | 0 | 0 | 0 | 0 | 0 | 0.002722656 | 0 | 0 | 0
4855 | Iron Particle | Metall | Silber | Ductile | 2.257994 | 0 | 0 | 0.001453024 | 0.1714756 | 0 | 0.01561648 | 0.005233706 | 0 | 0.01513214 | 0.007533152 | 4.455577 | 0 | 0.01501928 | 0.01168062 | 0 | 0 | 0 | 0 | 0 | 0 | 0 | 0 | 0.001768081 | 0 | 0 | 0 | 0 | 0 | 0 | 0 | 0 | 0 | 0 | 0 | 0 | 0 | 0 | 0 | 0 | 0 | 0.001603499 | 0 | 0 | 0
4857 | Iron Particle | Metall | Silber | Ductile | 6.078096 | 0 | 0 | 0.01015236 | 0.280584 | 0.00594376 | 0.04180382 | 0.01630772 | 0 | 0.0034139 | 0.006442208 | 4.299953 | 0 | 0.009625694 | 0.01434684 | 0 | 0 | 0 | 0 | 0 | 0 | 0 | 0 | 0.001753973 | 0 | 0 | 0 | 0 | 0 | 0 | 0 | 0 | 0 | 0 | 0 | 0.00238879 | 0 | 0 | 0 | 0 | 0 | 0.009367065 | 0 | 0 | 0
4858 | Iron Particle | Metall | Silber | Ductile | 4.341931 | 0 | 0 | 0.01260228 | 0 | 0 | 0 | 0.004062823 | 0 | 0.002877833 | 0.01026991 | 3.864098 | 0.01876234 | 0.00357378 | 0.005374777 | 0 | 0 | 0 | 0 | 0 | 0 | 0.002083137 | 0.0004514248 | 0.003070629 | 0 | 0 | 0 | 0 | 0 | 0 | 0 | 0 | 0 | 0 | 0 | 0.7751152 | 0 | 0 | 0 | 0 | 0 | 0 | 0 | 0 | 0
4859 | Iron Particle | Metall | Silber | Ductile | 2.316881 | 0 | 0 | 0.06808521 | 0.1534891 | 0 | 0.0114549 | 0.002614502 | 0.002605097 | 0.6146478 | 0.03510768 | 3.79107 | 0 | 0.01055676 | 0.007279225 | 0 | 0 | 0 | 0 | 0 | 0 | 0 | 0 | 0.0007805887 | 0 | 0 | 0 | 0 | 0 | 0 | 0 | 0 | 0 | 0 | 0 | 0.002346469 | 0 | 0 | 0 | 0 | 0 | 0.002299445 | 0 | 0 | 0
4860 | Iron Particle | Metall | Silber | Ductile | 3.742448 | 0 | 0 | 0.04089156 | 0.05483401 | 0 | 0 | 0.003559673 | 0 | 0.7516928 | 0.0136462 | 3.803644 | 0 | 0.008459513 | 0.01319007 | 0 | 0 | 0 | 0 | 0 | 0 | 0 | 0 | 0.004735258 | 0 | 0 | 0 | 0 | 0 | 0 | 0 | 0 | 0 | 0 | 0 | 0.007566068 | 0 | 0 | 0 | 0 | 0 | 0 | 0 | 0 | 0
4861 | Iron Particle | Metall | Silber | Ductile | 5.18681 | 0 | 0 | 0.003672529 | 0.1068184 | 0.07477664 | 0.02019186 | 0.01839556 | 0 | 0.001678736 | 0.03068748 | 4.418593 | 0 | 0.005924951 | 0.01504279 | 0 | 0 | 0 | 0 | 0 | 0 | 0 | 0 | 0.001899746 | 0 | 0 | 0 | 0 | 0 | 0 | 0 | 0 | 0 | 0 | 0 | 0.004415499 | 0 | 0 | 0 | 0 | 0 | 0 | 0 | 0 | 0
4862 | Iron Particle | Metall | Silber | Ductile | 3.164159 | 0 | 0 | 0 | 0 | 0 | 0 | 0.03351829 | 0.003301044 | 0.002990689 | 0.009893727 | 4.108676 | 0.01762438 | 0.003879432 | 0.002929559 | 0 | 0 | 0 | 0 | 0 | 0 | 0.0009968965 | 0 | 0.001829211 | 0 | 0 | 0 | 0 | 0 | 0 | 0 | 0 | 0 | 0 | 0 | 0.5166933 | 0 | 0 | 0 | 0 | 0 | 0 | 0 | 0 | 0
4863 | Iron Particle | Metall | Silber | Ductile | 2.016167 | 0 | 0 | 0.008450108 | 0 | 0 | 0 | 0.00184802 | 0 | 0.002421706 | 0.009009687 | 3.873488 | 0.02596633 | 0 | 0.0048199 | 0 | 0 | 0 | 0 | 0 | 0 | 0.002355873 | 0 | 0.003409198 | 0 | 0 | 0 | 0 | 0 | 0 | 0 | 0 | 0 | 0 | 0 | 0.7705351 | 0 | 0 | 0 | 0 | 0 | 0 | 0 | 0 | 0
4864 | Iron Particle | Metall | Schwarz, silber | Ductile | 0.7059155 | 0 | 0 | 0.0293191 | 0.06363679 | 0 | 0 | 0.004053419 | 0 | 0.003404495 | 0.01106931 | 3.982028 | 0.01896925 | 0.01540957 | 0.002816703 | 0 | 0 | 0 | 0 | 0 | 0 | 0.002271231 | 0 | 0.001989091 | 0 | 0 | 0 | 0 | 0 | 0 | 0 | 0 | 0 | 0 | 0 | 0.5673752 | 0 | 0 | 0 | 0 | 0 | 0 | 0 | 0 | 0
4865 | Iron Particle | Metall | Silber | Ductile | 2.568236 | 0 | 0 | 0.006343459 | 0.2448274 | 0.0594329 | 0.03040064 | 0.008581774 | 0 | 0.002835512 | 0.01218377 | 4.318748 | 0 | 0.002642716 | 0.004645914 | 0 | 0 | 0 | 0 | 0 | 0 | 0 | 0 | 0.001119157 | 0 | 0 | 0 | 0 | 0 | 0 | 0.002304147 | 0 | 0 | 0 | 0 | 0.002520455 | 0 | 0 | 0 | 0 | 0 | 0.005511145 | 0 | 0 | 0
4866 | Iron Particle | Metall | Silber | Ductile | 5.022223 | 0 | 0 | 0.04032258 | 0.08738362 | 0.0008746356 | 0.008407787 | 0.0002398194 | 0 | 0.2805981 | 0.004918649 | 1.620121 | 0.01403649 | 2.622689 | 0.004420201 | 0 | 0 | 0 | 0 | 0 | 0 | 0.0007100536 | 0 | 0 | 0 | 0 | 0 | 0 | 0 | 0 | 0 | 0 | 0 | 0 | 0.002064328 | 0.01509922 | 0 | 0 | 0 | 0 | 0 | 0 | 0 | 0 | 0
4867 | Iron Particle | Metall | Silber | Ductile | 4.136222 | 0 | 0 | 0 | 0.2568325 | 0.002040816 | 0.009827894 | 0.002938964 | 0 | 0.003475031 | 0.009559861 | 4.376178 | 0.02673281 | 0.006066021 | 0.002478134 | 0 | 0 | 0 | 0 | 0 | 0 | 0 | 0 | 0.001062729 | 0 | 0 | 0 | 0 | 0 | 0 | 0 | 0 | 0 | 0 | 0 | 0.002703847 | 0 | 0 | 0 | 0 | 0 | 0.0020079 | 0 | 0 | 0
4868 | Iron Particle | Metall | Silber | Ductile | 1.996121 | 0 | 0 | 0.001011003 | 0.06090943 | 0.04186965 | 0.0108342 | 0.006997085 | 0 | 0.002280636 | 0.01303489 | 4.550781 | 0 | 0.003550268 | 0.004312047 | 0 | 0 | 0 | 0 | 0 | 0 | 0 | 0 | 0.002421706 | 0 | 0 | 0 | 0 | 0 | 0 | 0 | 0 | 0 | 0 | 0 | 0.004091037 | 0 | 0 | 0 | 0 | 0 | 0 | 0 | 0 | 0
4869 | Iron Particle | Metall | Silber | Ductile | 1.602172 | 0 | 0 | 0.00162701 | 0.1382488 | 0.002468729 | 0.01788301 | 0.003042415 | 0 | 0.001406 | 0.008412489 | 4.522853 | 0 | 0 | 0.002656823 | 0 | 0 | 0 | 0 | 0 | 0 | 0 | 0 | 0.001387191 | 0 | 0 | 0 | 0 | 0 | 0 | 0 | 0 | 0 | 0 | 0 | 0 | 0 | 0 | 0 | 0 | 0 | 0.002097244 | 0 | 0 | 0
4870 | Iron Particle | Metall | Silber | Ductile | 1.751834 | 0 | 0 | 0.01057557 | 0.1453964 | 0.007758864 | 0.0132465 | 0.0319336 | 0 | 0.002318254 | 0.01020878 | 4.436645 | 0 | 0.03456221 | 0.005007994 | 0 | 0 | 0 | 0 | 0 | 0 | 0 | 0 | 0.0009404684 | 0 | 0 | 0 | 0 | 0 | 0 | 0 | 0 | 0 | 0 | 0 | 0 | 0 | 0 | 0 | 0 | 0 | 0.003498542 | 0 | 0 | 0
4871 | Iron Particle | Metall | Silber | Ductile | 4.911521 | 0 | 0 | 0.009672717 | 0.2143374 | 0.00580269 | 0.04895608 | 0.007725948 | 0 | 0.00451895 | 0.01337816 | 4.359475 | 0 | 0.003747766 | 0.005417098 | 0 | 0 | 0 | 0 | 0 | 0 | 0 | 0 | 0.0007664817 | 0 | 0 | 0 | 0 | 0 | 0 | 0 | 0 | 0 | 0 | 0 | 0.02412772 | 0 | 0 | 0 | 0 | 0 | 0.004161572 | 0 | 0 | 0
4872 | Iron Particle | Metall | Silber | Ductile | 1.45743 | 0 | 0 | 0.002200696 | 0.1647371 | 0.02313552 | 0.0140553 | 0.007580175 | 0 | 0.0040158 | 0.01087652 | 4.462894 | 0 | 0.002967178 | 0.00178689 | 0 | 0 | 0 | 0 | 0 | 0 | 0 | 0 | 0.001495345 | 0 | 0 | 0 | 0 | 0 | 0 | 0 | 0 | 0 | 0 | 0 | 0.00259099 | 0 | 0 | 0 | 0 | 0 | 0.003761873 | 0 | 0 | 0
4873 | Iron Particle | Metall | Silber | Ductile | 1.542425 | 0 | 0 | 0.003550268 | 0.1732061 | 0.02577354 | 0.02493182 | 0.01737045 | 0 | 0.002962475 | 0.01034515 | 4.428769 | 0 | 0.005671024 | 0.005384181 | 0 | 0 | 0 | 0 | 0 | 0 | 0 | 0 | 0.002092542 | 0 | 0 | 0 | 0 | 0 | 0 | 0 | 0 | 0 | 0 | 0 | 0.002040816 | 0 | 0 | 0 | 0 | 0 | 0 | 0 | 0 | 0
4874 | Iron Particle | Metall | Silber | Ductile | 1.835028 | 0 | 0 | 0.001246121 | 0.1367441 | 0 | 0.07517634 | 0.005045613 | 0 | 0.02224208 | 0.01819336 | 4.425299 | 0 | 0.00927772 | 0.005407693 | 0 | 0 | 0 | 0 | 0 | 0 | 0 | 0 | 0.002642716 | 0 | 0 | 0 | 0 | 0 | 0 | 0 | 0 | 0 | 0 | 0 | 0.0008182075 | 0 | 0 | 0 | 0 | 0 | 0 | 0 | 0 | 0
4875 | Iron Particle | Metall | Silber | Ductile | 2.606969 | 0 | 0 | 0.004702342 | 0.1482272 | 0.006531553 | 0.1067526 | 0.1358695 | 0 | 0 | 0.01721057 | 4.259673 | 0 | 0.002195994 | 0.01849431 | 0 | 0 | 0 | 0 | 0 | 0 | 0 | 0 | 0.000907552 | 0 | 0 | 0 | 0 | 0 | 0 | 0 | 0 | 0 | 0 | 0 | 0.001528261 | 0 | 0 | 0 | 0 | 0 | 0 | 0 | 0 | 0
4876 | Iron Particle | Metall | Silber | Ductile | 2.005003 | 0 | 0 | 0.03056052 | 0.08327377 | 0.006950061 | 0.01319007 | 0.003507947 | 0.002045519 | 0.7230321 | 0.02725007 | 3.79037 | 0 | 0.009141352 | 0.008290229 | 0 | 0 | 0 | 0 | 0 | 0 | 0 | 0 | 0.0003949967 | 0 | 0 | 0 | 0 | 0 | 0 | 0 | 0 | 0 | 0 | 0 | 0.003733659 | 0 | 0 | 0 | 0 | 0 | 0 | 0 | 0 | 0
4877 | Iron Particle | Metall | Silber | Ductile | 4.424043 | 0 | 0 | 0.003249318 | 0.09788865 | 0.004161572 | 0.05750964 | 0.09817549 | 0 | 0 | 0.02198815 | 4.403329 | 0 | 0.005685131 | 0.005219599 | 0 | 0 | 0 | 0 | 0 | 0 | 0 | 0 | 0.001269632 | 0 | 0 | 0 | 0 | 0 | 0 | 0 | 0 | 0 | 0 | 0 | 0.001556475 | 0 | 0 | 0 | 0 | 0 | 0.002059626 | 0 | 0 | 0
4878 | Iron Particle | Metall | Silber | Ductile | 3.109748 | 0 | 0 | 0.003094141 | 0.1933932 | 0.003747766 | 0.03951378 | 0.03158093 | 0 | 0.001561177 | 0.02633311 | 4.38421 | 0 | 0.003790087 | 0.006780777 | 0 | 0 | 0 | 0 | 0 | 0 | 0 | 0 | 0.001622308 | 0 | 0 | 0 | 0 | 0 | 0 | 0 | 0 | 0 | 0 | 0 | 0 | 0 | 0 | 0 | 0 | 0 | 0.00646572 | 0 | 0 | 0
4879 | Iron Particle | Metall | Silber | Ductile | 1.939848 | 0 | 0 | 0.006856014 | 0.3471974 | 0.005736857 | 0.0451707 | 0.01649581 | 0 | 0.002275933 | 0.01461018 | 4.24976 | 0 | 0.002543967 | 0.008436001 | 0 | 0 | 0 | 0 | 0 | 0 | 0 | 0 | 0.001594094 | 0 | 0 | 0 | 0 | 0 | 0 | 0 | 0 | 0 | 0 | 0 | 0 | 0 | 0 | 0 | 0 | 0 | 0.001415405 | 0 | 0 | 0
4880 | Iron Particle | Metall | Silber | Ductile | 2.193186 | 0 | 0 | 0.001909151 | 0.09700931 | 0.01132794 | 0.02021066 | 0.01396125 | 0 | 0.001692843 | 0.01097997 | 4.529479 | 0 | 0.004772877 | 0.004410797 | 0 | 0 | 0 | 0 | 0 | 0 | 0 | 0 | 0.002628609 | 0 | 0 | 0 | 0 | 0 | 0 | 0 | 0 | 0 | 0 | 0 | 0 | 0 | 0 | 0 | 0 | 0 | 0.00371485 | 0 | 0 | 0
4881 | Iron Particle | Metall | Silber | Ductile | 2.920723 | 0 | 0 | 0.008783974 | 0.3168485 | 0.02093483 | 0.0383476 | 0.01693784 | 0 | 0.002468729 | 0.01031224 | 4.263928 | 0 | 0.00773065 | 0.007062917 | 0 | 0 | 0 | 0 | 0 | 0 | 0 | 0 | 0.002675632 | 0 | 0 | 0 | 0 | 0 | 0 | 0 | 0 | 0 | 0 | 0 | 0.003188188 | 0 | 0 | 0 | 0 | 0 | 0.002873131 | 0 | 0 | 0
4882 | Iron Particle | Metall | Silber | Ductile | 2.977259 | 0 | 0 | 0.01015236 | 0.2375247 | 0.01056146 | 0.02486598 | 0.04521302 | 0 | 0.0008746356 | 0.01710712 | 4.183208 | 0 | 0.153649 | 0.01196276 | 0 | 0 | 0 | 0 | 0 | 0 | 0 | 0 | 0.00110505 | 0 | 0 | 0 | 0 | 0 | 0 | 0.001782188 | 0 | 0 | 0 | 0 | 0 | 0 | 0 | 0 | 0 | 0 | 0.004086335 | 0 | 0 | 0
4883 | Iron Particle | Metall | Silber | Ductile | 2.111986 | 0 | 0 | 0.008356061 | 0.2432192 | 0.004862221 | 0.0315245 | 0.007401486 | 0 | 0.004189787 | 0.009023794 | 4.334746 | 0 | 0.01127622 | 0.02654472 | 0 | 0 | 0 | 0 | 0 | 0 | 0 | 0 | 0.001053325 | 0 | 0 | 0 | 0 | 0 | 0 | 0 | 0 | 0 | 0 | 0 | 0.01251763 | 0 | 0 | 0 | 0 | 0 | 0.007373272 | 0 | 0 | 0
4884 | Iron Particle | Metall | Silber | Ductile | 1.235075 | 0 | 0 | 0.01138907 | 0.3475924 | 0.009315339 | 0.04108436 | 0.007298034 | 0 | 0.008167968 | 0.01247061 | 4.249045 | 0 | 0.004763472 | 0.007293332 | 0 | 0 | 0 | 0 | 0 | 0 | 0 | 0 | 0.00132606 | 0 | 0 | 0 | 0 | 0 | 0 | 0 | 0 | 0 | 0 | 0 | 0 | 0 | 0 | 0 | 0 | 0 | 0.002346469 | 0 | 0 | 0
4885 | Iron Particle | Metall | Silber | Ductile | 4.402803 | 0 | 0 | 0.003197592 | 0.1744992 | 0.005158469 | 0.03320324 | 0.003841813 | 0 | 0.004203894 | 0.01039688 | 4.458986 | 0 | 0.004603593 | 0.003047117 | 0 | 0 | 0 | 0 | 0 | 0 | 0 | 0 | 0.0009545754 | 0 | 0 | 0 | 0 | 0 | 0 | 0 | 0 | 0 | 0 | 0 | 0 | 0 | 0 | 0 | 0 | 0 | 0 | 0 | 0 | 0
4886 | Iron Particle | Metall | Silber | Ductile | 2.091371 | 0 | 0 | 1.597691 | 0.3300245 | 0.002120756 | 0.01335465 | 0.002844917 | 0 | 0.0004514248 | 0.004608295 | 2.731153 | 0 | 0.009188376 | 0.003065927 | 0 | 0 | 0 | 0 | 0 | 0 | 0 | 0 | 0.001194395 | 0 | 0 | 0 | 0 | 0 | 0 | 0 | 0 | 0 | 0 | 0 | 0.004744663 | 0 | 0 | 0 | 0 | 0 | 0.001655224 | 0 | 0 | 0
4887 | Iron Particle | Metall | Silber | Ductile | 3.995396 | 0 | 0 | 0.01921847 | 0.2122684 | 0.003296342 | 0.02223267 | 0.00291075 | 0.0006113044 | 0.01331703 | 0.01056616 | 4.375186 | 0.02391611 | 0.004453118 | 0.005750964 | 0 | 0 | 0 | 0 | 0 | 0 | 0 | 0 | 0.001937365 | 0 | 0 | 0 | 0 | 0 | 0 | 0.001509452 | 0 | 0 | 0 | 0 | 0 | 0 | 0 | 0 | 0 | 0 | 0.005172576 | 0 | 0 | 0
4888 | Iron Particle | Metall | Silber | Ductile | 3.770244 | 0 | 0 | 0.00431675 | 0.07828929 | 0.05836076 | 0.0122543 | 0.01615254 | 0 | 0.0008793379 | 0.01007242 | 4.509818 | 0 | 0.004594188 | 0.002040816 | 0 | 0 | 0 | 0 | 0 | 0 | 0 | 0 | 0.0009169566 | 0 | 0 | 0 | 0 | 0 | 0 | 0 | 0 | 0 | 0 | 0 | 0.001250823 | 0 | 0 | 0 | 0 | 0 | 0.003145867 | 0 | 0 | 0
4889 | Iron Particle | Metall | Silber | Ductile | 1.563811 | 0 | 0 | 0.000935766 | 0.1411032 | 0.003536161 | 0.01391423 | 0.005149064 | 0 | 0.0007993981 | 0.01354274 | 4.509894 | 0 | 0 | 0.003319853 | 0 | 0 | 0 | 0 | 0 | 0 | 0 | 0 | 0.001796295 | 0 | 0 | 0 | 0 | 0 | 0 | 0.004279131 | 0 | 0 | 0 | 0 | 0 | 0 | 0 | 0 | 0 | 0 | 0.003823004 | 0 | 0 | 0
4890 | Iron Particle | Metall | Silber | Ductile | 4.146737 | 0 | 0 | 0.004213298 | 0.1959795 | 0.01609141 | 0.02767328 | 0.02480485 | 0 | 0.003418602 | 0.01057086 | 4.390746 | 0 | 0.007189881 | 0.0144503 | 0 | 0 | 0 | 0 | 0 | 0 | 0 | 0 | 0.002116054 | 0 | 0 | 0 | 0 | 0 | 0 | 0 | 0 | 0 | 0 | 0 | 0.001880937 | 0 | 0 | 0 | 0 | 0 | 0.002957773 | 0 | 0 | 0
4891 | Iron Particle | Metall | Silber | Ductile | 3.336321 | 0 | 0 | 0.0405671 | 0.2846798 | 0.009385874 | 0 | 0.06080598 | 0.01434214 | 0.0003808897 | 0.02126399 | 4.238808 | 0.01579987 | 0.001612903 | 0.004881031 | 0 | 0 | 0 | 0 | 0 | 0 | 0.00333396 | 0 | 0.001382488 | 0 | 0 | 0 | 0 | 0 | 0 | 0 | 0 | 0 | 0 | 0 | 0.005092636 | 0 | 0 | 0 | 0 | 0 | 0 | 0 | 0 | 0
4892 | Iron Particle | Metall | Silber | Ductile | 4.005568 | 0 | 0 | 0.005769773 | 0.2518997 | 0.00654566 | 0.0385639 | 0.009061413 | 0 | 0 | 0.01684849 | 4.361003 | 0 | 0.00357378 | 0.00357378 | 0 | 0 | 0 | 0 | 0 | 0 | 0 | 0 | 0.001321358 | 0 | 0 | 0 | 0 | 0 | 0 | 0 | 0 | 0 | 0 | 0 | 0.001156776 | 0 | 0 | 0 | 0 | 0 | 0.002774382 | 0 | 0 | 0
4893 | Iron Particle | Metall | Silber | Ductile | 1.946422 | 0 | 0 | 0.007377974 | 0.2726606 | 0.005699238 | 0.04270667 | 0.02235023 | 0 | 0.003319853 | 0.0202812 | 4.313016 | 0 | 0.006178877 | 0.005097338 | 0 | 0 | 0 | 0 | 0 | 0 | 0 | 0 | 0.001438917 | 0 | 0 | 0 | 0 | 0 | 0 | 0 | 0 | 0 | 0 | 0 | 0 | 0 | 0 | 0 | 0 | 0 | 0.001956174 | 0 | 0 | 0
4895 | Iron Particle | Metall | Silber | Ductile | 8.161272 | 0 | 0 | 0.01203799 | 0 | 0 | 0 | 0.002398194 | 0 | 0.004288536 | 0.008450108 | 4.070794 | 0.02265118 | 0.001570582 | 0.003672529 | 0 | 0 | 0 | 0 | 0 | 0 | 0.002224208 | 0 | 0.00184802 | 0 | 0 | 0 | 0 | 0 | 0 | 0 | 0 | 0 | 0 | 0 | 0.5724114 | 0 | 0 | 0 | 0 | 0 | 0 | 0 | 0 | 0
4896 | Iron Particle | Metall | Silber | Ductile | 2.307449 | 0 | 0 | 0.005896737 | 0.2379761 | 0.003780683 | 0.02480015 | 0.009686824 | 0 | 0.003061224 | 0.01072604 | 4.366195 | 0 | 0.01886109 | 0.01027462 | 0 | 0 | 0 | 0 | 0 | 0 | 0 | 0 | 0.001321358 | 0 | 0 | 0 | 0 | 0 | 0 | 0.004801091 | 0 | 0 | 0 | 0 | 0.002026709 | 0 | 0 | 0 | 0 | 0 | 0.002685037 | 0 | 0 | 0
4897 | Iron Particle | Metall | Silber | Ductile | 2.666482 | 0 | 0 | 0 | 0.05335747 | 0 | 0 | 0.02044578 | 0 | 0.01584219 | 0.01138437 | 4.551368 | 0.02333772 | 0 | 0.0126493 | 0 | 0 | 0 | 0 | 0 | 0 | 0.001965579 | 0 | 0.006413994 | 0 | 0 | 0 | 0 | 0 | 0 | 0 | 0 | 0 | 0 | 0 | 0.005576977 | 0 | 0 | 0 | 0 | 0 | 0 | 0 | 0 | 0
4898 | Iron Particle | Metall | Silber | Ductile | 1.170065 | 0 | 0 | 0.02645537 | 0.06046741 | 0 | 0 | 0.0100442 | 0.0005548763 | 0.001829211 | 0.009000282 | 4.370507 | 0.02166369 | 0.002280636 | 0.007528449 | 0 | 0 | 0 | 0 | 0 | 0 | 0.0007899934 | 0 | 0.001843318 | 0 | 0 | 0 | 0 | 0 | 0 | 0.003409198 | 0 | 0 | 0 | 0 | 0.1854086 | 0 | 0 | 0 | 0 | 0 | 0 | 0 | 0 | 0
4899 | Iron Particle | Metall | Silber | Ductile | 2.626855 | 0 | 0 | 0.004189787 | 0.1493511 | 0.003329258 | 0.02417004 | 0.01307251 | 0 | 0.006658516 | 0.008925045 | 4.471372 | 0 | 0.007923446 | 0.005308944 | 0 | 0 | 0 | 0 | 0 | 0 | 0 | 0 | 0.001034515 | 0 | 0 | 0 | 0 | 0 | 0 | 0 | 0 | 0 | 0 | 0 | 0.006757265 | 0 | 0 | 0 | 0 | 0 | 0 | 0 | 0 | 0
4900 | Iron Particle | Metall | Silber | Ductile | 2.616327 | 0 | 0 | 0.00192796 | 0.1025063 | 0.05892504 | 0.01681087 | 0.01798175 | 0 | 0.001363679 | 0.01331703 | 4.474941 | 0 | 0.003362174 | 0.00505972 | 0 | 0 | 0 | 0 | 0 | 0 | 0 | 0 | 0.0006160068 | 0 | 0 | 0 | 0 | 0 | 0 | 0 | 0 | 0 | 0 | 0 | 0.002130161 | 0 | 0 | 0 | 0 | 0 | 0.002605097 | 0 | 0 | 0
4901 | Iron Particle | Metall | Silber | Ductile | 1.469825 | 0 | 0 | 0.1659174 | 0.03843694 | 0 | 0.003870027 | 0 | 0 | 0.0122496 | 0.008925045 | 2.78721 | 0.02577824 | 0 | 0.002525158 | 1.612471 | 0 | 0 | 0 | 0 | 0.01167591 | 0.003672529 | 0 | 0.0009686824 | 0 | 0 | 0 | 0 | 0 | 0 | 0 | 0 | 0 | 0 | 0.005760369 | 0 | 0.02141446 | 0 | 0 | 0 | 0 | 0 | 0 | 0 | 0
4902 | Iron Particle | Metall | Silber | Ductile | 5.191475 | 0 | 0 | 0 | 0.04404684 | 0 | 0 | 0.00734976 | 0 | 0.008064516 | 0.02399135 | 4.553663 | 0.01327471 | 0.005995486 | 0.008370168 | 0 | 0 | 0 | 0 | 0 | 0 | 0.003564375 | 0 | 0.006639707 | 0 | 0 | 0 | 0 | 0 | 0 | 0.01142669 | 0 | 0 | 0 | 0 | 0.01003009 | 0 | 0 | 0 | 0 | 0 | 0.005920248 | 0 | 0 | 0
4903 | Iron Particle | Metall | Silber | Ductile | 0.8532681 | 0 | 0 | 0.02776263 | 0 | 0.01360858 | 0 | 0.01419167 | 0 | 0.005464121 | 0.011248 | 3.865494 | 0.02199285 | 0.002379385 | 0.004429606 | 0 | 0.0001833913 | 0 | 0 | 0 | 0 | 0.003075332 | 0 | 0.003254021 | 0 | 0 | 0 | 0 | 0 | 0 | 0 | 0 | 0 | 0 | 0 | 0.7292674 | 0 | 0 | 0 | 0 | 0 | 0 | 0 | 0 | 0
4904 | Iron Particle | Metall | Silber | Ductile | 0.5525722 | 0 | 0 | 0.05084642 | 0 | 0.00132606 | 0 | 0.003122355 | 0 | 0.005450014 | 0.009019092 | 3.754886 | 0.02355403 | 0.002219505 | 0.006780777 | 0 | 0 | 0 | 0 | 0 | 0 | 0.00355497 | 0.0004185084 | 0.003808897 | 0 | 0 | 0 | 0 | 0 | 0 | 0 | 0 | 0 | 0 | 0 | 0.8373554 | 0 | 0 | 0 | 0 | 0 | 0 | 0 | 0 | 0
4905 | Iron Particle | Metall | Silber | Ductile | 1.477716 | 0 | 0 | 0.0008793379 | 0.06105991 | 0.004984482 | 0.007241606 | 0.007199285 | 0 | 0.002050221 | 0.002638014 | 4.606776 | 0 | 0.002393492 | 0.001833913 | 0 | 0 | 0 | 0 | 0 | 0 | 0 | 0 | 0.0008276122 | 0 | 0 | 0 | 0 | 0 | 0 | 0 | 0 | 0 | 0 | 0 | 0.001880937 | 0 | 0 | 0 | 0 | 0 | 0.002332362 | 0 | 0 | 0
4906 | Iron Particle | Metall | Silber | Ductile | 0.2030518 | 0 | 0 | 0.005986081 | 0.2114267 | 0.01524029 | 0.02853381 | 0.02672811 | 0 | 0.0007523747 | 0.01769961 | 4.374838 | 0 | 0.0062259 | 0.007514342 | 0 | 0 | 0 | 0 | 0 | 0 | 0 | 0 | 0.001438917 | 0 | 0 | 0 | 0 | 0 | 0 | 0.001467131 | 0 | 0 | 0 | 0 | 0.0009921941 | 0 | 0 | 0 | 0 | 0 | 0.002473432 | 0 | 0 | 0
4907 | Iron Particle | Metall | Silber | Ductile | 2.038794 | 0 | 0 | 0.004175679 | 0.130885 | 0.02434873 | 0.01358507 | 0.003423305 | 0.000564281 | 0.001895044 | 0.01322299 | 4.499013 | 0 | 0.002967178 | 0.004834007 | 0 | 0 | 0 | 0 | 0 | 0 | 0 | 0 | 0.0009733847 | 0 | 0 | 0 | 0 | 0 | 0 | 0 | 0 | 0 | 0 | 0 | 0 | 0 | 0 | 0 | 0 | 0 | 0.002214803 | 0 | 0 | 0
4908 | Iron Particle | Metall | Silber | Ductile | 0.2476629 | 0 | 0 | 0.002327659 | 0.1157058 | 0.007077024 | 0.02508229 | 0.004975078 | 0 | 0.03331139 | 0.01450672 | 4.49605 | 0 | 0 | 0.002097244 | 0 | 0 | 0 | 0 | 0 | 0 | 0 | 0 | 0.0009169566 | 0 | 0 | 0 | 0 | 0 | 0 | 0 | 0 | 0 | 0 | 0 | 0 | 0 | 0 | 0 | 0 | 0 | 0 | 0 | 0 | 0
4909 | Iron Particle | Metall | Silber | Ductile | 1.271175 | 0 | 0 | 0.00586382 | 0.2593106 | 0.0419731 | 0.03436001 | 0.01310072 | 0 | 0 | 0.007824697 | 4.323173 | 0 | 0.002656823 | 0.00698768 | 0 | 0 | 0 | 0 | 0 | 0 | 0 | 0 | 0.001255525 | 0 | 0 | 0 | 0 | 0 | 0 | 0 | 0 | 0 | 0 | 0 | 0.002708549 | 0 | 0 | 0 | 0 | 0 | 0.002873131 | 0 | 0 | 0
4910 | Iron Particle | Metall | Silber | Ductile | 1.777584 | 0 | 0 | 0.00267093 | 0.08501364 | 0.00275087 | 0.01337816 | 0.004824603 | 0.0007852911 | 0.00668673 | 0.04933697 | 4.496751 | 0 | 0.01333584 | 0.02171541 | 0 | 0 | 0 | 0 | 0 | 0 | 0 | 0 | 0.001815104 | 0 | 0 | 0 | 0 | 0 | 0 | 0.001730462 | 0 | 0 | 0 | 0 | 0.001297846 | 0 | 0 | 0 | 0 | 0 | 0 | 0 | 0 | 0
4911 | Iron Particle | Metall | Silber | Ductile | 0.6864667 | 0 | 0 | 0.0248989 | 0.06453494 | 0 | 0 | 0.001579987 | 0 | 0.002661525 | 0.0128421 | 4.286645 | 0.02156024 | 0.01392834 | 0.01863538 | 0 | 0 | 0 | 0 | 0 | 0 | 0.001598796 | 0 | 0.001471833 | 0 | 0 | 0 | 0 | 0 | 0 | 0 | 0 | 0 | 0 | 0 | 0.2514718 | 0 | 0 | 0 | 0 | 0 | 0 | 0 | 0 | 0
4912 | Iron Particle | Metall | Silber | Ductile | 0.8411958 | 0 | 0 | 0.03074861 | 0.1579705 | 0.01729521 | 0 | 0.01314305 | 0 | 0.003174081 | 0.01529202 | 4.107416 | 0.01870121 | 0.005111445 | 0.007641305 | 0 | 0 | 0 | 0 | 0 | 0 | 0.004133358 | 0 | 0.001899746 | 0 | 0 | 0 | 0 | 0 | 0 | 0 | 0 | 0 | 0 | 0 | 0.3198157 | 0 | 0 | 0 | 0 | 0 | 0 | 0 | 0 | 0
4914 | Iron Particle | Metall | Silber | Ductile | 1.357787 | 0 | 0 | 0.03190539 | 0 | 0.05955046 | 0 | 0.002628609 | 0.00229004 | 0.003141164 | 0.009700931 | 4.340515 | 0.02037995 | 0.001796295 | 0.002299445 | 0 | 0.0004373178 | 0 | 0 | 0 | 0 | 0.001175585 | 0 | 0.001255525 | 0 | 0 | 0 | 0 | 0 | 0 | 0 | 0 | 0 | 0 | 0 | 0.225261 | 0 | 0 | 0 | 0 | 0 | 0 | 0 | 0 | 0
4915 | Iron Particle | Metall | Silber | Ductile | 2.557091 | 0 | 0 | 0.003089439 | 0.1248096 | 0.005435907 | 0.02520925 | 0.005661619 | 0 | 0.003169378 | 0.02173893 | 4.496454 | 0.00588263 | 0.003127057 | 0.003785385 | 0 | 0 | 0 | 0 | 0 | 0 | 0 | 0 | 0.0009921941 | 0 | 0 | 0 | 0 | 0 | 0 | 0 | 0 | 0 | 0 | 0 | 0.0008652309 | 0 | 0 | 0 | 0 | 0 | 0.001951472 | 0 | 0 | 0
4916 | Iron Particle | Metall | Silber | Ductile | 1.192697 | 0 | 0 | 0.0004796389 | 0.04368946 | 0.002967178 | 0.0108483 | 0.002398194 | 0.001443619 | 0.001528261 | 0.0184708 | 4.614182 | 0 | 0 | 0.001330763 | 0 | 0 | 0 | 0 | 0 | 0 | 0 | 0 | 0.00112386 | 0 | 0 | 0 | 0 | 0 | 0 | 0 | 0 | 0 | 0 | 0 | 0.001862127 | 0 | 0 | 0 | 0 | 0 | 0.001768081 | 0 | 0 | 0
4917 | Iron Particle | Metall | Silber | Ductile | 1.158803 | 0 | 0 | 0.02681275 | 0.1781388 | 0.01512273 | 0 | 0.008633499 | 0.0008934449 | 0.003465626 | 0.01274335 | 4.235978 | 0.02003668 | 0.006287031 | 0.0100395 | 0 | 0 | 0 | 0 | 0 | 0 | 0.001471833 | 0 | 0.001415405 | 0 | 0 | 0 | 0 | 0 | 0 | 0 | 0 | 0 | 0 | 0 | 0.1813035 | 0 | 0 | 0 | 0 | 0 | 0 | 0 | 0 | 0
4918 | Iron Particle | Metall | Silber | Ductile | 1.063298 | 0 | 0 | 0.01149252 | 0.3379902 | 0.008609988 | 0.05552055 | 0.01865889 | 0 | 0.003841813 | 0.01406 | 4.225802 | 0 | 0.005689834 | 0.01556005 | 0 | 0 | 0 | 0 | 0 | 0 | 0 | 0 | 0.0008981473 | 0 | 0 | 0 | 0 | 0 | 0 | 0.001833913 | 0 | 0 | 0 | 0 | 0 | 0 | 0 | 0 | 0 | 0 | 0.002139566 | 0 | 0 | 0
4919 | Iron Particle | Metall | Silber | Ductile | 0.209748 | 0 | 0 | 0.006230603 | 0.1877598 | 0.04129126 | 0.03142575 | 0.005680429 | 0 | 0.01314305 | 0.01059438 | 4.388409 | 0 | 0.004420201 | 0.005355967 | 0 | 0 | 0 | 0 | 0 | 0 | 0 | 0 | 0.00162701 | 0 | 0 | 0 | 0 | 0 | 0 | 0 | 0 | 0 | 0 | 0 | 0.003103546 | 0 | 0 | 0 | 0 | 0 | 0.003037713 | 0 | 0 | 0
4920 | Iron Particle | Metall | Silber | Ductile | 0.4225806 | 0 | 0 | 0.05173046 | 0 | 0 | 0 | 0.009004984 | 0.002906047 | 0.005962569 | 0.008567667 | 3.739876 | 0.02636133 | 0.00164582 | 0.005294837 | 0 | 0 | 0 | 0 | 0 | 0 | 0.003630208 | 0 | 0.003348067 | 0 | 0 | 0 | 0 | 0 | 0 | 0.003724255 | 0 | 0 | 0 | 0 | 0.8402897 | 0 | 0 | 0 | 0 | 0 | 0 | 0 | 0 | 0
4921 | Iron Particle | Metall | Silber | Ductile | 0.88515 | 0 | 0 | 0.00632465 | 0.2207891 | 0.006752563 | 0.03696981 | 0.00833255 | 0.0003150569 | 0.001942067 | 0.01012414 | 4.381539 | 0 | 0.01252234 | 0.01436565 | 0 | 0 | 0 | 0 | 0 | 0 | 0 | 0 | 0.001330763 | 0 | 0 | 0 | 0 | 0 | 0 | 0 | 0 | 0 | 0 | 0 | 0.0007899934 | 0 | 0 | 0 | 0 | 0 | 0 | 0 | 0 | 0
4922 | Iron Particle | Metall | Silber | Ductile | 1.044094 | 0 | 0 | 0.03543215 | 0.1731637 | 0.001462428 | 0 | 0.01770902 | 0.000550174 | 0.003569077 | 0.009889025 | 4.156146 | 0.01663689 | 0.008925045 | 0.007768269 | 0 | 0 | 0 | 0 | 0 | 0 | 0.001909151 | 0 | 0.001739866 | 0 | 0 | 0 | 0 | 0 | 0 | 0 | 0 | 0 | 0 | 0 | 0.267441 | 0 | 0 | 0 | 0 | 0 | 0 | 0 | 0 | 0
4923 | Iron Particle | Metall | Silber | Ductile | 0.397804 | 0 | 0 | 0.002266529 | 0.1205116 | 0.004909245 | 0.01665099 | 0.003061224 | 0.001189692 | 0.02407599 | 0.008802784 | 4.513129 | 0 | 0.001330763 | 0.001782188 | 0 | 0 | 0 | 0 | 0 | 0 | 0 | 0 | 0.001128562 | 0 | 0 | 0 | 0 | 0 | 0 | 0 | 0 | 0 | 0 | 0 | 0 | 0 | 0 | 0 | 0 | 0 | 0.003254021 | 0 | 0 | 0
4924 | Iron Particle | Metall | Silber | Ductile | 0.2033763 | 0 | 0 | 0.00646572 | 0.1583702 | 0.005840308 | 0.02271231 | 0.007815292 | 0 | 0.001490642 | 0.01195335 | 4.474687 | 0 | 0.00512085 | 0.004114549 | 0 | 0 | 0 | 0 | 0 | 0 | 0 | 0 | 0.00110505 | 0 | 0 | 0 | 0 | 0 | 0 | 0 | 0 | 0 | 0 | 0 | 0 | 0 | 0 | 0 | 0 | 0 | 0.002393492 | 0 | 0 | 0
4925 | Iron Particle | Metall | Silber | Ductile | 0.2010251 | 0 | 0 | 0.001815104 | 0.1432098 | 0.00423681 | 0.01857895 | 0.002186589 | 0 | 0.007236904 | 0.01435155 | 4.493116 | 0 | 0.008595881 | 0.004208596 | 0 | 0 | 0 | 0 | 0 | 0 | 0 | 0 | 0.0008135051 | 0 | 0 | 0 | 0 | 0 | 0 | 0 | 0 | 0 | 0 | 0 | 0.0007617794 | 0 | 0 | 0 | 0 | 0 | 0.002981285 | 0 | 0 | 0
4926 | Iron Particle | Metall | Silber | Ductile | 0.2861234 | 0 | 0 | 0.003644315 | 0.1844823 | 0.00505972 | 0.01824979 | 0.005534656 | 0.001368381 | 0.03061695 | 0.01722468 | 4.425327 | 0 | 0.002558074 | 0.004020502 | 0 | 0 | 0 | 0 | 0 | 0 | 0 | 0 | 0.001025111 | 0 | 0 | 0 | 0 | 0 | 0 | 0 | 0 | 0 | 0 | 0 | 0 | 0 | 0 | 0 | 0 | 0 | 0.002976582 | 0 | 0 | 0
4927 | Iron Particle | Metall | Silber | Ductile | 2.161413 | 0 | 0 | 0.0315339 | 0.2699426 | 0.03766106 | 0 | 0.4736246 | 0.06732813 | 0 | 0.02187529 | 3.754082 | 0.01462428 | 0.002553372 | 0.00839368 | 0 | 0 | 0 | 0 | 0 | 0 | 0.004194489 | 0 | 0.002685037 | 0 | 0 | 0 | 0 | 0 | 0 | 0 | 0 | 0 | 0 | 0 | 0.0138484 | 0 | 0 | 0 | 0 | 0 | 0 | 0 | 0 | 0
4928 | Iron Particle | Metall | Silber | Ductile | 1.756602 | 0 | 0 | 0.003004796 | 0.1079564 | 0.004688235 | 0.01399887 | 0.01696135 | 0 | 0.004749365 | 0.01080598 | 4.517681 | 0 | 0.01097997 | 0.005355967 | 0 | 0 | 0 | 0 | 0 | 0 | 0 | 0 | 0.001279037 | 0 | 0 | 0 | 0 | 0 | 0 | 0 | 0 | 0 | 0 | 0 | 0.001316656 | 0 | 0 | 0 | 0 | 0 | 0.003319853 | 0 | 0 | 0
4929 | Iron Particle | Metall | Silber | Ductile | 0.1849337 | 0 | 0 | 0.006982978 | 0.1806687 | 0.09734788 | 0.02300386 | 0.003338663 | 0 | 0.0174739 | 0.009611587 | 4.356917 | 0 | 0.002783786 | 0.001862127 | 0 | 0 | 0 | 0 | 0 | 0 | 0 | 0 | 0.0007993981 | 0 | 0 | 0 | 0 | 0 | 0 | 0 | 0 | 0 | 0 | 0 | 0.001297846 | 0 | 0 | 0 | 0 | 0 | 0 | 0 | 0 | 0
4930 | Iron Particle | Metall | Silber | Ductile | 1.558257 | 0 | 0 | 0.02066679 | 0 | 0 | 0 | 0.002656823 | 0.0004655318 | 0.008026897 | 0.01441738 | 3.817441 | 0.01854133 | 0.003178783 | 0.004565974 | 0 | 0 | 0 | 0 | 0 | 0 | 0.001462428 | 0 | 0.003103546 | 0 | 0 | 0 | 0 | 0 | 0 | 0 | 0 | 0 | 0 | 0 | 0.8078153 | 0 | 0 | 0 | 0 | 0 | 0 | 0 | 0 | 0
4931 | Iron Particle | Metall | Silber | Ductile | 0.50387 | 0 | 0 | 0.05730274 | 0 | 0 | 0 | 0.4122966 | 0.01135145 | 0 | 0.01352864 | 3.593939 | 0.02215273 | 0.003710148 | 0.007782376 | 0 | 0 | 0 | 0 | 0 | 0 | 0.003823004 | 0 | 0.003164676 | 0 | 0 | 0 | 0 | 0 | 0 | 0 | 0 | 0 | 0 | 0 | 0.573286 | 0 | 0 | 0 | 0 | 0 | 0 | 0 | 0 | 0
4932 | Iron Particle | Metall | Silber | Ductile | 1.746548 | 0 | 0 | 0.006710242 | 0.2128609 | 0.003569077 | 0.02542556 | 0.006169472 | 0 | 0.007744757 | 0.00959748 | 4.408328 | 0 | 0.004857519 | 0.005689834 | 0 | 0 | 0 | 0 | 0 | 0 | 0 | 0 | 0.001175585 | 0 | 0 | 0 | 0 | 0 | 0 | 0 | 0 | 0 | 0 | 0 | 0.005713345 | 0 | 0 | 0 | 0 | 0 | 0.004250917 | 0 | 0 | 0
4933 | Iron Particle | Metall | Silber | Ductile | 1.841141 | 0 | 0 | 0.1017869 | 0.3876046 | 0.0152638 | 0 | 0.04165334 | 0.004241512 | 0.006818396 | 0.01292674 | 3.715334 | 0.0265024 | 0.02200696 | 0.01570582 | 0 | 0 | 0 | 0 | 0 | 0 | 0.003268128 | 0 | 0.00244992 | 0 | 0 | 0 | 0 | 0 | 0 | 0 | 0 | 0 | 0 | 0 | 0.3467883 | 0 | 0 | 0 | 0 | 0 | 0 | 0 | 0 | 0
4934 | Iron Particle | Metall | Silber | Ductile | 0.339321 | 0 | 0 | 0.002026709 | 0.1340638 | 0.006837205 | 0.01318537 | 0.004815198 | 0.00156588 | 0.003296342 | 0.009470516 | 4.514342 | 0 | 0.002934261 | 0.004335559 | 0 | 0 | 0 | 0 | 0 | 0 | 0 | 0 | 0.001669331 | 0 | 0 | 0 | 0 | 0 | 0 | 0 | 0 | 0 | 0 | 0 | 0 | 0 | 0 | 0 | 0 | 0 | 0.00355497 | 0 | 0 | 0
4935 | Iron Particle | Metall | Silber | Ductile | 1.217149 | 0 | 0.01775604 | 0.0451707 | 0.1020784 | 0 | 0.02052572 | 0.003606696 | 0 | 0.01263519 | 0.006978275 | 2.26793 | 0.03242265 | 0.007406188 | 0.01141729 | 2.115588 | 0 | 0 | 0 | 0 | 0.01428571 | 0.003818302 | 0 | 0.001984388 | 0 | 0 | 0 | 0 | 0 | 0 | 0 | 0 | 0 | 0 | 0 | 0 | 0.03104956 | 0 | 0 | 0 | 0 | 0.002722656 | 0.002638014 | 0 | 0
4936 | Iron Particle | Metall | Silber | Ductile | 1.364963 | 0 | 0 | 0.005252516 | 0.2388084 | 0.009842001 | 0.04885263 | 0.01487351 | 0 | 0.001373084 | 0.008327847 | 4.361408 | 0 | 0.002685037 | 0.0066256 | 0 | 0 | 0 | 0 | 0 | 0 | 0 | 0 | 0.001443619 | 0 | 0 | 0 | 0 | 0 | 0 | 0.0026098 | 0 | 0 | 0 | 0 | 0 | 0 | 0 | 0 | 0 | 0 | 0 | 0 | 0 | 0
4937 | Iron Particle | Metall | Silber | Ductile | 0.6052713 | 0 | 0 | 0 | 0 | 0.001702248 | 0 | 0.004476629 | 0 | 0.006564469 | 0.01410232 | 4.434684 | 0.0116383 | 0.005163171 | 0.005736857 | 0 | 0 | 0 | 0 | 0 | 0 | 0 | 0 | 0.001800997 | 0 | 0 | 0 | 0 | 0 | 0 | 0.004001693 | 0 | 0 | 0 | 0 | 0.2124659 | 0 | 0 | 0 | 0 | 0 | 0 | 0 | 0 | 0
4938 | Iron Particle | Metall | Silber | Ductile | 0.1332503 | 0 | 0 | 0.0006771372 | 0.1060801 | 0.006564469 | 0.007406188 | 0.001471833 | 0.001443619 | 0.007674222 | 0.01042509 | 4.511159 | 0.0146666 | 0.006334054 | 0.02166839 | 0 | 0 | 0 | 0 | 0 | 0 | 0 | 0 | 0.001514154 | 0 | 0 | 0 | 0 | 0 | 0 | 0.001232014 | 0 | 0 | 0 | 0 | 0 | 0 | 0 | 0 | 0 | 0 | 0.004020502 | 0 | 0 | 0
4939 | Iron Particle | Metall | Silber | Ductile | 1.683452 | 0 | 0 | 0.0002680335 | 0.06877645 | 0 | 0.0154519 | 0.005431205 | 0 | 0.001876234 | 0.008120944 | 4.585376 | 0 | 0.003884134 | 0.004293238 | 0 | 0 | 0 | 0 | 0 | 0 | 0 | 0 | 0.001819806 | 0 | 0 | 0 | 0 | 0 | 0 | 0 | 0 | 0 | 0 | 0 | 0.003202295 | 0 | 0 | 0 | 0 | 0 | 0.003597291 | 0 | 0 | 0
4940 | Iron Particle | Metall | Silber | Ductile | 0.4196182 | 0 | 0 | 0.02075614 | 0 | 0 | 0 | 0.004815198 | 0 | 0.004561272 | 0.01233894 | 4.223935 | 0.01550362 | 0.005525252 | 0.026098 | 0 | 0 | 0 | 0 | 0 | 0 | 0.001598796 | 0 | 0.00156588 | 0 | 0 | 0 | 0 | 0 | 0 | 0 | 0 | 0 | 0 | 0 | 0.3856438 | 0 | 0 | 0 | 0 | 0 | 0 | 0 | 0 | 0
4941 | Iron Particle | Metall | Silber | Ductile | 0.1967225 | 0 | 0 | 0.0108389 | 0.2793097 | 0.00905671 | 0.04986833 | 0.009639801 | 0 | 0.002727358 | 0.01148312 | 4.31027 | 0 | 0.004570676 | 0.005713345 | 0 | 0 | 0 | 0 | 0 | 0 | 0 | 0 | 0.001227311 | 0 | 0 | 0 | 0 | 0 | 0 | 0 | 0 | 0 | 0 | 0 | 0.002553372 | 0 | 0 | 0 | 0 | 0 | 0.004834007 | 0 | 0 | 0
4942 | Iron Particle | Metall | Silber | Ductile | 0.2744428 | 0 | 0 | 0.002501646 | 0.1617088 | 0.00781059 | 0.01579517 | 0.03338663 | 0 | 0.009512837 | 0.01415875 | 4.406776 | 0 | 0.01737045 | 0.02655412 | 0 | 0 | 0 | 0 | 0 | 0 | 0 | 0 | 0.004989185 | 0 | 0 | 0 | 0 | 0 | 0 | 0 | 0 | 0 | 0 | 0 | 0.001532963 | 0 | 0 | 0 | 0 | 0 | 0 | 0 | 0 | 0
4943 | Iron Particle | Metall | Silber | Ductile | 0.2637214 | 0 | 0 | 0.07231261 | 0.1331468 | 0 | 0.02026239 | 0.004321452 | 0 | 0.001800997 | 0.007152262 | 3.716435 | 0 | 0.6733377 | 0.07064328 | 0 | 0 | 0 | 0 | 0 | 0 | 0 | 0 | 0.002680335 | 0 | 0 | 0 | 0 | 0 | 0 | 0 | 0 | 0 | 0 | 0 | 0 | 0 | 0 | 0 | 0 | 0 | 0 | 0 | 0 | 0
4944 | Iron Particle | Metall | Silber | Ductile | 0.2459983 | 0 | 0 | 0.002036114 | 0.1239255 | 0.003808897 | 0.0138531 | 0.001448321 | 0 | 0.01517916 | 0.01369322 | 4.520535 | 0 | 0.00216778 | 0.001420107 | 0 | 0 | 0 | 0 | 0 | 0 | 0 | 0 | 0.001170883 | 0 | 0 | 0 | 0 | 0 | 0 | 0 | 0 | 0 | 0 | 0 | 0 | 0 | 0 | 0 | 0 | 0 | 0.002859024 | 0 | 0 | 0
4945 | Iron Particle | Metall | Silber | Ductile | 0.3896878 | 0 | 0 | 0.001161478 | 0.1419261 | 0 | 0.02053983 | 0.003743064 | 0.001904448 | 0.01340167 | 0.01602558 | 4.488014 | 0 | 0.00393586 | 0.004589486 | 0 | 0 | 0 | 0 | 0 | 0 | 0 | 0 | 0.001711652 | 0 | 0 | 0 | 0 | 0 | 0 | 0 | 0 | 0 | 0 | 0 | 0.001161478 | 0 | 0 | 0 | 0 | 0 | 0.003987586 | 0 | 0 | 0
4946 | Iron Particle | Metall | Silber | Ductile | 0.1740102 | 0 | 0 | 0.002572181 | 0.1193219 | 0.007683626 | 0.01917615 | 0.06042509 | 0 | 0.008017493 | 0.01216026 | 4.438724 | 0.002337064 | 0.007439105 | 0.02096304 | 0 | 0 | 0 | 0 | 0 | 0 | 0 | 0 | 0.001852723 | 0 | 0 | 0 | 0 | 0 | 0 | 0 | 0 | 0 | 0 | 0 | 0 | 0 | 0 | 0 | 0 | 0 | 0.001655224 | 0 | 0 | 0
4947 | Iron Particle | Metall | Silber | Ductile | 0.4901815 | 0 | 0 | 0.003301044 | 0.1487351 | 0.00698768 | 0.03080974 | 0.004133358 | 0 | 0.001598796 | 0.01415405 | 4.483133 | 0 | 0.00222891 | 0.004058121 | 0 | 0 | 0 | 0 | 0 | 0 | 0 | 0 | 0.001114455 | 0 | 0 | 0 | 0 | 0 | 0 | 0 | 0 | 0 | 0 | 0 | 0 | 0 | 0 | 0 | 0 | 0 | 0.001843318 | 0 | 0 | 0
4948 | Iron Particle | Metall | Kupferfarben, silber | Ductile | 0.3998448 | 0 | 0 | 0.001796295 | 0.1517399 | 0.007011192 | 0.0224866 | 0.01049092 | 0 | 0.03156682 | 0.007787078 | 4.453066 | 0 | 0 | 0.01323239 | 0 | 0 | 0 | 0 | 0 | 0 | 0 | 0 | 0.0009639801 | 0 | 0 | 0 | 0 | 0 | 0 | 0 | 0 | 0 | 0 | 0 | 0 | 0 | 0 | 0 | 0 | 0 | 0.001951472 | 0 | 0 | 0
4949 | Iron Particle | Metall | Silber | Ductile | 0.3275557 | 0 | 0 | 0.00206903 | 0.1663594 | 0 | 0.01058027 | 0.002130161 | 0 | 0.007396784 | 0.01011003 | 4.457759 | 0 | 0.01942067 | 0.02338004 | 0 | 0 | 0 | 0 | 0 | 0 | 0 | 0 | 0.002882536 | 0 | 0 | 0 | 0 | 0 | 0 | 0 | 0 | 0 | 0 | 0 | 0 | 0 | 0 | 0 | 0 | 0 | 0 | 0 | 0 | 0
4950 | Iron Particle | Metall | Silber | Ductile | 0.6553372 | 0 | 0 | 0.0088357 | 0.2159597 | 0.005417098 | 0.02834101 | 0.02571711 | 0 | 0.0007476723 | 0.01438917 | 4.33554 | 0 | 0.05433556 | 0.008139754 | 0 | 0 | 0 | 0 | 0 | 0 | 0 | 0 | 0.002022007 | 0 | 0 | 0 | 0 | 0 | 0 | 0 | 0 | 0 | 0 | 0 | 0 | 0 | 0 | 0 | 0 | 0 | 0.001810402 | 0 | 0 | 0
4951 | Iron Particle | Metall | Silber | Ductile | 0.721659 | 0 | 0 | 0.01030283 | 0.3020455 | 0.004081633 | 0.0469952 | 0.01508981 | 0 | 0.005492335 | 0.01757265 | 4.250771 | 0 | 0.01820747 | 0.02501646 | 0 | 0 | 0 | 0 | 0 | 0 | 0 | 0 | 0.002040816 | 0 | 0 | 0 | 0 | 0 | 0 | 0.002492241 | 0 | 0 | 0 | 0 | 0.001979686 | 0 | 0 | 0 | 0 | 0 | 0 | 0 | 0 | 0
4952 | Iron Particle | Metall | Silber | Ductile | 0.2599219 | 0 | 0 | 0.002026709 | 0.1562823 | 0.003578482 | 0.02251011 | 0.01957585 | 0 | 0.001970281 | 0.0186777 | 4.472002 | 0 | 0 | 0.003569077 | 0 | 0 | 0 | 0 | 0 | 0 | 0 | 0 | 0.001890341 | 0 | 0 | 0 | 0 | 0 | 0 | 0 | 0 | 0 | 0 | 0 | 0 | 0 | 0 | 0 | 0 | 0 | 0 | 0 | 0 | 0
4953 | Iron Particle | Metall | Silber | Ductile | 0.1617229 | 0 | 0 | 0.005285432 | 0.131595 | 0.002313552 | 0.01450202 | 0.01180758 | 0 | 0 | 0.008816891 | 4.521828 | 0 | 0.001909151 | 0.002924857 | 0 | 0 | 0 | 0 | 0 | 0 | 0 | 0 | 0.001114455 | 0 | 0 | 0 | 0 | 0 | 0 | 0 | 0 | 0 | 0 | 0 | 0 | 0 | 0 | 0 | 0 | 0 | 0 | 0 | 0 | 0
4954 | Iron Particle | Metall | Silber | Ductile | 0.7268033 | 0 | 0 | 0.007199285 | 0.2322628 | 0.01839086 | 0.04762532 | 0.008266717 | 0 | 0 | 0.009649205 | 4.332263 | 0.03475031 | 0.001772783 | 0.00371485 | 0 | 0 | 0 | 0 | 0 | 0 | 0 | 0 | 0.0008182075 | 0 | 0 | 0 | 0 | 0 | 0 | 0 | 0 | 0 | 0 | 0 | 0.001890341 | 0 | 0 | 0 | 0 | 0 | 0.003616101 | 0 | 0 | 0
4955 | Iron Particle | Metall | Silber | Ductile | 0.1652121 | 0 | 0 | 0.008125647 | 0.2916439 | 0.005196088 | 0.03430358 | 0.01072604 | 0 | 0.001810402 | 0.01356155 | 4.310124 | 0 | 0.006790182 | 0.008483025 | 0 | 0 | 0 | 0 | 0 | 0 | 0 | 0 | 0.001189692 | 0 | 0 | 0 | 0 | 0 | 0 | 0 | 0 | 0 | 0 | 0 | 0.002849619 | 0 | 0 | 0 | 0 | 0 | 0.007283927 | 0 | 0 | 0
4956 | Iron Particle | Metall | Silber | Ductile | 0.4398053 | 0 | 0 | 0.005116148 | 0.1971128 | 0.006517446 | 0.02865137 | 0.008878021 | 0 | 0 | 0.0248942 | 4.420168 | 0 | 0.003254021 | 0.004227405 | 0 | 0 | 0 | 0 | 0 | 0 | 0 | 0 | 0.0009263613 | 0 | 0 | 0 | 0 | 0 | 0 | 0 | 0 | 0 | 0 | 0 | 0 | 0 | 0 | 0 | 0 | 0 | 0.002172482 | 0 | 0 | 0
4958 | Iron Particle | Metall | Silber | Ductile | 1.9244 | 0 | 0 | 0.001819806 | 0.1419684 | 0.004391987 | 0.01889401 | 0.005308944 | 0 | 0.002205398 | 0.009178971 | 4.49906 | 0.006352864 | 0.002402897 | 0.004730556 | 0 | 0 | 0 | 0 | 0 | 0 | 0 | 0 | 0.0009169566 | 0 | 0 | 0 | 0 | 0 | 0 | 0 | 0 | 0 | 0 | 0 | 0.001119157 | 0 | 0 | 0 | 0 | 0 | 0.003992288 | 0 | 0 | 0
4959 | Iron Particle | Metall | Silber | Ductile | 0.4031882 | 0 | 0 | 0.006343459 | 0.263571 | 0.007984576 | 0.03225336 | 0.01176056 | 0 | 0.002821405 | 0.01235775 | 4.352676 | 0 | 0.003155271 | 0.004622402 | 0 | 0 | 0 | 0 | 0 | 0 | 0 | 0 | 0.001406 | 0 | 0 | 0 | 0 | 0 | 0 | 0 | 0 | 0 | 0 | 0 | 0 | 0 | 0 | 0 | 0 | 0 | 0.003141164 | 0 | 0 | 0
4960 | Iron Particle | Metall | Silber | Ductile | 0.5394621 | 0 | 0 | 0.03125176 | 0 | 0 | 0 | 0.009644503 | 0.0009827894 | 0.004533057 | 0.0110411 | 3.986269 | 0.02519044 | 0.007279225 | 0.00750964 | 0 | 0 | 0 | 0 | 0 | 0 | 0.004091037 | 0 | 0.002722656 | 0 | 0 | 0 | 0 | 0 | 0 | 0 | 0 | 0 | 0 | 0 | 0.6058121 | 0 | 0 | 0 | 0 | 0 | 0.005181981 | 0 | 0 | 0
4961 | Iron Particle | Metall | Silber | Ductile | 0.2997367 | 0 | 0 | 0.009376469 | 0.3786326 | 0.008675821 | 0.04234459 | 0.01036396 | 0 | 0.001702248 | 0.0106508 | 4.20892 | 0.01800056 | 0.003390388 | 0.003507947 | 0 | 0 | 0 | 0 | 0 | 0 | 0 | 0 | 0.001133264 | 0 | 0 | 0 | 0 | 0 | 0 | 0 | 0 | 0 | 0 | 0 | 0.00104392 | 0 | 0 | 0 | 0 | 0 | 0.00459889 | 0 | 0 | 0
4962 | Iron Particle | Metall | Silber | Ductile | 0.4516129 | 0 | 0 | 0.03894009 | 0.2104674 | 0.009042603 | 0 | 0.005609894 | 0 | 0.006366971 | 0.0138625 | 4.176625 | 0.02262297 | 0.007363867 | 0.01757265 | 0 | 0 | 0 | 0 | 0 | 0 | 0.001603499 | 0 | 0.002219505 | 0 | 0 | 0 | 0 | 0 | 0 | 0.002036114 | 0 | 0 | 0 | 0 | 0.1824273 | 0 | 0 | 0 | 0 | 0 | 0.005576977 | 0 | 0 | 0
4963 | Iron Particle | Metall | Silber | Ductile | 0.3704317 | 0 | 0 | 0.008064516 | 0.3539547 | 0.007335653 | 0.04385874 | 0.01406941 | 0 | 0.02023888 | 0.02085959 | 4.20861 | 0 | 0.0108436 | 0.007824697 | 0 | 0 | 0 | 0 | 0 | 0 | 0 | 0 | 0.001993793 | 0 | 0 | 0 | 0 | 0 | 0 | 0 | 0 | 0 | 0 | 0 | 0.001471833 | 0 | 0 | 0 | 0 | 0 | 0.00297188 | 0 | 0 | 0
4964 | Iron Particle | Metall | Silber | Ductile | 0.3185319 | 0 | 0 | 0.006315245 | 0.2960124 | 0.01757265 | 0.04891376 | 0.009122543 | 0 | 0.003437412 | 0.01369792 | 4.267704 | 0 | 0.002703847 | 0.00483871 | 0 | 0 | 0 | 0 | 0 | 0 | 0 | 0 | 0.001067432 | 0 | 0 | 0 | 0 | 0 | 0 | 0.002210101 | 0 | 0 | 0 | 0 | 0.0254961 | 0 | 0 | 0 | 0 | 0 | 0.002995392 | 0 | 0 | 0
4965 | Iron Particle | Metall | Silber | Ductile | 0.160458 | 0 | 0 | 0.007439105 | 0.2298834 | 0.008182075 | 0.0303207 | 0.004434308 | 0 | 0.03406847 | 0.008821593 | 4.349878 | 0 | 0.005807392 | 0.01208032 | 0 | 0 | 0 | 0 | 0 | 0 | 0 | 0 | 0.002652121 | 0 | 0 | 0 | 0 | 0 | 0 | 0.003761873 | 0 | 0 | 0 | 0 | 0.001330763 | 0 | 0 | 0 | 0 | 0 | 0.003428007 | 0 | 0 | 0
4966 | Iron Particle | Metall | Silber | Ductile | 0.161375 | 0 | 0 | 0.03877551 | 0.04976488 | 0.008515941 | 0 | 0.006094235 | 0 | 0.005553466 | 0.01071193 | 4.034369 | 0.02077024 | 0.006860717 | 0.01860717 | 0 | 0 | 0 | 0 | 0 | 0 | 0.002473432 | 0 | 0.001857425 | 0 | 0 | 0 | 0 | 0 | 0 | 0.003611398 | 0 | 0 | 0 | 0 | 0.4943807 | 0 | 0 | 0 | 0 | 0 | 0 | 0 | 0 | 0
4967 | Iron Particle | Metall | Silber | Ductile | 0.2443243 | 0 | 0 | 0 | 0.0309226 | 0.003178783 | 0.009047306 | 0.0020079 | 0.004123954 | 0.04936518 | 0.005962569 | 4.593045 | 0 | 0 | 0.001133264 | 0 | 0 | 0 | 0 | 0 | 0 | 0 | 0 | 0.001156776 | 0 | 0 | 0 | 0 | 0 | 0 | 0 | 0 | 0 | 0 | 0 | 0 | 0 | 0 | 0 | 0 | 0 | 0.002134863 | 0 | 0 | 0
4968 | Iron Particle | Metall | Silber | Ductile | 0.9685413 | 0 | 0 | 0.09077401 | 0.1803724 | 0.005073827 | 0 | 0.003583184 | 0 | 0.004453118 | 0.01309602 | 4.228374 | 0.0080316 | 0.00504091 | 0.008699332 | 0 | 0 | 0 | 0 | 0 | 0 | 0.001062729 | 0 | 0.001072134 | 0 | 0 | 0 | 0 | 0 | 0 | 0 | 0 | 0 | 0 | 0 | 0.152638 | 0 | 0 | 0 | 0 | 0 | 0 | 0 | 0 | 0
4969 | Iron Particle | Metall | Silber | Ductile | 1.714399 | 0 | 0 | 0.004020502 | 0.06602088 | 0.09730556 | 0.01025111 | 0.01883288 | 0 | 0.002003198 | 0.01314775 | 4.480659 | 0 | 0.002468729 | 0.001946769 | 0 | 0 | 0 | 0 | 0 | 0 | 0 | 0 | 0.0008887426 | 0 | 0 | 0 | 0 | 0 | 0 | 0 | 0 | 0 | 0 | 0 | 0.002205398 | 0 | 0 | 0 | 0 | 0 | 0.002346469 | 0 | 0 | 0
4970 | Iron Particle | Metall | Silber | Ductile | 0.9978087 | 0 | 0 | 0.01402709 | 0.2422505 | 0.00303301 | 0.02545848 | 0.008746356 | 0 | 0.001410703 | 0.006926549 | 4.349031 | 0.02036114 | 0.01183109 | 0.01573404 | 0 | 0 | 0 | 0 | 0 | 0 | 0 | 0 | 0.0006160068 | 0 | 0 | 0 | 0 | 0 | 0 | 0 | 0 | 0 | 0 | 0 | 0 | 0 | 0 | 0 | 0 | 0 | 0.002915452 | 0 | 0 | 0
4971 | Iron Particle | Metall | Silber | Ductile | 0.5027227 | 0 | 0 | 0.008652309 | 0.252464 | 0.005191385 | 0.02475783 | 0.006644409 | 0 | 0.007086429 | 0.01106461 | 4.371311 | 0 | 0.004946864 | 0.007265118 | 0 | 0 | 0 | 0 | 0 | 0 | 0 | 0 | 0.001232014 | 0 | 0 | 0 | 0 | 0 | 0 | 0 | 0 | 0 | 0 | 0 | 0.001476535 | 0 | 0 | 0 | 0 | 0 | 0 | 0 | 0 | 0
4972 | Iron Particle | Metall | Silber | Ductile | 0.3743816 | 0 | 0 | 0.005351265 | 0.2471175 | 0.00536067 | 0.05310355 | 0.00646572 | 0 | 0.0005689834 | 0.00825261 | 4.333401 | 0.006903038 | 0.01019938 | 0.02172012 | 0 | 0 | 0 | 0 | 0 | 0 | 0 | 0 | 0.0006865419 | 0 | 0 | 0 | 0 | 0 | 0 | 0 | 0 | 0 | 0 | 0 | 0.0007382677 | 0 | 0 | 0 | 0 | 0 | 0.002473432 | 0 | 0 | 0
4973 | Iron Particle | Metall | Silber | Ductile | 0.2680006 | 0 | 0 | 0.001895044 | 0.09728675 | 0.005243111 | 0.015861 | 0.003385686 | 0.001387191 | 0.007434402 | 0.01675444 | 4.542594 | 0 | 0.00289194 | 0.004471927 | 0 | 0 | 0 | 0 | 0 | 0 | 0 | 0 | 0.00110505 | 0 | 0 | 0 | 0 | 0 | 0 | 0 | 0 | 0 | 0 | 0 | 0 | 0 | 0 | 0 | 0 | 0 | 0.001782188 | 0 | 0 | 0
4974 | Iron Particle | Metall | Silber | Ductile | 0.2322769 | 0 | 0 | 0.006653814 | 0.2704364 | 0.007020596 | 0.03097433 | 0.007133452 | 0 | 0.01303489 | 0.01099878 | 4.341004 | 0 | 0.004711746 | 0.006719646 | 0 | 0 | 0 | 0 | 0 | 0 | 0 | 0 | 0.001495345 | 0 | 0 | 0 | 0 | 0 | 0 | 0 | 0 | 0 | 0 | 0 | 0 | 0 | 0 | 0 | 0 | 0 | 0.001909151 | 0 | 0 | 0
4976 | Iron Particle | Metall | Silber | Ductile | 1.85039 | 0 | 0 | 0.03211699 | 0.09992006 | 0.07072792 | 0 | 1.217718 | 0.06607731 | 0 | 0.01349102 | 3.136406 | 0.03126587 | 0.001589392 | 0.003376281 | 0 | 0 | 0 | 0 | 0 | 0 | 0.006287031 | 0 | 0.001721057 | 0 | 0 | 0 | 0 | 0 | 0 | 0 | 0 | 0 | 0 | 0 | 0.02164488 | 0 | 0 | 0 | 0 | 0 | 0 | 0 | 0 | 0
4978 | Iron Particle | Metall | Silber | Ductile | 0.4875012 | 0 | 0 | 0.03747766 | 0.465908 | 0.02599455 | 0 | 0.292843 | 0.07066679 | 0.001504749 | 0.0224913 | 3.704599 | 0.03942914 | 0 | 0.01482178 | 0 | 0 | 0 | 0 | 0 | 0 | 0.005050315 | 0 | 0.005313646 | 0 | 0 | 0 | 0 | 0 | 0 | 0 | 0 | 0 | 0 | 0 | 0.01141729 | 0 | 0 | 0 | 0 | 0 | 0.004824603 | 0 | 0 | 0
4980 | Iron Particle | Metall | Silber | Ductile | 5.420639 | 0 | 0 | 0 | 0.1027979 | 0.004956268 | 0 | 0.05125553 | 0.007970469 | 0.003451519 | 0.01875294 | 4.468217 | 0.01895984 | 0.00475877 | 0.004993887 | 0 | 0 | 0 | 0 | 0 | 0 | 0 | 0 | 0.001584689 | 0 | 0 | 0 | 0 | 0 | 0 | 0.003733659 | 0 | 0 | 0 | 0 | 0.00305182 | 0 | 0 | 0 | 0 | 0 | 0 | 0 | 0 | 0
4982 | Iron Particle | Metall | Silber | Ductile | 2.987196 | 0 | 0 | 0.06432804 | 0 | 0 | 0 | 0.004128656 | 0.001340167 | 0.00214897 | 0.01858836 | 4.40031 | 0.009884322 | 0.006597385 | 0.00594376 | 0 | 0 | 0 | 0 | 0 | 0 | 0 | 0 | 0.002299445 | 0 | 0 | 0 | 0 | 0 | 0 | 0 | 0 | 0 | 0 | 0 | 0.1867817 | 0 | 0 | 0 | 0 | 0 | 0 | 0 | 0 | 0
4984 | Iron Particle | Metall | Silber | Ductile | 2.707227 | 0 | 0 | 0.03671588 | 0.0230979 | 0.05688893 | 0 | 0.7081209 | 0.06819336 | 0 | 0.02346469 | 3.689979 | 0.02776733 | 0.005746262 | 0.00704881 | 0 | 0.0008276122 | 0 | 0 | 0 | 0 | 0.00192796 | 0 | 0.003987586 | 0 | 0 | 0 | 0 | 0 | 0 | 0 | 0 | 0 | 0 | 0 | 0.04857049 | 0 | 0 | 0 | 0 | 0 | 0 | 0 | 0 | 0
4985 | Iron Particle | Metall | Silber | Ductile | 2.968711 | 0 | 0 | 0.08882724 | 0.1749083 | 0.002873131 | 0.02214803 | 0.2404307 | 0 | 0 | 0.01201448 | 4.152883 | 0 | 0.001951472 | 0.004034609 | 0 | 0 | 0 | 0 | 0 | 0 | 0 | 0.0008041004 | 0.001222609 | 0 | 0 | 0 | 0 | 0 | 0 | 0 | 0 | 0 | 0 | 0 | 0 | 0 | 0 | 0 | 0 | 0 | 0 | 0 | 0 | 0
4987 | Iron Particle | Metall | Silber | Ductile | 1.542834 | 0 | 0 | 0.0222938 | 0.4597009 | 0.00556287 | 0.02328129 | 0.01736575 | 0 | 0.0004044014 | 0.01370733 | 4.109602 | 0 | 0.02464968 | 0.02273582 | 0 | 0 | 0 | 0 | 0 | 0 | 0 | 0 | 0.0009122543 | 0 | 0 | 0 | 0 | 0 | 0 | 0 | 0 | 0 | 0 | 0 | 0 | 0 | 0 | 0 | 0 | 0 | 0.001721057 | 0 | 0 | 0
4988 | Iron Particle | Metall | Silber | Ductile | 2.32843 | 0 | 0 | 0.0007523747 | 0.06063199 | 0.04391517 | 0.02125929 | 0.01018997 | 0 | 0.001297846 | 0.007218095 | 4.553517 | 0 | 0 | 0.002421706 | 0 | 0 | 0 | 0 | 0 | 0 | 0 | 0 | 0.0008981473 | 0 | 0 | 0 | 0 | 0 | 0 | 0 | 0 | 0 | 0 | 0 | 0 | 0 | 0 | 0 | 0 | 0 | 0 | 0 | 0 | 0
4990 | Iron Particle | Metall | Silber | Ductile | 2.11832 | 0 | 0 | 0.01289852 | 0.09595128 | 0.0813223 | 0.01815574 | 0.3523888 | 0 | 0.001650522 | 0.02227499 | 4.077278 | 0.03310919 | 0.002073733 | 0.003409198 | 0 | 0 | 0 | 0 | 0 | 0 | 0 | 0 | 0.001100348 | 0 | 0 | 0 | 0 | 0 | 0 | 0 | 0 | 0 | 0 | 0 | 0.000728863 | 0 | 0 | 0 | 0 | 0 | 0 | 0 | 0 | 0
4992 | Iron Particle | Metall | Silber | Ductile | 1.143459 | 0 | 0 | 0.007020596 | 0.223949 | 0.02099596 | 0.02769679 | 0.117394 | 0 | 0.00186683 | 0.005087934 | 4.274255 | 0 | 0.004556569 | 0.01022759 | 0 | 0 | 0 | 0 | 0 | 0 | 0 | 0 | 0.001979686 | 0 | 0 | 0 | 0 | 0 | 0 | 0.003601994 | 0 | 0 | 0 | 0 | 0 | 0 | 0 | 0 | 0 | 0 | 0.003460924 | 0 | 0 | 0
4994 | Iron Particle | Metall | Silber | Ductile | 0.4277955 | 0 | 0 | 0.02914982 | 0.1853663 | 0.03130349 | 0 | 0.7519609 | 0.06081539 | 0 | 0.02323897 | 3.537421 | 0.03121414 | 0.005685131 | 0.004942161 | 0 | 0 | 0 | 0 | 0 | 0 | 0.004189787 | 0 | 0.001659927 | 0 | 0 | 0 | 0 | 0 | 0 | 0 | 0 | 0 | 0 | 0 | 0.03538982 | 0 | 0 | 0 | 0 | 0 | 0 | 0 | 0 | 0
4997 | Iron Particle | Metall | Silber | Ductile | 1.961619 | 0 | 0 | 0.002511051 | 0.05965861 | 0.007124048 | 0.03128938 | 0.03057463 | 0 | 0 | 0.02045048 | 4.531887 | 0 | 0.003211699 | 0.004786984 | 0 | 0 | 0 | 0 | 0 | 0 | 0 | 0.003451519 | 0.001373084 | 0 | 0 | 0 | 0 | 0 | 0 | 0 | 0 | 0 | 0 | 0 | 0.003268128 | 0 | 0 | 0 | 0 | 0 | 0.002492241 | 0 | 0 | 0
4998 | Iron Particle | Metall | Silber | Ductile | 0.8635474 | 0 | 0 | 0.05678078 | 0.2136556 | 0.02990689 | 0 | 1.355577 | 0.07197404 | 0 | 0.01658986 | 2.927443 | 0.01821217 | 0.001391893 | 0.003761873 | 0 | 0 | 0 | 0 | 0 | 0 | 0 | 0 | 0.001791592 | 0 | 0 | 0 | 0 | 0 | 0 | 0 | 0 | 0 | 0 | 0 | 0.005252516 | 0 | 0 | 0 | 0 | 0 | 0 | 0 | 0 | 0
4999 | Iron Particle | Metall | Silber | Ductile | 2.309574 | 0 | 0 | 0 | 0 | 0 | 0 | 0.05254397 | 0.005957867 | 0.001311953 | 0.01631713 | 4.016129 | 0.01415405 | 0.004044014 | 0.005167874 | 0 | 0 | 0 | 0 | 0 | 0 | 0.001222609 | 0 | 0.00409574 | 0 | 0 | 0 | 0 | 0 | 0 | 0.008374871 | 0 | 0 | 0 | 0 | 0.5730227 | 0 | 0 | 0 | 0 | 0 | 0 | 0 | 0 | 0
5000 | Iron Particle | Metall | Silber | Ductile | 2.036951 | 0 | 0 | 0.02013073 | 0.04725383 | 0.07545848 | 0 | 0.5528026 | 0.0405718 | 0 | 0.02124518 | 3.880076 | 0.01813223 | 0.001763378 | 0.003103546 | 0 | 0.0002680335 | 0 | 0 | 0 | 0 | 0.002844917 | 0 | 0.00214897 | 0 | 0 | 0 | 0 | 0 | 0 | 0.003371579 | 0 | 0 | 0 | 0 | 0.03317032 | 0 | 0 | 0 | 0 | 0 | 0 | 0 | 0 | 0
5001 | Iron Particle | Metall | Silber | Ductile | 3.287322 | 0 | 0 | 0.002755572 | 0.08657481 | 0 | 0.01170883 | 0.01913383 | 0 | 0.0273065 | 0.01949591 | 4.504669 | 0 | 0.0068278 | 0.01021349 | 0 | 0 | 0 | 0 | 0 | 0 | 0 | 0 | 0.004810496 | 0 | 0 | 0 | 0 | 0 | 0 | 0 | 0 | 0 | 0 | 0 | 0.003978181 | 0 | 0 | 0 | 0 | 0 | 0.0046177 | 0 | 0 | 0
5002 | Iron Particle | Metall | Silber | Ductile | 1.8436 | 0 | 0 | 0.03004326 | 0.1351735 | 0.08539453 | 0 | 0.2319101 | 0.0397583 | 0 | 0.01432333 | 4.054058 | 0.01983448 | 0.001622308 | 0.003070629 | 0 | 0.001006301 | 0 | 0 | 0 | 0 | 0.001683438 | 0 | 0.002031412 | 0 | 0 | 0 | 0 | 0 | 0 | 0 | 0 | 0 | 0 | 0 | 0.08242735 | 0 | 0 | 0 | 0 | 0 | 0 | 0 | 0 | 0
5003 | Iron Particle | Metall | Silber | Ductile | 3.316106 | 0 | 0 | 0.0003526756 | 0.07021537 | 0.01398006 | 0.02985047 | 0.01068842 | 0 | 0.004909245 | 0.01410232 | 4.544451 | 0 | 0 | 0.005078529 | 0 | 0 | 0 | 0 | 0 | 0 | 0 | 0 | 0.003489138 | 0 | 0 | 0 | 0 | 0 | 0 | 0 | 0 | 0 | 0 | 0 | 0.002257124 | 0 | 0 | 0 | 0 | 0 | 0.002713251 | 0 | 0 | 0
5004 | Iron Particle | Metall | Silber | Ductile | 3.022266 | 0 | 0 | 0.01333114 | 0.02325308 | 0.2147089 | 0 | 0.06065551 | 0.01042039 | 0.002322957 | 0.02093953 | 4.276676 | 0.01239537 | 0 | 0.003644315 | 0 | 0 | 0 | 0 | 0 | 0 | 0 | 0 | 0.001890341 | 0 | 0 | 0 | 0 | 0 | 0 | 0 | 0 | 0 | 0 | 0 | 0.06210853 | 0 | 0 | 0 | 0 | 0 | 0 | 0 | 0 | 0
5005 | Iron Particle | Metall | Silber | Ductile | 0.661817 | 0 | 0 | 0.001551773 | 0.24455 | 0 | 0.01636415 | 0.004467225 | 0 | 0.003254021 | 0.01493464 | 4.411229 | 0 | 0.00186683 | 0.001970281 | 0 | 0 | 0 | 0 | 0 | 0 | 0 | 0 | 0.001909151 | 0 | 0 | 0 | 0 | 0 | 0 | 0 | 0 | 0 | 0 | 0 | 0 | 0 | 0 | 0 | 0 | 0 | 0 | 0 | 0 | 0
5006 | Iron Particle | Metall | Silber | Ductile | 0.6995627 | 0 | 0 | 0.003832409 | 0.126667 | 0.04847644 | 0.02816703 | 0.03508887 | 0 | 0.002412301 | 0.02172012 | 4.424184 | 0 | 0.001993793 | 0.002496943 | 0 | 0 | 0 | 0 | 0 | 0 | 0 | 0 | 0.001180288 | 0 | 0 | 0 | 0 | 0 | 0 | 0 | 0 | 0 | 0 | 0 | 0.004067526 | 0 | 0 | 0 | 0 | 0 | 0.001796295 | 0 | 0 | 0
5007 | Iron Particle | Metall | Silber | Ductile | 0.4350466 | 0 | 0 | 0 | 0.05511145 | 0.01925609 | 0 | 0.4432051 | 0.03108248 | 0 | 0.01493464 | 4.116886 | 0.01398006 | 0 | 0.003743064 | 0 | 0 | 0 | 0 | 0 | 0 | 0.001354274 | 0 | 0.002788489 | 0 | 0 | 0 | 0 | 0 | 0 | 0 | 0 | 0 | 0 | 0 | 0 | 0 | 0 | 0 | 0 | 0 | 0 | 0 | 0 | 0
5008 | Iron Particle | Metall | Silber | Ductile | 0.4688799 | 0 | 0 | 0.01941597 | 0 | 0 | 0 | 0.002266529 | 0 | 0.002144268 | 0.007914041 | 3.743464 | 0.02114643 | 0 | 0.004105144 | 0 | 0 | 0 | 0 | 0 | 0 | 0.003987586 | 0 | 0.00459889 | 0 | 0 | 0 | 0 | 0 | 0 | 0 | 0 | 0 | 0 | 0 | 0.8933039 | 0 | 0 | 0 | 0 | 0 | 0 | 0 | 0 | 0
5009 | Iron Particle | Metall | Silber | Ductile | 1.020403 | 0 | 0 | 0.02092542 | 0.1558544 | 0.0337346 | 0 | 0.3086194 | 0.08103075 | 0 | 0.04502962 | 4.000861 | 0.03535691 | 0 | 0.002252422 | 0 | 0 | 0 | 0 | 0 | 0 | 0.002318254 | 0.005130255 | 0.002261826 | 0 | 0 | 0 | 0 | 0 | 0 | 0 | 0 | 0 | 0 | 0 | 0.008972068 | 0 | 0 | 0 | 0 | 0 | 0 | 0 | 0 | 0
5010 | Iron Particle | Metall | Silber | Ductile | 0.4639895 | 0 | 0 | 0.0006959466 | 0.07977993 | 0.003601994 | 0.01191103 | 0 | 0 | 0.0008605285 | 0.02565598 | 4.571367 | 0 | 0.001702248 | 0.001674034 | 0 | 0 | 0 | 0 | 0 | 0 | 0 | 0 | 0.00126493 | 0 | 0 | 0 | 0 | 0 | 0 | 0 | 0 | 0 | 0 | 0 | 0.0008981473 | 0 | 0 | 0 | 0 | 0 | 0.00236998 | 0 | 0 | 0
5011 | Iron Particle | Metall | Silber | Ductile | 0.8086241 | 0 | 0 | 0 | 0.06319007 | 0.01168532 | 0 | 0.6314728 | 0.04149346 | 0 | 0.01709771 | 3.90727 | 0.01428101 | 0.004542462 | 0.005304242 | 0 | 0 | 0 | 0 | 0 | 0 | 0.001970281 | 0 | 0.004039312 | 0 | 0 | 0 | 0 | 0 | 0 | 0 | 0 | 0 | 0 | 0 | 0 | 0 | 0 | 0 | 0 | 0 | 0 | 0 | 0 | 0
5012 | Iron Particle | Metall | Silber | Ductile | 1.55537 | 0 | 0 | 0.002920154 | 0.07793191 | 0.1557322 | 0.01658986 | 0.002205398 | 0.002134863 | 0.002482836 | 0.01203799 | 4.422294 | 0 | 0.001918555 | 0.002017305 | 0 | 0 | 0 | 0 | 0 | 0 | 0 | 0 | 0.0006160068 | 0 | 0 | 0 | 0 | 0 | 0 | 0 | 0 | 0 | 0 | 0 | 0.003216402 | 0 | 0 | 0 | 0 | 0 | 0 | 0 | 0 | 0
5014 | Iron Particle | Metall | Silber | Ductile | 4.814074 | 0 | 0 | 0.01854604 | 0.2633547 | 0.009418791 | 0.06610082 | 0.04125364 | 0 | 0.0005595787 | 0.03053701 | 4.258361 | 0 | 0.002064328 | 0.004166275 | 0 | 0 | 0 | 0 | 0 | 0 | 0 | 0 | 0.0007241606 | 0 | 0 | 0 | 0 | 0 | 0 | 0 | 0 | 0 | 0 | 0 | 0.004895138 | 0 | 0 | 0 | 0 | 0 | 0.002120756 | 0 | 0 | 0
5015 | Iron Particle | Metall | Silber | Cast | 4.339975 | 0 | 0 | 0.006555064 | 0.1797752 | 0.007213392 | 0.04091978 | 0.004683532 | 0 | 0.02320135 | 0.04974607 | 4.327358 | 0 | 0.01571993 | 0.04050597 | 0 | 0 | 0 | 0 | 0 | 0 | 0 | 0 | 0.002097244 | 0 | 0 | 0 | 0 | 0 | 0 | 0.00184802 | 0 | 0 | 0 | 0 | 0.0008887426 | 0 | 0 | 0 | 0 | 0 | 0.001579987 | 0 | 0 | 0
5016 | Iron Particle | Metall | Silber | Cast | 9.610317 | 0 | 0 | 0.002943666 | 0.07482366 | 0.003056522 | 0.01720117 | 0.005924951 | 0 | 0.006089533 | 0.03078623 | 4.50505 | 0 | 0.00897677 | 0.04127716 | 0 | 0 | 0 | 0 | 0 | 0 | 0 | 0 | 0.002012602 | 0 | 0 | 0 | 0 | 0 | 0 | 0.001730462 | 0 | 0 | 0 | 0 | 0 | 0 | 0 | 0 | 0 | 0 | 0.002219505 | 0 | 0 | 0
5017 | Iron Particle | Metall | Silber | Cast | 7.928444 | 0 | 0 | 0.005036208 | 0.1977758 | 0.003578482 | 0.02890059 | 0.004711746 | 0 | 0.01093765 | 0.03396972 | 4.364911 | 0 | 0.01114455 | 0.03527227 | 0 | 0 | 0 | 0 | 0 | 0 | 0 | 0 | 0.002948368 | 0 | 0 | 0 | 0 | 0 | 0 | 0 | 0 | 0 | 0 | 0 | 0 | 0 | 0 | 0 | 0 | 0 | 0.002906047 | 0 | 0 | 0
5018 | Iron Particle | Metall | Silber | Fastening | 0.5108013 | 0 | 0 | 0.003239913 | 0.123065 | 0.003893539 | 0.02374212 | 0.02339885 | 0 | 0.006371673 | 0.04030847 | 4.461714 | 0 | 0 | 0.01119628 | 0 | 0 | 0 | 0 | 0 | 0 | 0 | 0 | 0.003183485 | 0 | 0 | 0 | 0 | 0 | 0 | 0 | 0 | 0 | 0 | 0 | 0 | 0 | 0 | 0 | 0 | 0 | 0.001979686 | 0 | 0 | 0
5019 | Iron Particle | Metall | Silber | Ductile | 4.890595 | 0 | 0 | 0.01769021 | 0 | 0 | 0 | 0.002271231 | 0 | 0.006837205 | 0.02834572 | 3.971734 | 0.01320418 | 0.01026051 | 0.02139566 | 0 | 0 | 0 | 0 | 0 | 0 | 0.001429512 | 0 | 0.003249318 | 0 | 0 | 0 | 0 | 0 | 0 | 0.002553372 | 0 | 0 | 0 | 0 | 0.6154754 | 0 | 0 | 0 | 0 | 0 | 0.007895232 | 0 | 0 | 0
5020 | Iron Particle | Metall | Silber | Ductile | 6.279672 | 0 | 0 | 0.002482836 | 0.1208502 | 0.01145961 | 0.02218095 | 0.005055017 | 0.003489138 | 0.01165711 | 0.06975924 | 4.422472 | 0.01334054 | 0.008036302 | 0.003277532 | 0 | 0 | 0 | 0 | 0 | 0 | 0 | 0 | 0.002163077 | 0 | 0 | 0 | 0 | 0 | 0 | 0 | 0 | 0 | 0 | 0 | 0.003338663 | 0 | 0 | 0 | 0 | 0 | 0.002783786 | 0 | 0 | 0
5021 | Iron Particle | Metall | Silber | Ductile | 5.506367 | 0 | 0 | 0.004420201 | 0.08569548 | 0.002426408 | 0.02706668 | 0.003244616 | 0 | 0.008840403 | 0.02780024 | 4.4688 | 0 | 0.02706668 | 0.01823568 | 0 | 0 | 0 | 0 | 0 | 0 | 0 | 0 | 0.002797893 | 0 | 0 | 0 | 0 | 0 | 0 | 0 | 0 | 0 | 0 | 0 | 0.008064516 | 0 | 0 | 0 | 0 | 0 | 0.0174645 | 0 | 0 | 0
5022 | Iron Particle | Metall | Silber | Ductile | 2.816138 | 0 | 0 | 0.00244992 | 0.1340732 | 0.005435907 | 0.02622026 | 0.006207091 | 0 | 0.004932757 | 0.04221292 | 4.462461 | 0 | 0.006315245 | 0.007185178 | 0 | 0 | 0 | 0 | 0 | 0 | 0 | 0 | 0.002586288 | 0 | 0 | 0 | 0 | 0 | 0 | 0 | 0 | 0 | 0 | 0 | 0 | 0 | 0 | 0 | 0 | 0 | 0.001951472 | 0 | 0 | 0
5023 | Iron Particle | Metall | Silber | Ductile | 13.53348 | 0 | 0 | 0.01100348 | 0.1597291 | 0.004260322 | 0.05556287 | 0.005266623 | 0 | 0.003065927 | 0.01874353 | 4.423136 | 0.008036302 | 0.003987586 | 0.004603593 | 0 | 0 | 0 | 0 | 0 | 0 | 0 | 0 | 0.0009028496 | 0 | 0 | 0 | 0 | 0 | 0 | 0 | 0 | 0 | 0 | 0 | 0.001147371 | 0 | 0 | 0 | 0 | 0 | 0.002896643 | 0 | 0 | 0
5026 | Iron Particle | Metall | Silber | Cast | 4.300085 | 0 | 0 | 0.008177372 | 0.2207044 | 0.01026051 | 0.07191291 | 0.005534656 | 0 | 0.01568231 | 0.04721151 | 4.254674 | 0 | 0.01743158 | 0.0409574 | 0 | 0 | 0 | 0 | 0 | 0 | 0 | 0 | 0.00305182 | 0 | 0 | 0 | 0 | 0 | 0 | 0 | 0 | 0 | 0 | 0 | 0.002976582 | 0 | 0 | 0 | 0 | 0 | 0.003512649 | 0 | 0 | 0
5027 | Iron Particle | Metall | Silber | Ductile | 10.49784 | 0 | 0 | 0.003362174 | 0.1685695 | 0.004890435 | 0.06407411 | 0.006028402 | 0 | 0.002812 | 0.05304242 | 4.336551 | 0 | 0.01857895 | 0.01461958 | 0 | 0 | 0 | 0 | 0 | 0 | 0 | 0.0003808897 | 0.002238315 | 0 | 0 | 0 | 0 | 0 | 0 | 0 | 0 | 0 | 0 | 0 | 0 | 0 | 0 | 0 | 0 | 0 | 0.02632841 | 0 | 0 | 0
5028 | Iron Particle | Metall | Silber | Ductile | 7.93104 | 0 | 0 | 0.009258911 | 0.2236387 | 0.005393586 | 0.05869933 | 0.008059814 | 0 | 0.004274429 | 0.0279084 | 4.345923 | 0 | 0.002595693 | 0.003578482 | 0 | 0 | 0 | 0 | 0 | 0 | 0 | 0 | 0.001279037 | 0 | 0 | 0 | 0 | 0 | 0 | 0 | 0 | 0 | 0 | 0 | 0.002840214 | 0 | 0 | 0 | 0 | 0 | 0.008642904 | 0 | 0 | 0
5029 | Iron Particle | Metall | Silber | Ductile | 4.129225 | 0 | 0 | 0.00512085 | 0.1328506 | 0.004829305 | 0.01209913 | 0.005181981 | 0.0002163077 | 0.006832503 | 0.03843694 | 4.473545 | 0 | 0.003987586 | 0.0150616 | 0 | 0 | 0 | 0 | 0 | 0 | 0 | 0 | 0.001490642 | 0 | 0 | 0 | 0 | 0 | 0 | 0 | 0 | 0 | 0 | 0 | 0 | 0 | 0 | 0 | 0 | 0 | 0.002431111 | 0 | 0 | 0
5030 | Iron Particle | Metall | Silber | Cast | 6.60616 | 0 | 0 | 0.008478322 | 0.1767046 | 0.003489138 | 0.02754632 | 0.004326154 | 0 | 0.01093765 | 0.03343365 | 4.367051 | 0.002760275 | 0.0138625 | 0.05066773 | 0 | 0 | 0 | 0 | 0 | 0 | 0 | 0 | 0.002332362 | 0 | 0 | 0 | 0 | 0 | 0 | 0 | 0 | 0 | 0 | 0 | 0.000728863 | 0 | 0 | 0 | 0 | 0 | 0 | 0 | 0 | 0
5031 | Iron Particle | Metall | Silber | Fastening | 1.968555 | 0 | 0 | 0.001772783 | 0.07916392 | 0.03349478 | 0.02025299 | 0.007119345 | 0 | 0.01607731 | 0.04790746 | 4.482296 | 0 | 0.004189787 | 0.002906047 | 0 | 0 | 0 | 0 | 0 | 0 | 0 | 0 | 0.001241418 | 0 | 0 | 0 | 0 | 0 | 0 | 0.00214897 | 0 | 0 | 0 | 0 | 0.003522054 | 0 | 0 | 0 | 0 | 0 | 0 | 0 | 0 | 0
5032 | Iron Particle | Metall | Silber | Ductile | 3.312057 | 0 | 0 | 0.001725759 | 0.09355779 | 0.008421894 | 0.009950155 | 0.003691338 | 0 | 0.002774382 | 0.01050033 | 4.527335 | 0 | 0.006122449 | 0.004993887 | 0 | 0 | 0 | 0 | 0 | 0 | 0 | 0 | 0.0008276122 | 0 | 0 | 0 | 0 | 0 | 0 | 0.03017022 | 0 | 0 | 0 | 0 | 0.002017305 | 0 | 0 | 0 | 0 | 0 | 0 | 0 | 0 | 0
5033 | Iron Particle | Metall | Silber | Ductile | 4.387595 | 0 | 0 | 0.0048199 | 0.1152403 | 0.002976582 | 0.01981567 | 0.004232108 | 0.002318254 | 0.003291639 | 0.02396313 | 4.515287 | 0 | 0.002562776 | 0.003917051 | 0 | 0 | 0 | 0 | 0 | 0 | 0 | 0 | 0.001457726 | 0 | 0 | 0 | 0 | 0 | 0 | 0 | 0 | 0 | 0 | 0 | 0 | 0 | 0 | 0 | 0 | 0 | 0.002210101 | 0 | 0 | 0
5034 | Iron Particle | Metall | Silber | Ductile | 2.907373 | 0 | 0 | 0.01704599 | 0.4293426 | 0.02853851 | 0.08024546 | 0.01490172 | 0 | 0.0002962475 | 0.00536067 | 4.109941 | 0 | 0.001862127 | 0.006033104 | 0 | 0 | 0 | 0 | 0 | 0 | 0 | 0 | 0.001175585 | 0 | 0 | 0 | 0 | 0 | 0 | 0 | 0 | 0 | 0 | 0 | 0.00275087 | 0 | 0 | 0 | 0 | 0 | 0.00459889 | 0 | 0 | 0
5036 | Iron Particle | Metall | Silber | Wire | 1.470338 | 0 | 0 | 0.06257406 | 0.1635286 | 0.08214521 | 0.01861657 | 0.002539265 | 0 | 0.0008417192 | 0.03496661 | 2.737402 | 0 | 1.573563 | 0.02054923 | 0 | 0 | 0 | 0 | 0 | 0 | 0.0008652309 | 0 | 0.0009545754 | 0 | 0 | 0 | 0 | 0 | 0 | 0 | 0 | 0 | 0 | 0 | 0.002995392 | 0 | 0 | 0 | 0 | 0 | 0 | 0 | 0 | 0
5037 | Iron Particle | Metall | Silber | Ductile | 1.343351 | 0 | 0 | 0.002017305 | 0.1099078 | 0.002638014 | 0.02623907 | 0.006418697 | 0 | 0.003865325 | 0.02077965 | 4.511196 | 0 | 0.005703941 | 0.004608295 | 0 | 0 | 0 | 0 | 0 | 0 | 0 | 0 | 0.002031412 | 0 | 0 | 0 | 0 | 0 | 0 | 0.003018903 | 0 | 0 | 0 | 0 | 0 | 0 | 0 | 0 | 0 | 0 | 0.003667827 | 0 | 0 | 0
5038 | Iron Particle | Metall | Silber | Ductile | 1.944719 | 0 | 0 | 0.008595881 | 0.2079093 | 0.006254115 | 0.04553278 | 0.01017587 | 0 | 0.002727358 | 0.02196464 | 4.377278 | 0 | 0.004881031 | 0.01019468 | 0 | 0 | 0 | 0 | 0 | 0 | 0 | 0 | 0.001067432 | 0 | 0 | 0 | 0 | 0 | 0 | 0 | 0 | 0 | 0 | 0 | 0.001730462 | 0 | 0 | 0 | 0 | 0 | 0.003785385 | 0 | 0 | 0
5039 | Iron Particle | Metall | Silber | Ductile | 1.940407 | 0 | 0 | 0.0001410703 | 0.05704411 | 0 | 0.0114455 | 0.004265024 | 0 | 0.003992288 | 0.02654002 | 4.587304 | 0 | 0.002318254 | 0.004791686 | 0 | 0 | 0 | 0 | 0 | 0 | 0 | 0 | 0.001090943 | 0 | 0 | 0 | 0 | 0 | 0 | 0 | 0 | 0 | 0 | 0 | 0.001311953 | 0 | 0 | 0 | 0 | 0 | 0.001838616 | 0 | 0 | 0
5040 | Iron Particle | Metall | Silber | Ductile | 1.867765 | 0 | 0 | 0.006066021 | 0.2700837 | 0.007594282 | 0.04210477 | 0.007603687 | 0 | 0.001561177 | 0.01315245 | 4.336829 | 0 | 0.005515847 | 0.003611398 | 0 | 0 | 0 | 0 | 0 | 0 | 0 | 0 | 0.001006301 | 0 | 0 | 0 | 0 | 0 | 0 | 0.001354274 | 0 | 0 | 0 | 0 | 0.001970281 | 0 | 0 | 0 | 0 | 0 | 0.003644315 | 0 | 0 | 0
5044 | Iron Particle | Metall | Silber | Ductile | 1.798349 | 0 | 0 | 0.002821405 | 0.2635333 | 0.00847362 | 0.04054359 | 0.006945359 | 0 | 0.002191291 | 0.001598796 | 4.347823 | 0.02037525 | 0.002134863 | 0.002144268 | 0 | 0 | 0 | 0 | 0 | 0 | 0 | 0 | 0.0009686824 | 0 | 0 | 0 | 0 | 0 | 0 | 0 | 0 | 0 | 0 | 0 | 0 | 0 | 0 | 0 | 0 | 0 | 0.002788489 | 0 | 0 | 0
5045 | Iron Particle | Metall | Silber | Ductile | 1.234619 | 0 | 0 | 0.001514154 | 0.119731 | 0 | 0.02488479 | 0.008619392 | 0 | 0.003098843 | 0.01966519 | 4.513594 | 0 | 0.002717954 | 0.005520549 | 0 | 0 | 0 | 0 | 0 | 0 | 0 | 0 | 0.002746168 | 0 | 0 | 0 | 0 | 0 | 0 | 0 | 0 | 0 | 0 | 0 | 0 | 0 | 0 | 0 | 0 | 0 | 0 | 0 | 0 | 0
5046 | Iron Particle | Metall | Silber | Ductile | 0.8792298 | 0 | 0 | 0.01248002 | 0.2605238 | 0.008901533 | 0.0600442 | 0.01315715 | 0 | 0.00303301 | 0.06765729 | 4.258939 | 0 | 0.004373178 | 0.00811154 | 0 | 0 | 0 | 0 | 0 | 0 | 0 | 0 | 0.002116054 | 0 | 0 | 0 | 0 | 0 | 0 | 0 | 0 | 0 | 0 | 0 | 0.002755572 | 0 | 0 | 0 | 0 | 0 | 0 | 0 | 0 | 0
5047 | Iron Particle | Metall | Silber | Fastening | 0.3411361 | 0 | 0 | 0.003498542 | 0.08278473 | 0.09107025 | 0.03981943 | 0.003550268 | 0 | 0.003357472 | 0.03402144 | 4.392735 | 0 | 0.001716355 | 0.0331327 | 0 | 0 | 0 | 0 | 0 | 0 | 0 | 0 | 0.00142481 | 0 | 0 | 0 | 0 | 0 | 0 | 0 | 0 | 0 | 0 | 0 | 0.01498636 | 0 | 0 | 0 | 0 | 0 | 0 | 0 | 0 | 0
5048 | Iron Particle | Metall | Silber | Ductile | 0.2589109 | 0 | 0 | 0.008341954 | 0.1552525 | 0.003931158 | 0.02718424 | 0.005816797 | 0 | 0.004283833 | 0.01815104 | 4.460684 | 0 | 0.003616101 | 0.004702342 | 0 | 0 | 0 | 0 | 0 | 0 | 0 | 0 | 0.001669331 | 0 | 0 | 0 | 0 | 0 | 0 | 0.002623907 | 0 | 0 | 0 | 0 | 0 | 0 | 0 | 0 | 0 | 0 | 0.005830904 | 0 | 0 | 0
5049 | Iron Particle | Metall | Silber | Ductile | 0.5169566 | 0 | 0 | 0.01185931 | 0.2696934 | 0.007641305 | 0.142227 | 0.01095175 | 0 | 0.00513966 | 0.0198721 | 4.199069 | 0 | 0.00927772 | 0.02064798 | 0 | 0 | 0 | 0 | 0 | 0 | 0 | 0 | 0.001965579 | 0 | 0 | 0 | 0 | 0 | 0 | 0 | 0 | 0 | 0 | 0 | 0.001358977 | 0 | 0 | 0 | 0 | 0 | 0.002398194 | 0 | 0 | 0
5050 | Iron Particle | Metall | Silber | Ductile | 0.9808427 | 0 | 0 | 0.01197686 | 0.3215508 | 0.008351359 | 0.06100348 | 0.01029813 | 0 | 0.008478322 | 0.05164582 | 4.198754 | 0 | 0.00690774 | 0.01634064 | 0 | 0 | 0 | 0 | 0 | 0 | 0 | 0 | 0.002238315 | 0 | 0 | 0 | 0 | 0 | 0 | 0 | 0 | 0 | 0 | 0 | 0.001377786 | 0 | 0 | 0 | 0 | 0 | 0.003174081 | 0 | 0 | 0
5051 | Iron Particle | Metall | Silber | Fastening | 0.5091367 | 0 | 0 | 0.02494592 | 0.4029766 | 0.02053983 | 0.06750682 | 0.01609141 | 0 | 0.01843788 | 0.03543685 | 4.095058 | 0 | 0.002567479 | 0.005689834 | 0 | 0 | 0 | 0 | 0 | 0 | 0 | 0 | 0.001862127 | 0 | 0 | 0 | 0 | 0 | 0 | 0 | 0 | 0 | 0 | 0 | 0.008788677 | 0 | 0 | 0 | 0 | 0 | 0.002195994 | 0 | 0 | 0
5052 | Iron Particle | Metall | Silber | Ductile | 0.8603593 | 0 | 0 | 0.0110505 | 0.2751387 | 0.008948556 | 0.06378256 | 0.009004984 | 0 | 0.005515847 | 0.0245039 | 4.265203 | 0 | 0.006409292 | 0.02694442 | 0 | 0 | 0 | 0 | 0 | 0 | 0 | 0 | 0.001725759 | 0 | 0 | 0 | 0 | 0 | 0 | 0.002153673 | 0 | 0 | 0 | 0 | 0 | 0 | 0 | 0 | 0 | 0 | 0.001711652 | 0 | 0 | 0
5053 | Iron Particle | Metall | Silber | Ductile | 0.6395937 | 0 | 0 | 0.006188282 | 0.2181369 | 0.008548857 | 0.04789335 | 0.006912442 | 0 | 0.004890435 | 0.01272454 | 4.38617 | 0 | 0.002638014 | 0.003733659 | 0 | 0 | 0 | 0 | 0 | 0 | 0 | 0 | 0.001528261 | 0 | 0 | 0 | 0 | 0 | 0 | 0 | 0 | 0 | 0 | 0 | 0 | 0 | 0 | 0 | 0 | 0 | 0.002553372 | 0 | 0 | 0
5054 | Iron Particle | Metall | Silber | Fastening | 0.281233 | 0 | 0 | 0 | 0 | 0 | 0 | 0 | 0 | 0.06306781 | 0.03374871 | 4.370314 | 0 | 0.04707044 | 0.0658657 | 0 | 0 | 0 | 0 | 0 | 0 | 0 | 0 | 0.06523559 | 0 | 0 | 0 | 0 | 0 | 0 | 0 | 0 | 0 | 0 | 0 | 0.02015424 | 0 | 0 | 0 | 0 | 0 | 0.03663594 | 0 | 0 | 0
5055 | Iron Particle | Metall | Silber | Ductile | 1.071701 | 0 | 0 | 0.05271325 | 0 | 0 | 0 | 0.002764977 | 0 | 0.001782188 | 0.02399605 | 4.132347 | 0.02233142 | 0.004053419 | 0.006776074 | 0 | 0 | 0 | 0 | 0 | 0 | 0.00164582 | 0 | 0.002097244 | 0 | 0 | 0 | 0 | 0 | 0 | 0 | 0 | 0 | 0 | 0 | 0.4518339 | 0 | 0 | 0 | 0 | 0 | 0 | 0 | 0 | 0
5056 | Copper Bearing Particle | Metall | Kupferfarben, silber | Wire | 1.088136 | 0 | 0.01774664 | 0.07377034 | 0.134581 | 0.002581586 | 0.01281388 | 0.002840214 | 0 | 0.073902 | 0 | 1.798702 | 0.002186589 | 0.8931769 | 1.646675 | 0.01429512 | 0 | 0 | 0 | 0 | 0 | 0 | 0 | 0 | 0 | 0 | 0 | 0 | 0 | 0 | 0 | 0 | 0 | 0.02146149 | 0 | 0 | 0 | 0 | 0 | 0 | 0 | 0.002219505 | 0.002990689 | 0 | 0
5057 | Iron Particle | Metall | Silber | Ductile | 0.4908022 | 0 | 0 | 0.001570582 | 0.09183673 | 0.003808897 | 0.02379855 | 0.002464027 | 0 | 0.001674034 | 0.03482084 | 4.527335 | 0 | 0.005990783 | 0.005229004 | 0 | 0 | 0 | 0 | 0 | 0 | 0 | 0 | 0.001504749 | 0 | 0 | 0 | 0 | 0 | 0 | 0.001970281 | 0 | 0 | 0 | 0 | 0 | 0 | 0 | 0 | 0 | 0 | 0 | 0 | 0 | 0
5058 | Iron Particle | Metall | Silber | Ductile | 0.3747014 | 0 | 0 | 0.09050127 | 0.6933133 | 0.06102699 | 0 | 0.01363209 | 0 | 0.002534562 | 0.01161008 | 3.739222 | 0.03063105 | 0.008069218 | 0.02186589 | 0 | 0.003404495 | 0 | 0 | 0 | 0 | 0.00297188 | 0 | 0.003460924 | 0 | 0 | 0 | 0 | 0 | 0 | 0.00550174 | 0 | 0 | 0 | 0 | 0.01437506 | 0 | 0 | 0 | 0 | 0 | 0 | 0 | 0 | 0
5059 | Iron Particle | Metall | Silber | Ductile | 1.108605 | 0 | 0 | 0.002812 | 0.1021819 | 0.003338663 | 0.04354839 | 0.002985987 | 0.00148594 | 0.005619298 | 0.03126117 | 4.490685 | 0 | 0.0100395 | 0.006531553 | 0 | 0 | 0 | 0 | 0 | 0 | 0 | 0 | 0.001603499 | 0 | 0 | 0 | 0 | 0 | 0 | 0 | 0 | 0 | 0 | 0 | 0 | 0 | 0 | 0 | 0 | 0 | 0 | 0 | 0 | 0
5060 | Iron Particle | Metall | Silber | Ductile | 0.2796718 | 0 | 0 | 0.008769867 | 0.3005173 | 0.01522148 | 0.04608765 | 0.01167121 | 0 | 0.00267093 | 0.04234459 | 4.26027 | 0 | 0.002050221 | 0.005544061 | 0 | 0 | 0 | 0 | 0 | 0 | 0 | 0 | 0.001664629 | 0 | 0 | 0 | 0 | 0 | 0 | 0 | 0 | 0 | 0 | 0 | 0.002736763 | 0 | 0 | 0 | 0 | 0 | 0.002539265 | 0 | 0 | 0
5061 | Iron Particle | Metall | Silber | Ductile | 0.4253503 | 0 | 0 | 0.06108812 | 0.1685366 | 0.005102041 | 0.02855732 | 0.004114549 | 0 | 0.003155271 | 0.01751622 | 3.756546 | 0 | 0.6429559 | 0.01026051 | 0 | 0 | 0 | 0 | 0 | 0 | 0 | 0 | 0.001641117 | 0 | 0 | 0 | 0 | 0 | 0 | 0 | 0 | 0 | 0 | 0 | 0 | 0 | 0 | 0 | 0 | 0 | 0.002623907 | 0 | 0 | 0
5062 | Iron Particle | Metall | Silber | Wire | 0.2525158 | 0 | 0 | 0.006729051 | 0.138705 | 0 | 0.02765917 | 0.007345058 | 0 | 0.004881031 | 0.02793191 | 4.407359 | 0 | 0.03396972 | 0.04272077 | 0 | 0 | 0 | 0 | 0 | 0 | 0 | 0 | 0.002732061 | 0 | 0 | 0 | 0 | 0 | 0 | 0 | 0 | 0 | 0 | 0 | 0.002059626 | 0 | 0 | 0 | 0 | 0 | 0 | 0 | 0 | 0
5063 | Iron Particle | Metall | Silber | Ductile | 2.357364 | 0 | 0 | 0.002581586 | 0.0857472 | 0.002219505 | 0.02637073 | 0.004439011 | 0 | 0.02954011 | 0.06942537 | 4.437148 | 0 | 0.0192749 | 0.008544155 | 0 | 0 | 0 | 0 | 0 | 0 | 0 | 0 | 0.002177184 | 0 | 0 | 0 | 0 | 0 | 0 | 0 | 0 | 0 | 0 | 0 | 0 | 0 | 0 | 0 | 0 | 0 | 0.01453494 | 0 | 0 | 0
5067 | Iron Particle | Metall | Silber | Cast | 2.315245 | 0 | 0 | 0.003526756 | 0.1486269 | 0.005083231 | 0.04047306 | 0.008990877 | 0 | 0.01033575 | 0.03893539 | 4.394926 | 0 | 0.0158704 | 0.03053231 | 0 | 0 | 0 | 0 | 0 | 0 | 0 | 0 | 0.001951472 | 0 | 0 | 0 | 0 | 0 | 0 | 0 | 0 | 0 | 0 | 0 | 0 | 0 | 0 | 0 | 0 | 0 | 0.002849619 | 0 | 0 | 0
5068 | Iron Particle | Metall | Silber | Ductile | 0.2316374 | 0 | 0 | 0.09065174 | 0.1824038 | 0.003870027 | 0.02085959 | 0.004528355 | 0 | 0.0008417192 | 0.009023794 | 2.993182 | 0 | 1.381125 | 0.001537666 | 0 | 0 | 0 | 0 | 0 | 0 | 0.0009545754 | 0 | 0.0004749365 | 0 | 0 | 0 | 0 | 0 | 0 | 0 | 0 | 0 | 0 | 0 | 0.009668015 | 0 | 0 | 0 | 0 | 0 | 0.003216402 | 0 | 0 | 0
5069 | Iron Particle | Metall | Silber | Ductile | 1.259715 | 0 | 0 | 0.001382488 | 0.1276451 | 0 | 0.01671212 | 0.005797987 | 0 | 0.005111445 | 0.01990031 | 4.509047 | 0 | 0.005689834 | 0.009282423 | 0 | 0 | 0 | 0 | 0 | 0 | 0 | 0 | 0.001528261 | 0 | 0 | 0 | 0 | 0 | 0 | 0 | 0 | 0 | 0 | 0 | 0 | 0 | 0 | 0 | 0 | 0 | 0 | 0 | 0 | 0
5070 | Iron Particle | Metall | Silber | Fastening | 0.1537948 | 0 | 0 | 0.0128468 | 0.3728675 | 0.01925609 | 0.05978087 | 0.01316656 | 0 | 0.002638014 | 0.01642998 | 4.135296 | 0 | 0.006235305 | 0.04890435 | 0 | 0 | 0 | 0 | 0 | 0 | 0 | 0 | 0.002812 | 0 | 0 | 0 | 0 | 0 | 0 | 0.006437506 | 0 | 0 | 0 | 0 | 0.002887238 | 0 | 0 | 0 | 0 | 0 | 0.002539265 | 0 | 0 | 0
5071 | Iron Particle | Metall | Silber | Wire | 0.275435 | 0 | 0 | 0.007236904 | 0.1458713 | 0.002520455 | 0.02442867 | 0.004128656 | 0 | 0.004001693 | 0.02003198 | 4.278007 | 0 | 0.002285338 | 0.2106978 | 0 | 0 | 0 | 0 | 0 | 0 | 0 | 0 | 0.001443619 | 0 | 0 | 0 | 0 | 0 | 0 | 0 | 0 | 0 | 0 | 0 | 0 | 0 | 0 | 0 | 0 | 0 | 0.001438917 | 0 | 0 | 0
5072 | Iron Particle | Metall | Silber | Ductile | 0.5013308 | 0 | 0 | 0.003959372 | 0.1425421 | 0 | 0.027109 | 0.007316844 | 0 | 0.000371485 | 0.01558356 | 4.478938 | 0 | 0.005591084 | 0.01510392 | 0 | 0 | 0 | 0 | 0 | 0 | 0 | 0 | 0.002520455 | 0 | 0 | 0 | 0 | 0 | 0 | 0 | 0 | 0 | 0 | 0 | 0.003061224 | 0 | 0 | 0 | 0 | 0 | 0 | 0 | 0 | 0
5073 | Iron Particle | Metall | Silber | Ductile | 0.8007524 | 0 | 0 | 0.0008652309 | 0.1180899 | 0.006794884 | 0.02251011 | 0.005736857 | 0.0003103546 | 0.002393492 | 0.01378256 | 4.523973 | 0 | 0 | 0.002243017 | 0 | 0 | 0 | 0 | 0 | 0 | 0 | 0 | 0.00134487 | 0 | 0 | 0 | 0 | 0 | 0 | 0 | 0 | 0 | 0 | 0 | 0.001396596 | 0 | 0 | 0 | 0 | 0 | 0.002647418 | 0 | 0 | 0
5074 | Copper Bearing Particle | Metall | Silber | Wire | 0.7857989 | 0 | 0.01618076 | 0.07085959 | 0.1694207 | 0.001363679 | 0.01168062 | 0 | 0 | 0.00831374 | 0.003366877 | 1.131271 | 0.01156776 | 0.7306405 | 2.532409 | 0.00795166 | 0 | 0 | 0 | 0 | 0 | 0 | 0 | 0 | 0 | 0 | 0 | 0 | 0 | 0 | 0 | 0 | 0.004326154 | 0 | 0 | 0 | 0 | 0 | 0 | 0 | 0 | 0.002022007 | 0 | 0 | 0
5075 | Iron Particle | Metall | Silber | Ductile | 0.5193031 | 0 | 0 | 0.001048622 | 0.06259757 | 0.0140506 | 0.01696135 | 0.002445218 | 0 | 0.005468823 | 0.01899746 | 4.548937 | 0 | 0.009653908 | 0.01617606 | 0 | 0 | 0 | 0 | 0 | 0 | 0 | 0 | 0.002501646 | 0 | 0 | 0 | 0 | 0 | 0 | 0.00192796 | 0 | 0 | 0 | 0 | 0.001316656 | 0 | 0 | 0 | 0 | 0 | 0 | 0 | 0 | 0
5076 | Iron Particle | Metall | Silber | Ductile | 1.642791 | 0 | 0 | 0.002285338 | 0.07004608 | 0 | 0.01292204 | 0.005417098 | 0 | 0.01048622 | 0.04791216 | 4.511568 | 0 | 0.01112574 | 0.01901627 | 0 | 0 | 0 | 0 | 0 | 0 | 0 | 0 | 0.003080034 | 0 | 0 | 0 | 0 | 0 | 0 | 0.003009499 | 0 | 0 | 0 | 0 | 0.00170695 | 0 | 0 | 0 | 0 | 0 | 0.003517352 | 0 | 0 | 0
5077 | Iron Particle | Metall | Silber | Ductile | 3.458375 | 0 | 0 | 0.001932662 | 0.1071288 | 0 | 0.03001035 | 0 | 0 | 0 | 0.07261826 | 4.481506 | 0 | 0 | 0.005638108 | 0 | 0 | 0 | 0 | 0 | 0 | 0 | 0 | 0.003065927 | 0 | 0 | 0 | 0 | 0 | 0 | 0 | 0 | 0 | 0 | 0 | 0 | 0 | 0 | 0 | 0 | 0 | 0 | 0 | 0 | 0
5078 | Iron Particle | Metall | Silber | Ductile | 3.030213 | 0 | 0 | 0.03699803 | 0.6788959 | 0.04248096 | 0.08522524 | 0.02256184 | 0 | 0.004702342 | 0.0642481 | 3.751387 | 0 | 0.003752469 | 0.005694536 | 0 | 0 | 0 | 0 | 0 | 0 | 0 | 0 | 0.002073733 | 0 | 0 | 0 | 0 | 0 | 0 | 0 | 0 | 0 | 0 | 0 | 0 | 0 | 0 | 0 | 0 | 0 | 0.004072228 | 0 | 0 | 0
5079 | Iron Particle | Metall | Silber | Ductile | 4.284558 | 0 | 0 | 0.0138531 | 0.32891 | 0.016872 | 0.06256466 | 0.01314305 | 0 | 0.04628045 | 0.03679112 | 4.157086 | 0 | 0.009084924 | 0.01146431 | 0 | 0 | 0 | 0 | 0 | 0 | 0 | 0 | 0.002073733 | 0 | 0 | 0 | 0 | 0 | 0 | 0.001655224 | 0 | 0 | 0 | 0 | 0.0008605285 | 0 | 0 | 0 | 0 | 0 | 0.001443619 | 0 | 0 | 0
5080 | Iron Particle | Metall | Silber | Ductile | 1.241545 | 0 | 0 | 0.06575284 | 0.2525769 | 0.05691244 | 0.04374118 | 0.006893633 | 0 | 0.005807392 | 0.03752939 | 3.513378 | 0 | 0.6988902 | 0.01328882 | 0 | 0 | 0 | 0 | 0 | 0 | 0 | 0 | 0.001429512 | 0 | 0 | 0 | 0 | 0 | 0 | 0 | 0 | 0 | 0 | 0 | 0 | 0 | 0 | 0 | 0 | 0 | 0.005892034 | 0 | 0 | 0
5081 | Iron Particle | Metall | Silber | Ductile | 0.8184708 | 0 | 0 | 0.05639989 | 0.09012508 | 0 | 0.01115395 | 0.001579987 | 0 | 0.04525063 | 0.003385686 | 1.447193 | 0.006973573 | 3.028562 | 0.002431111 | 0 | 0 | 0 | 0 | 0 | 0 | 0 | 0 | 0 | 0 | 0 | 0 | 0 | 0 | 0 | 0 | 0 | 0 | 0 | 0 | 0.009254209 | 0 | 0 | 0 | 0 | 0 | 0 | 0 | 0 | 0
5082 | Iron Particle | Metall | Silber | Ductile | 0.5621038 | 0 | 0 | 0.03612809 | 0.1139518 | 0 | 0.01510862 | 0.003108248 | 0 | 0.007034703 | 0.007340355 | 1.21596 | 0.01695194 | 3.262701 | 0.008901533 | 0 | 0 | 0 | 0 | 0 | 0 | 0.0007664817 | 0 | 0.0008793379 | 0.002365278 | 0 | 0 | 0 | 0 | 0 | 0 | 0 | 0 | 0 | 0 | 0.008548857 | 0 | 0 | 0 | 0 | 0 | 0.00244992 | 0 | 0 | 0
5083 | Iron Particle | Metall | Silber | Fastening | 0.3950908 | 0 | 0 | 0.01111634 | 0.3163453 | 0.007702436 | 0.05114737 | 0.01039218 | 0 | 0.003879432 | 0.0144503 | 4.264949 | 0 | 0.002045519 | 0.006841907 | 0 | 0 | 0 | 0 | 0 | 0 | 0 | 0 | 0.002130161 | 0 | 0 | 0 | 0 | 0 | 0 | 0 | 0 | 0 | 0 | 0 | 0.01109753 | 0 | 0 | 0 | 0 | 0 | 0 | 0 | 0 | 0
5084 | Iron Particle | Metall | Silber | Ductile | 0.3942443 | 0 | 0 | 0.00853475 | 0.2154989 | 0.005910844 | 0.04430546 | 0.005779178 | 0 | 0.009602182 | 0.05222891 | 4.324433 | 0 | 0.004664723 | 0.01355685 | 0 | 0 | 0 | 0 | 0 | 0 | 0 | 0 | 0.001852723 | 0 | 0 | 0 | 0 | 0 | 0 | 0 | 0 | 0 | 0 | 0 | 0 | 0 | 0 | 0 | 0 | 0 | 0.01572463 | 0 | 0 | 0
5085 | Iron Particle | Metall | Silber | Ductile | 1.748763 | 0 | 0 | 0.01130443 | 0.1516693 | 0.005492335 | 0.030932 | 0.01110223 | 0 | 0.01621838 | 0.03530518 | 4.38816 | 0 | 0.01793473 | 0.02393962 | 0 | 0 | 0 | 0 | 0 | 0 | 0 | 0 | 0.004500141 | 0 | 0 | 0 | 0 | 0 | 0 | 0 | 0 | 0 | 0 | 0 | 0.002017305 | 0 | 0 | 0 | 0 | 0 | 0.003522054 | 0 | 0 | 0
5086 | Iron Particle | Metall | Silber | Ductile | 0.7357613 | 0 | 0 | 0.01822157 | 0.2690962 | 0.004688235 | 0.08099313 | 0.01660867 | 0 | 0.05488103 | 0.03368287 | 4.171175 | 0 | 0.01762438 | 0.01872943 | 0 | 0 | 0 | 0 | 0 | 0 | 0 | 0 | 0.00291075 | 0 | 0 | 0 | 0 | 0 | 0 | 0.004514248 | 0 | 0 | 0 | 0 | 0.007232202 | 0 | 0 | 0 | 0 | 0 | 0.001735164 | 0 | 0 | 0
5087 | Iron Particle | Metall | Silber | Ductile | 1.077814 | 0 | 0 | 0.01147842 | 0.245166 | 0.008290229 | 0.04527415 | 0.009588075 | 0 | 0.002313552 | 0.03335371 | 4.317206 | 0 | 0.006851312 | 0.01031224 | 0 | 0 | 0 | 0 | 0 | 0 | 0 | 0 | 0.003540863 | 0 | 0 | 0 | 0 | 0 | 0 | 0.003437412 | 0 | 0 | 0 | 0 | 0.003155271 | 0 | 0 | 0 | 0 | 0 | 0.002130161 | 0 | 0 | 0
5088 | Iron Particle | Metall | Silber | Ductile | 3.026507 | 0 | 0 | 0.004589486 | 0.1447005 | 0.006508041 | 0.02366689 | 0.005671024 | 0 | 0.0080316 | 0.04166745 | 4.414826 | 0 | 0.02254303 | 0.02197404 | 0 | 0 | 0 | 0 | 0 | 0 | 0 | 0 | 0.00303301 | 0 | 0 | 0 | 0 | 0 | 0 | 0.00236998 | 0 | 0 | 0 | 0 | 0 | 0 | 0 | 0 | 0 | 0 | 0.001753973 | 0 | 0 | 0
5089 | Iron Particle | Metall | Silber | Ductile | 0.8841437 | 0 | 0 | 0.003108248 | 0.1532211 | 0.007424998 | 0.0439669 | 0.005887332 | 0 | 0.005266623 | 0.03408257 | 4.416957 | 0 | 0.005699238 | 0.02338004 | 0 | 0 | 0 | 0 | 0 | 0 | 0 | 0 | 0.00184802 | 0 | 0 | 0 | 0 | 0 | 0 | 0 | 0 | 0 | 0 | 0 | 0.001250823 | 0 | 0 | 0 | 0 | 0 | 0 | 0 | 0 | 0
5090 | Iron Particle | Metall | Silber | Ductile | 0.402765 | 0 | 0 | 0.004175679 | 0.1210759 | 0.02374683 | 0.02407129 | 0.00765071 | 0 | 0.005233706 | 0.01790182 | 4.477509 | 0 | 0.00459889 | 0.01002539 | 0 | 0 | 0 | 0 | 0 | 0 | 0 | 0 | 0.002351171 | 0 | 0 | 0 | 0 | 0 | 0 | 0.003752469 | 0 | 0 | 0 | 0 | 0 | 0 | 0 | 0 | 0 | 0 | 0 | 0 | 0 | 0
5091 | Iron Particle | Metall | Silber | Ductile | 1.188705 | 0 | 0 | 0.005830904 | 0.1333631 | 0 | 0.02864667 | 0.00489984 | 0 | 0.007867018 | 0.01642528 | 4.477358 | 0 | 0.006174175 | 0.01437506 | 0 | 0 | 0 | 0 | 0 | 0 | 0 | 0 | 0.002633311 | 0 | 0 | 0 | 0 | 0 | 0 | 0 | 0 | 0 | 0 | 0 | 0.002666228 | 0 | 0 | 0 | 0 | 0 | 0.001852723 | 0 | 0 | 0
5092 | Iron Particle | Metall | Silber | Ductile | 1.214516 | 0 | 0 | 0.005285432 | 0.1879526 | 0.006992382 | 0.03397442 | 0.007594282 | 0 | 0.003065927 | 0.03279413 | 4.390586 | 0 | 0.02551961 | 0.006263519 | 0 | 0 | 0 | 0 | 0 | 0 | 0 | 0 | 0.002012602 | 0 | 0 | 0 | 0 | 0 | 0 | 0 | 0 | 0 | 0 | 0 | 0 | 0 | 0 | 0 | 0 | 0 | 0 | 0 | 0 | 0
5093 | Iron Particle | Metall | Silber | Fastening | 0.2281952 | 0 | 0 | 0.002233612 | 0.14297 | 0 | 0.02788018 | 0.005163171 | 0 | 0 | 0.0250917 | 4.480608 | 0 | 0.002181887 | 0.008276122 | 0 | 0 | 0 | 0 | 0 | 0 | 0 | 0 | 0.002506348 | 0 | 0 | 0 | 0 | 0 | 0 | 0 | 0 | 0 | 0 | 0 | 0.00222891 | 0 | 0 | 0 | 0 | 0 | 0.002492241 | 0 | 0 | 0
5094 | Iron Particle | Metall | Silber | Fastening | 0.196304 | 0 | 0 | 0.001800997 | 0.1007242 | 0.003329258 | 0.03018903 | 0.003164676 | 0 | 0.008266717 | 0.02921565 | 4.495128 | 0 | 0.005144362 | 0.01717765 | 0 | 0 | 0 | 0 | 0 | 0 | 0 | 0 | 0.002421706 | 0 | 0 | 0 | 0 | 0 | 0 | 0.005529954 | 0 | 0 | 0 | 0 | 0 | 0 | 0 | 0 | 0 | 0 | 0 | 0 | 0 | 0
5095 | Iron Particle | Metall | Silber | Fastening | 0.2063576 | 0 | 0 | 0.004754068 | 0.1981802 | 0.006277626 | 0.04185084 | 0.006221198 | 0 | 0.002553372 | 0.01248002 | 4.416237 | 0 | 0.0060237 | 0.004565974 | 0 | 0 | 0 | 0 | 0 | 0 | 0 | 0 | 0.001293144 | 0 | 0 | 0 | 0 | 0 | 0 | 0 | 0 | 0 | 0 | 0 | 0.001655224 | 0 | 0 | 0 | 0 | 0 | 0 | 0 | 0 | 0
5096 | Copper Bearing Particle | Metall | Silber | Wire | 0.7669755 | 0 | 0 | 0.09305464 | 0.1219223 | 0 | 0.01089533 | 0 | 0 | 0.008055111 | 0.002040816 | 0.1569313 | 0.004241512 | 1.973201 | 2.30869 | 0 | 0 | 0 | 0 | 0 | 0 | 0.007890529 | 0 | 0 | 0 | 0 | 0 | 0 | 0 | 0 | 0 | 0 | 0.002468729 | 0.01295495 | 0 | 0 | 0 | 0 | 0 | 0 | 0 | 0 | 0 | 0 | 0
5097 | Iron Particle | Metall | Silber | Ductile | 0.5843929 | 0 | 0 | 0.006202389 | 0.118894 | 0.00726982 | 0.03139754 | 0.005595787 | 0 | 0.00749083 | 0.03837581 | 4.456734 | 0 | 0.007805887 | 0.0180758 | 0 | 0 | 0 | 0 | 0 | 0 | 0 | 0 | 0.002116054 | 0 | 0 | 0 | 0 | 0 | 0 | 0 | 0 | 0 | 0 | 0 | 0 | 0 | 0 | 0 | 0 | 0 | 0.001909151 | 0 | 0 | 0
5098 | Iron Particle | Metall | Silber | Fastening | 0.6839791 | 0 | 0 | 0.005031506 | 0.1977852 | 0.00379479 | 0.03381454 | 0.006620897 | 0.0006865419 | 0.00305182 | 0.01650522 | 4.41707 | 0 | 0.006442208 | 0.006287031 | 0 | 0 | 0 | 0 | 0 | 0 | 0 | 0 | 0.001504749 | 0 | 0 | 0 | 0 | 0 | 0 | 0 | 0 | 0 | 0 | 0 | 0.001358977 | 0 | 0 | 0 | 0 | 0 | 0.002144268 | 0 | 0 | 0
5099 | Iron Particle | Metall | Silber | Fastening | 1.639171 | 0 | 0 | 0.003348067 | 0.1801044 | 0.0255055 | 0.04313928 | 0.008421894 | 0 | 0.004232108 | 0.03409198 | 4.381021 | 0 | 0.003705445 | 0.007594282 | 0 | 0 | 0 | 0 | 0 | 0 | 0 | 0 | 0.001302549 | 0 | 0 | 0 | 0 | 0 | 0 | 0 | 0 | 0 | 0 | 0 | 0.006432804 | 0 | 0 | 0 | 0 | 0 | 0.003197592 | 0 | 0 | 0
5100 | Iron Particle | Metall | Silber | Ductile | 2.856358 | 0 | 0 | 0.003254021 | 0.1343224 | 0.004326154 | 0.02606978 | 0.004721151 | 0 | 0.007909339 | 0.02782376 | 4.473657 | 0 | 0.005788583 | 0.01029813 | 0 | 0 | 0 | 0 | 0 | 0 | 0 | 0 | 0.001128562 | 0 | 0 | 0 | 0 | 0 | 0 | 0 | 0 | 0 | 0 | 0 | 0 | 0 | 0 | 0 | 0 | 0 | 0.002788489 | 0 | 0 | 0
5101 | Iron Particle | Metall | Silber | Ductile | 0.9800809 | 0 | 0 | 0.001829211 | 0.09916769 | 0 | 0.01892693 | 0.0008417192 | 0.0002821405 | 0.00987962 | 0.02194583 | 4.504768 | 0 | 0.008262014 | 0.03111069 | 0 | 0 | 0 | 0 | 0 | 0 | 0 | 0 | 0.002896643 | 0 | 0 | 0 | 0 | 0 | 0 | 0.002186589 | 0 | 0 | 0 | 0 | 0 | 0 | 0 | 0 | 0 | 0 | 0 | 0 | 0 | 0
5102 | Iron Particle | Metall | Silber | Ductile | 0.6859682 | 0 | 0 | 0.002863726 | 0.1263472 | 0.004382583 | 0.01953353 | 0.007918744 | 0 | 0.004218001 | 0.02560895 | 4.491987 | 0 | 0.006512743 | 0.008760463 | 0 | 0 | 0 | 0 | 0 | 0 | 0 | 0 | 0.001678736 | 0 | 0 | 0 | 0 | 0 | 0 | 0 | 0 | 0 | 0 | 0 | 0.002280636 | 0 | 0 | 0 | 0 | 0 | 0 | 0 | 0 | 0
5103 | Iron Particle | Metall | Silber | Ductile | 0.6710242 | 0 | 0 | 0.007011192 | 0.1831703 | 0.03351359 | 0.03117182 | 0.0307298 | 0 | 0.01881877 | 0.01949121 | 4.362551 | 0 | 0 | 0.008906235 | 0 | 0 | 0 | 0 | 0 | 0 | 0 | 0 | 0.006729051 | 0 | 0 | 0 | 0 | 0 | 0 | 0 | 0 | 0 | 0 | 0 | 0 | 0 | 0 | 0 | 0 | 0 | 0 | 0 | 0 | 0
5104 | Iron Particle | Metall | Silber | Ductile | 1.270328 | 0 | 0 | 0.001133264 | 0.08926926 | 0 | 0.04936048 | 0.007283927 | 0 | 0.0005031506 | 0.02693031 | 4.511624 | 0 | 0 | 0.01249412 | 0 | 0 | 0 | 0 | 0 | 0 | 0 | 0 | 0.003479733 | 0 | 0 | 0 | 0 | 0 | 0 | 0 | 0 | 0 | 0 | 0 | 0 | 0 | 0 | 0 | 0 | 0 | 0 | 0 | 0 | 0
5105 | Iron Particle | Metall | Silber | Ductile | 8.168875 | 0 | 0 | 0.005680429 | 0.1672294 | 0.003686636 | 0.05001411 | 0.005708643 | 0 | 0.01017587 | 0.0319289 | 4.378769 | 0 | 0.01105521 | 0.0339274 | 0 | 0 | 0 | 0 | 0 | 0 | 0 | 0 | 0.00206903 | 0 | 0 | 0 | 0 | 0 | 0 | 0 | 0 | 0 | 0 | 0 | 0 | 0 | 0 | 0 | 0 | 0 | 0.00184802 | 0 | 0 | 0
5106 | Iron Particle | Metall | Silber | Ductile | 0.6273112 | 0 | 0 | 0.01008182 | 0.1326719 | 0.01236716 | 0.0202765 | 0.002496943 | 0 | 0.002257124 | 0.03181134 | 4.468988 | 0 | 0.01542368 | 0.002863726 | 0 | 0 | 0 | 0 | 0 | 0 | 0 | 0 | 0.0009263613 | 0 | 0 | 0 | 0 | 0 | 0 | 0 | 0 | 0 | 0 | 0 | 0 | 0 | 0 | 0 | 0 | 0 | 0.001932662 | 0 | 0 | 0
5107 | Iron Particle | Metall | Silber | Wire | 0.4949215 | 0 | 0 | 0 | 0.06398947 | 0 | 0 | 0.002642716 | 0 | 0.005736857 | 0.01844258 | 4.559837 | 0.01736105 | 0.009385874 | 0.01246121 | 0 | 0 | 0 | 0 | 0 | 0 | 0.0008746356 | 0 | 0.004265024 | 0 | 0 | 0 | 0 | 0 | 0 | 0.007335653 | 0 | 0 | 0 | 0 | 0 | 0 | 0 | 0 | 0 | 0 | 0 | 0 | 0 | 0
5108 | Iron Particle | Metall | Silber | Fastening | 0.2404589 | 0 | 0 | 0.04082573 | 0.2852817 | 0.0082338 | 0 | 0.005769773 | 0 | 0.01334525 | 0.02132512 | 4.259282 | 0.01792062 | 0.01079187 | 0.02737703 | 0 | 0 | 0 | 0 | 0 | 0 | 0 | 0 | 0.004852817 | 0 | 0 | 0 | 0 | 0 | 0 | 0 | 0 | 0 | 0 | 0 | 0.007335653 | 0 | 0 | 0 | 0 | 0 | 0 | 0 | 0 | 0
5109 | Iron Particle | Metall | Silber | Fastening | 0.3146948 | 0 | 0 | 0.02255243 | 0.1808003 | 0.008713439 | 0.05063952 | 0.007796483 | 0 | 0.005990783 | 0.01500987 | 4.162297 | 0 | 0.2084172 | 0.005102041 | 0 | 0 | 0 | 0 | 0 | 0 | 0 | 0 | 0.001631713 | 0 | 0 | 0 | 0 | 0 | 0 | 0 | 0 | 0 | 0 | 0 | 0.03314681 | 0 | 0 | 0 | 0 | 0 | 0 | 0 | 0 | 0
5110 | Iron Particle | Metall | Silber | Ductile | 0.3942302 | 0 | 0 | 0.01160538 | 0.2484623 | 0.003475031 | 0.04575379 | 0.003498542 | 0 | 0.001072134 | 0.01774194 | 4.34549 | 0 | 0.007316844 | 0.0138578 | 0 | 0 | 0 | 0 | 0 | 0 | 0 | 0 | 0.001377786 | 0 | 0 | 0 | 0 | 0 | 0 | 0 | 0 | 0 | 0 | 0 | 0 | 0 | 0 | 0 | 0 | 0 | 0.002440515 | 0 | 0 | 0
5111 | Iron Particle | Metall | Silber | Ductile | 0.3282376 | 0 | 0 | 0.01163359 | 0.2942914 | 0.007937553 | 0.04419261 | 0.008346657 | 0 | 0.006014295 | 0.02765447 | 4.282103 | 0 | 0.008186777 | 0.005572275 | 0 | 0 | 0 | 0 | 0 | 0 | 0 | 0 | 0.002266529 | 0 | 0 | 0 | 0 | 0 | 0 | 0 | 0 | 0 | 0 | 0 | 0.001692843 | 0 | 0 | 0 | 0 | 0 | 0.002205398 | 0 | 0 | 0
5112 | Iron Particle | Metall | Silber | Ductile | 1.450343 | 0 | 0 | 0.00407693 | 0.1331374 | 0.005468823 | 0.0642622 | 0.002901345 | 0 | 0.007486128 | 0.05649393 | 4.402939 | 0 | 0.009837299 | 0.01082949 | 0 | 0 | 0 | 0 | 0 | 0 | 0 | 0 | 0.001504749 | 0 | 0 | 0 | 0 | 0 | 0 | 0 | 0 | 0 | 0 | 0 | 0 | 0 | 0 | 0 | 0 | 0 | 0.002017305 | 0 | 0 | 0
5123 | Iron Particle | Metall | Silber | Wire | 0.5942961 | 0 | 0 | 0.009729145 | 0.1568372 | 0 | 0.03886956 | 0.009672717 | 0 | 0 | 0.005210195 | 4.14416 | 0 | 0 | 0.3357237 | 0 | 0 | 0 | 0 | 0 | 0 | 0 | 0 | 0.001833913 | 0 | 0 | 0 | 0 | 0 | 0 | 0 | 0 | 0 | 0 | 0 | 0 | 0 | 0 | 0 | 0 | 0 | 0 | 0 | 0 | 0
5124 | Iron Particle | Metall | Silber | Ductile | 1.288004 | 0 | 0 | 0.08538512 | 0.2231308 | 0.02764977 | 0.03334901 | 0.00905671 | 0 | 0.01110693 | 0.04366595 | 3.331515 | 0 | 0.9048058 | 0.003315151 | 0 | 0 | 0 | 0 | 0 | 0 | 0.001495345 | 0 | 0.0005172576 | 0 | 0 | 0 | 0 | 0 | 0 | 0 | 0 | 0 | 0 | 0 | 0.009550456 | 0 | 0 | 0 | 0 | 0 | 0.01778896 | 0 | 0 | 0
5125 | Iron Particle | Metall | Silber | Ductile | 1.477979 | 0 | 0 | 0.01014765 | 0.2594893 | 0.00431675 | 0.03079093 | 0.006470422 | 0 | 0.07975642 | 0.02527979 | 4.200508 | 0 | 0.06453964 | 0.007077024 | 0 | 0 | 0 | 0 | 0 | 0 | 0 | 0 | 0.009653908 | 0 | 0 | 0 | 0 | 0 | 0 | 0 | 0 | 0 | 0 | 0 | 0.001232014 | 0 | 0 | 0 | 0 | 0 | 0.00283081 | 0 | 0 | 0
5127 | Iron Particle | Metall | Silber | Ductile | 1.789561 | 0 | 0 | 0.001152074 | 0.07001787 | 0 | 0.01452553 | 0.006964168 | 0 | 0.003357472 | 0.03765165 | 4.54557 | 0 | 0.005548763 | 0.01161949 | 0 | 0 | 0 | 0 | 0 | 0 | 0 | 0 | 0.003752469 | 0 | 0 | 0 | 0 | 0 | 0 | 0 | 0 | 0 | 0 | 0 | 0 | 0 | 0 | 0 | 0 | 0 | 0.001932662 | 0 | 0 | 0
5129 | Iron Particle | Metall | Silber | Ductile | 2.957839 | 0 | 0 | 0.005210195 | 0.09198721 | 0.002294743 | 0.02528919 | 0.003169378 | 0.0002962475 | 0.009907834 | 0.06872472 | 4.473752 | 0 | 0.004885733 | 0.01125741 | 0 | 0 | 0 | 0 | 0 | 0 | 0 | 0 | 0.002332362 | 0 | 0 | 0 | 0 | 0 | 0 | 0 | 0 | 0 | 0 | 0 | 0 | 0 | 0 | 0 | 0 | 0 | 0.002985987 | 0 | 0 | 0
5131 | Iron Particle | Metall | Silber | Ductile | 1.355605 | 0 | 0 | 0.01201919 | 0.1704646 | 0.004025205 | 0.01840967 | 0.008341954 | 0 | 0.04420671 | 0.02965767 | 4.373681 | 0 | 0.008045707 | 0.02723126 | 0 | 0 | 0 | 0 | 0 | 0 | 0 | 0 | 0.00104392 | 0 | 0 | 0 | 0 | 0 | 0 | 0.001857425 | 0 | 0 | 0 | 0 | 0 | 0 | 0 | 0 | 0 | 0 | 0.003103546 | 0 | 0 | 0
5133 | Iron Particle | Metall | Silber | Fastening | 0.4336264 | 0 | 0 | 0.04635569 | 0.2243769 | 0.008520643 | 0 | 0.01021349 | 0.0007147559 | 0.02198815 | 0.02316374 | 4.176855 | 0.02003668 | 0.002003198 | 0.00415687 | 0 | 0 | 0 | 0 | 0 | 0 | 0.001283739 | 0 | 0.002337064 | 0 | 0 | 0 | 0 | 0 | 0 | 0 | 0 | 0 | 0 | 0 | 0.1603357 | 0 | 0 | 0 | 0 | 0 | 0 | 0 | 0 | 0
5135 | Iron Particle | Metall | Silber | Ductile | 1.389937 | 0 | 0 | 0.007655412 | 0.157425 | 0.003780683 | 0.03291169 | 0.01082009 | 0 | 0.003070629 | 0.02156494 | 4.446854 | 0 | 0.004956268 | 0.00781059 | 0 | 0 | 0 | 0 | 0 | 0 | 0 | 0 | 0.003164676 | 0 | 0 | 0 | 0 | 0 | 0 | 0 | 0 | 0 | 0 | 0 | 0.002073733 | 0 | 0 | 0 | 0 | 0 | 0 | 0 | 0 | 0
5138 | Iron Particle | Metall | Silber | Ductile | 0.2486645 | 0 | 0 | 0.009639801 | 0.3307439 | 0.01096116 | 0.06554594 | 0.005633405 | 0 | 0.00833255 | 0.01762438 | 4.240473 | 0 | 0.004260322 | 0.005224302 | 0 | 0 | 0 | 0 | 0 | 0 | 0 | 0 | 0.00170695 | 0 | 0 | 0 | 0 | 0 | 0 | 0 | 0 | 0 | 0 | 0 | 0 | 0 | 0 | 0 | 0 | 0 | 0.001946769 | 0 | 0 | 0
5139 | Iron Particle | Metall | Silber | Ductile | 4.861149 | 0 | 0 | 0.002938964 | 0.1878162 | 0.003263425 | 0.01936895 | 0.01337816 | 0 | 0.001180288 | 0.00305182 | 4.457947 | 0 | 0.004166275 | 0.002915452 | 0 | 0 | 0 | 0 | 0 | 0 | 0 | 0 | 0.001072134 | 0 | 0 | 0 | 0 | 0 | 0 | 0 | 0 | 0 | 0 | 0 | 0.00154707 | 0 | 0 | 0 | 0 | 0 | 0.003446817 | 0 | 0 | 0
5141 | Iron Particle | Metall | Silber | Ductile | 1.506903 | 0 | 0 | 0.00483871 | 0.1548105 | 0.003094141 | 0.0246967 | 0.005572275 | 0 | 0.006080128 | 0.02266058 | 4.45647 | 0 | 0.006047212 | 0.01181228 | 0 | 0 | 0 | 0 | 0 | 0 | 0 | 0 | 0.002783786 | 0 | 0 | 0 | 0 | 0 | 0 | 0 | 0 | 0 | 0 | 0 | 0 | 0 | 0 | 0 | 0 | 0 | 0.003221104 | 0 | 0 | 0
5143 | Iron Particle | Metall | Silber | Ductile | 0.7124236 | 0 | 0 | 0.002511051 | 0.1182075 | 0.003827706 | 0.03726606 | 0.004721151 | 0.007415593 | 0.007152262 | 0.02019186 | 4.423723 | 0 | 0.003888837 | 0.006508041 | 0 | 0 | 0 | 0 | 0 | 0 | 0 | 0 | 0.001528261 | 0 | 0 | 0 | 0 | 0 | 0 | 0.002779084 | 0 | 0 | 0 | 0 | 0.0576225 | 0 | 0 | 0 | 0 | 0 | 0.004744663 | 0 | 0 | 0
5144 | Iron Particle | Metall | Silber | Ductile | 0.1129644 | 0 | 0 | 0.001838616 | 0.3534515 | 0.004208596 | 0.03709677 | 0.003987586 | 0 | 0.004091037 | 0.01189222 | 4.267714 | 0 | 0 | 0.009620991 | 0 | 0 | 0 | 0 | 0 | 0 | 0 | 0 | 0.001655224 | 0 | 0 | 0 | 0 | 0 | 0 | 0.004274429 | 0 | 0 | 0 | 0 | 0 | 0 | 0 | 0 | 0 | 0 | 0.002271231 | 0 | 0 | 0
5145 | Iron Particle | Metall | Silber | Ductile | 0.2843741 | 0 | 0 | 0.003931158 | 0.1537901 | 0.02874542 | 0.03387567 | 0.009348255 | 0.0004279131 | 0.004645914 | 0.01756795 | 4.43468 | 0 | 0.002929559 | 0.005332456 | 0 | 0 | 0 | 0 | 0 | 0 | 0 | 0 | 0.001420107 | 0 | 0 | 0 | 0 | 0 | 0 | 0 | 0 | 0 | 0 | 0 | 0.003907646 | 0 | 0 | 0 | 0 | 0 | 0.001495345 | 0 | 0 | 0
5146 | Iron Particle | Metall | Silber | Ductile | 0.3720728 | 0 | 0 | 0.003254021 | 0.18357 | 0.003964074 | 0.0222844 | 0.005012696 | 0.0003385686 | 0.005299539 | 0.01647701 | 4.439326 | 0 | 0.007100536 | 0.01033575 | 0 | 0 | 0 | 0 | 0 | 0 | 0 | 0 | 0.002078435 | 0 | 0 | 0 | 0 | 0 | 0 | 0 | 0 | 0 | 0 | 0 | 0 | 0 | 0 | 0 | 0 | 0 | 0.003056522 | 0 | 0 | 0
5147 | Iron Particle | Metall | Silber | Ductile | 0.1715226 | 0 | 0 | 0.005689834 | 0.1813411 | 0.007899934 | 0.03862033 | 0.01801937 | 0 | 0.005417098 | 0.01152544 | 4.386133 | 0 | 0.006757265 | 0.01446911 | 0 | 0 | 0 | 0 | 0 | 0 | 0 | 0 | 0.001659927 | 0 | 0 | 0 | 0 | 0 | 0 | 0 | 0 | 0 | 0 | 0 | 0.02224208 | 0 | 0 | 0 | 0 | 0 | 0.002318254 | 0 | 0 | 0
5148 | Iron Particle | Metall | Silber | Ductile | 0.5771372 | 0 | 0 | 0.01217907 | 0.2488761 | 0.005948462 | 0.04412207 | 0.01277626 | 0 | 0.004975078 | 0.01182169 | 4.351472 | 0 | 0.002374683 | 0.003771278 | 0 | 0 | 0 | 0 | 0 | 0 | 0 | 0 | 0.00164582 | 0 | 0 | 0 | 0 | 0 | 0 | 0 | 0 | 0 | 0 | 0 | 0 | 0 | 0 | 0 | 0 | 0 | 0.002134863 | 0 | 0 | 0
5149 | Iron Particle | Metall | Silber | Fastening | 0.2060848 | 0 | 0 | 0.005181981 | 0.2274382 | 0.008609988 | 0.05623531 | 0.006376375 | 0 | 0.004349666 | 0.009997179 | 4.372849 | 0 | 0.002746168 | 0.004942161 | 0 | 0 | 0 | 0 | 0 | 0 | 0 | 0 | 0.001932662 | 0 | 0 | 0 | 0 | 0 | 0 | 0 | 0 | 0 | 0 | 0 | 0 | 0 | 0 | 0 | 0 | 0 | 0.001434214 | 0 | 0 | 0
5150 | Iron Particle | Metall | Silber | Wire | 0.1067102 | 0 | 0 | 0.001904448 | 0.1039782 | 0.005567573 | 0.01800997 | 0.01085771 | 0 | 0.001885639 | 0.01694254 | 4.515395 | 0 | 0.004208596 | 0.02077965 | 0 | 0 | 0 | 0 | 0 | 0 | 0 | 0 | 0.002562776 | 0 | 0 | 0 | 0 | 0 | 0 | 0 | 0 | 0 | 0 | 0 | 0 | 0 | 0 | 0 | 0 | 0 | 0 | 0 | 0 | 0
5151 | Iron Particle | Metall | Silber | Fastening | 0.1038465 | 0 | 0 | 0 | 0 | 0.178783 | 0 | 0.01099408 | 0 | 0.0112386 | 0.02427819 | 4.291606 | 0.0339415 | 0.0108483 | 0.02361516 | 0 | 0 | 0 | 0 | 0 | 0 | 0 | 0 | 0.01349102 | 0 | 0 | 0 | 0 | 0 | 0 | 0 | 0 | 0 | 0 | 0 | 0.1035456 | 0 | 0 | 0 | 0 | 0 | 0 | 0 | 0 | 0
5152 | Iron Particle | Metall | Silber | Wire | 0.04421612 | 0 | 0 | 0.003145867 | 0.1497367 | 0 | 0.02743346 | 0.006508041 | 0 | 0.003686636 | 0.01992852 | 4.470573 | 0 | 0.009399981 | 0.005196088 | 0 | 0 | 0 | 0 | 0 | 0 | 0 | 0 | 0.001843318 | 0 | 0 | 0 | 0 | 0 | 0 | 0 | 0 | 0 | 0 | 0 | 0.004636509 | 0 | 0 | 0 | 0 | 0 | 0 | 0 | 0 | 0
5153 | Iron Particle | Metall | Silber | Ductile | 0.6258488 | 0 | 0 | 0.01840967 | 0.2041475 | 0.01550832 | 0.05947522 | 0.00475877 | 0 | 0.005464121 | 0.07171541 | 4.096295 | 0 | 0.1936754 | 0.02533622 | 0 | 0 | 0 | 0 | 0 | 0 | 0 | 0 | 0.001147371 | 0 | 0 | 0 | 0 | 0 | 0 | 0 | 0 | 0 | 0 | 0 | 0 | 0 | 0 | 0 | 0 | 0 | 0.006155365 | 0 | 0 | 0
5154 | Iron Particle | Metall | Silber | Fastening | 0.07639424 | 0 | 0 | 0.004848114 | 0.2087652 | 0.006982978 | 0.03529578 | 0.002374683 | 0 | 0.001283739 | 0.01559767 | 4.413002 | 0 | 0 | 0.01221198 | 0 | 0 | 0 | 0 | 0 | 0 | 0 | 0 | 0.001721057 | 0 | 0 | 0 | 0 | 0 | 0 | 0 | 0 | 0 | 0 | 0 | 0 | 0 | 0 | 0 | 0 | 0 | 0 | 0 | 0 | 0
5155 | Iron Particle | Metall | Silber | Ductile | 0.4563388 | 0 | 0 | 0.00415687 | 0.0789194 | 0.003108248 | 0.02627669 | 0.001222609 | 0.0002210101 | 0.01007712 | 0.06777485 | 4.485174 | 0 | 0.008953259 | 0.01130443 | 0 | 0 | 0 | 0 | 0 | 0 | 0 | 0 | 0.003221104 | 0 | 0 | 0 | 0 | 0 | 0 | 0 | 0 | 0 | 0 | 0 | 0 | 0 | 0 | 0 | 0 | 0 | 0.001683438 | 0 | 0 | 0
5156 | Iron Particle | Metall | Silber | Ductile | 0.1825073 | 0 | 0 | 0.006733753 | 0.3007806 | 0.005497038 | 0.04071288 | 0.004942161 | 0 | 0.002139566 | 0.01729521 | 4.301754 | 0 | 0.005666322 | 0.01146431 | 0 | 0 | 0 | 0 | 0 | 0 | 0 | 0 | 0.00132606 | 0 | 0 | 0 | 0 | 0 | 0 | 0 | 0 | 0 | 0 | 0 | 0.00126493 | 0 | 0 | 0 | 0 | 0 | 0.002515753 | 0 | 0 | 0
5157 | Iron Particle | Metall | Silber | Wire | 0.0449732 | 0 | 0 | 0.02555253 | 0.5125317 | 0.0142481 | 0.0491959 | 0.01582808 | 0 | 0.006508041 | 0.01828741 | 4.031637 | 0 | 0.01359917 | 0.007293332 | 0 | 0 | 0 | 0 | 0 | 0 | 0 | 0 | 0.002299445 | 0 | 0 | 0 | 0 | 0 | 0 | 0 | 0 | 0 | 0 | 0 | 0.003127057 | 0 | 0 | 0 | 0 | 0 | 0.001984388 | 0 | 0 | 0
5158 | Iron Particle | Metall | Silber | Ductile | 0.08827706 | 0 | 0 | 0.004152168 | 0.06709771 | 0.2752751 | 0.01483119 | 0.003540863 | 0.001768081 | 0.005116148 | 0.02888178 | 4.287214 | 0 | 0 | 0.003418602 | 0 | 0 | 0 | 0 | 0 | 0 | 0 | 0 | 0.001166181 | 0 | 0 | 0 | 0 | 0 | 0 | 0 | 0 | 0 | 0 | 0 | 0.006376375 | 0 | 0 | 0 | 0 | 0 | 0.003254021 | 0 | 0 | 0
5159 | Copper Bearing Particle | Kupfer | Kupferfarben, silber | Wire | 0.05055488 | 0 | 0 | 0.003752469 | 0.1250212 | 0.003484435 | 0.03202295 | 0.002294743 | 0 | 0.002365278 | 0.008374871 | 4.374104 | 0 | 0.003907646 | 0.1448933 | 0 | 0 | 0 | 0 | 0 | 0 | 0 | 0 | 0.001876234 | 0 | 0 | 0 | 0 | 0 | 0 | 0 | 0 | 0 | 0 | 0 | 0 | 0 | 0 | 0 | 0 | 0 | 0 | 0 | 0 | 0
5160 | Iron Particle | Metall | Silber | Ductile | 0.2603122 | 0 | 0 | 0.00787172 | 0.2079376 | 0.00335277 | 0.06307721 | 0.006973573 | 0 | 0.003296342 | 0.01617606 | 4.368626 | 0 | 0.00779178 | 0.01207561 | 0 | 0 | 0 | 0 | 0 | 0 | 0 | 0 | 0.001829211 | 0 | 0 | 0 | 0 | 0 | 0 | 0 | 0 | 0 | 0 | 0 | 0 | 0 | 0 | 0 | 0 | 0 | 0.003084736 | 0 | 0 | 0
5161 | Iron Particle | Metall | Silber | Fastening | 0.2184426 | 0 | 0 | 0.0068278 | 0.1415264 | 0.05756137 | 0.02914511 | 0.004612997 | 0 | 0.001217907 | 0.02935672 | 4.416632 | 0 | 0.004109847 | 0.003823004 | 0 | 0 | 0 | 0 | 0 | 0 | 0 | 0 | 0.002003198 | 0 | 0 | 0 | 0 | 0 | 0 | 0 | 0 | 0 | 0 | 0 | 0.003484435 | 0 | 0 | 0 | 0 | 0 | 0.001796295 | 0 | 0 | 0
5162 | Iron Particle | Metall | Silber | Wire | 0.08776451 | 0 | 0 | 0.01530142 | 0.08136932 | 0 | 0 | 0.003047117 | 0 | 0.003611398 | 0.01212264 | 4.517422 | 0.01550832 | 0.01388131 | 0.02197404 | 0 | 0.001175585 | 0 | 0 | 0 | 0 | 0 | 0 | 0.004401392 | 0 | 0 | 0 | 0 | 0 | 0 | 0.005689834 | 0 | 0 | 0 | 0 | 0.006841907 | 0 | 0 | 0 | 0 | 0 | 0 | 0 | 0 | 0
5163 | Iron Particle | Metall | Silber | Ductile | 0.1763472 | 0 | 0 | 0.004918649 | 0.1503009 | 0.005986081 | 0.02740055 | 0.00594376 | 0 | 0.003601994 | 0.01870121 | 4.455582 | 0 | 0.005186683 | 0.01748801 | 0 | 0 | 0 | 0 | 0 | 0 | 0 | 0 | 0.001410703 | 0 | 0 | 0 | 0 | 0 | 0 | 0 | 0 | 0 | 0 | 0 | 0 | 0 | 0 | 0 | 0 | 0 | 0.005572275 | 0 | 0 | 0
5164 | Iron Particle | Metall | Silber | Wire | 0.0530189 | 0 | 0 | 0.009273018 | 0.3893821 | 0.01126211 | 0.08999342 | 0.03161384 | 0 | 0.0008511239 | 0.0176714 | 4.126695 | 0 | 0.009320041 | 0.01133735 | 0 | 0 | 0 | 0 | 0 | 0 | 0 | 0 | 0.003249318 | 0 | 0 | 0 | 0 | 0 | 0 | 0 | 0 | 0 | 0 | 0 | 0 | 0 | 0 | 0 | 0 | 0 | 0.001448321 | 0 | 0 | 0
5165 | Iron Particle | Metall | Silber | Ductile | 0.2762579 | 0 | 0 | 0.005313646 | 0.2482084 | 0.01349572 | 0.04085395 | 0.005929653 | 0 | 0.00206903 | 0.008826295 | 4.365837 | 0 | 0.003239913 | 0.007312141 | 0 | 0 | 0 | 0 | 0 | 0 | 0 | 0 | 0.001006301 | 0 | 0 | 0 | 0 | 0 | 0 | 0 | 0 | 0 | 0 | 0 | 0 | 0 | 0 | 0 | 0 | 0 | 0 | 0 | 0 | 0
5166 | Iron Particle | Metall | Silber | Wire | 0.02843036 | 0 | 0 | 0.03468918 | 0.2036584 | 0 | 0 | 0.004250917 | 0 | 0.009291827 | 0.02085959 | 4.377401 | 0.01635945 | 0.00696887 | 0.0132512 | 0 | 0 | 0 | 0 | 0 | 0 | 0 | 0 | 0.005064422 | 0 | 0 | 0 | 0 | 0 | 0 | 0.01055205 | 0 | 0 | 0 | 0 | 0 | 0 | 0 | 0 | 0 | 0 | 0 | 0 | 0 | 0
5167 | Iron Particle | Metall | Silber | Fastening | 0.08638672 | 0 | 0 | 0.006014295 | 0.3102417 | 0.008262014 | 0.03738362 | 0.0122496 | 0 | 0.002689739 | 0.02132982 | 4.279996 | 0 | 0.004429606 | 0.008426596 | 0 | 0 | 0 | 0 | 0 | 0 | 0 | 0 | 0.002694442 | 0 | 0 | 0 | 0 | 0 | 0 | 0 | 0 | 0 | 0 | 0 | 0.008379573 | 0 | 0 | 0 | 0 | 0 | 0 | 0 | 0 | 0
5168 | Iron Particle | Metall | Silber | Ductile | 0.05565692 | 0 | 0 | 0.01435625 | 0.06815104 | 0.002619204 | 0 | 0.002877833 | 0 | 0.01540487 | 0.03909057 | 4.463044 | 0.01086241 | 0 | 0.01162419 | 0 | 0 | 0 | 0 | 0 | 0 | 0.001152074 | 0 | 0.004810496 | 0 | 0 | 0 | 0 | 0 | 0 | 0.006211793 | 0 | 0 | 0 | 0 | 0.06214145 | 0 | 0 | 0 | 0 | 0 | 0 | 0 | 0 | 0
5169 | Iron Particle | Metall | Silber | Ductile | 0.1189645 | 0 | 0 | 0.03576131 | 0.5399088 | 0.03289288 | 0.1112339 | 0.01530612 | 0 | 0.003649017 | 0.03142575 | 3.889763 | 0 | 0.003931158 | 0.01575755 | 0 | 0 | 0 | 0 | 0 | 0 | 0 | 0 | 0.002454622 | 0 | 0 | 0 | 0 | 0 | 0 | 0 | 0 | 0 | 0 | 0 | 0.01042979 | 0 | 0 | 0 | 0 | 0 | 0.00957867 | 0 | 0 | 0
5170 | Copper Bearing Particle | Kupfer | Silber | Wire | 0.03337252 | 0 | 0 | 0.02420766 | 0.1489467 | 0 | 0.04762532 | 0.00335277 | 0 | 0.00118499 | 0.01136086 | 3.547635 | 0 | 0 | 0.8988667 | 0 | 0 | 0 | 0 | 0 | 0 | 0 | 0 | 0.003771278 | 0 | 0 | 0 | 0 | 0 | 0 | 0.01354745 | 0 | 0 | 0 | 0 | 0 | 0 | 0 | 0 | 0 | 0 | 0.001561177 | 0 | 0 | 0
5171 | Iron Particle | Metall | Silber | Fastening | 0.09650616 | 0 | 0 | 0.05527603 | 0 | 0 | 0 | 0.01303959 | 0 | 0.01589862 | 0.03429888 | 3.950527 | 0.01754914 | 0.002059626 | 0.004326154 | 0 | 0 | 0 | 0 | 0 | 0 | 0.004716449 | 0.0007194583 | 0.00327283 | 0 | 0 | 0 | 0 | 0 | 0 | 0 | 0 | 0 | 0 | 0 | 0.5955704 | 0 | 0 | 0 | 0 | 0 | 0.005083231 | 0 | 0 | 0
5172 | Iron Particle | Metall | Silber | Wire | 0.04085865 | 0 | 0 | 0.03551209 | 0.4055441 | 0.04810966 | 0 | 0.03146337 | 0 | 0.005257218 | 0.0168767 | 4.103762 | 0.02053513 | 0.004443713 | 0.006870121 | 0 | 0 | 0 | 0 | 0 | 0 | 0.003155271 | 0 | 0.003517352 | 0 | 0 | 0 | 0 | 0 | 0 | 0 | 0 | 0 | 0 | 0 | 0.01729521 | 0 | 0 | 0 | 0 | 0 | 0 | 0 | 0 | 0
5173 | Iron Particle | Metall | Silber | Fastening | 0.06070723 | 0 | 0 | 0.01349572 | 0.4181087 | 0.01433274 | 0.06497226 | 0.01602558 | 0 | 0.004439011 | 0.0357472 | 4.120639 | 0 | 0.002779084 | 0.005022101 | 0 | 0 | 0 | 0 | 0 | 0 | 0 | 0 | 0.003437412 | 0 | 0 | 0 | 0 | 0 | 0 | 0 | 0 | 0 | 0 | 0 | 0.003084736 | 0 | 0 | 0 | 0 | 0 | 0 | 0 | 0 | 0
5174 | Iron Particle | Metall | Silber | Ductile | 0.2406988 | 0 | 0 | 0.004707044 | 0.1794131 | 0.004453118 | 0.0263049 | 0.004805793 | 0 | 0.006644409 | 0.02970469 | 4.423098 | 0 | 0.004707044 | 0.01429042 | 0 | 0 | 0 | 0 | 0 | 0 | 0 | 0 | 0.001829211 | 0 | 0 | 0 | 0 | 0 | 0 | 0 | 0 | 0 | 0 | 0 | 0 | 0 | 0 | 0 | 0 | 0 | 0.002144268 | 0 | 0 | 0
5175 | Copper Bearing Particle | Kupfer | Rot | Wire | 0.004998589 | 0 | 0.08156212 | 0.1113656 | 0.14068 | 0 | 0.01540017 | 0.02305088 | 0 | 0.01092824 | 0 | 0.0220963 | 0 | 0 | 4.278844 | 0.01240948 | 0 | 0 | 0 | 0 | 0 | 0 | 0 | 0.002548669 | 0 | 0 | 0 | 0 | 0 | 0 | 0 | 0 | 0 | 0 | 0 | 0 | 0 | 0 | 0 | 0 | 0 | 0 | 0 | 0 | 0.003460924
5176 | Iron Particle | Metall | Silber | Wire | 0.08592589 | 0 | 0 | 0.001246121 | 0.0899652 | 0.004100442 | 0.02321076 | 0.003766576 | 0 | 0.007345058 | 0.01996144 | 4.480297 | 0 | 0.0331374 | 0.03208878 | 0 | 0 | 0 | 0 | 0 | 0 | 0 | 0 | 0.003583184 | 0 | 0 | 0 | 0 | 0 | 0 | 0 | 0 | 0 | 0 | 0 | 0 | 0 | 0 | 0 | 0 | 0 | 0.003399793 | 0 | 0 | 0
5177 | Iron Particle | Metall | Silber | Fastening | 0.1194818 | 0 | 0 | 0.008713439 | 0.2046929 | 0.004509546 | 0.03398382 | 0.004627104 | 0 | 0.005290134 | 0.0200837 | 4.363604 | 0 | 0.02232202 | 0.02914041 | 0 | 0 | 0 | 0 | 0 | 0 | 0 | 0 | 0.003080034 | 0 | 0 | 0 | 0 | 0 | 0 | 0 | 0 | 0 | 0 | 0 | 0 | 0 | 0 | 0 | 0 | 0 | 0.002045519 | 0 | 0 | 0
5178 | Iron Particle | Metall | Silber | Fastening | 0.09334148 | 0 | 0 | 0.0180758 | 0.3357143 | 0.02041757 | 0.06721527 | 0.01296906 | 0 | 0.00415687 | 0.0150663 | 4.190765 | 0 | 0.004401392 | 0.005774476 | 0 | 0 | 0 | 0 | 0 | 0 | 0 | 0 | 0.003145867 | 0 | 0 | 0 | 0 | 0 | 0 | 0 | 0 | 0 | 0 | 0 | 0.005087934 | 0 | 0 | 0 | 0 | 0 | 0.01931722 | 0 | 0 | 0
5179 | Iron Particle | Metall | Silber | Wire | 0.03730838 | 0 | 0 | 0.00327283 | 0.1550174 | 0 | 0.02497414 | 0.00431675 | 0 | 0.002722656 | 0.01501928 | 4.479493 | 0 | 0 | 0.008346657 | 0 | 0 | 0 | 0 | 0 | 0 | 0 | 0 | 0.002473432 | 0 | 0 | 0 | 0 | 0 | 0 | 0.004989185 | 0 | 0 | 0 | 0 | 0 | 0 | 0 | 0 | 0 | 0 | 0.001471833 | 0 | 0 | 0
5180 | Iron Particle | Metall | Silber | Ductile | 0.04866924 | 0 | 0 | 0.00439669 | 0.2477758 | 0.006098937 | 0.02938493 | 0.00949873 | 0 | 0.001396596 | 0.009573968 | 4.384783 | 0 | 0 | 0.003023606 | 0 | 0 | 0 | 0 | 0 | 0 | 0 | 0 | 0.003084736 | 0 | 0 | 0 | 0 | 0 | 0 | 0 | 0 | 0 | 0 | 0 | 0 | 0 | 0 | 0 | 0 | 0 | 0.003065927 | 0 | 0 | 0
5181 | Iron Particle | Metall | Silber | Ductile | 0.06000658 | 0 | 0 | 0.01628421 | 0.3858177 | 0.01699897 | 0.06821687 | 0.008647607 | 0 | 0.004763472 | 0.01562588 | 4.172797 | 0 | 0.003597291 | 0.006037807 | 0 | 0 | 0 | 0 | 0 | 0 | 0 | 0 | 0.001833913 | 0 | 0 | 0 | 0 | 0 | 0 | 0 | 0 | 0 | 0 | 0 | 0.001476535 | 0 | 0 | 0 | 0 | 0 | 0 | 0 | 0 | 0
5182 | Iron Particle | Metall | Silber | Wire | 0.0198768 | 0 | 0 | 0.005106743 | 0.1582761 | 0 | 0.01894103 | 0.003263425 | 0 | 0.003291639 | 0.02849619 | 4.451477 | 0 | 0.01499577 | 0.009827894 | 0 | 0 | 0 | 0 | 0 | 0 | 0 | 0 | 0.003122355 | 0 | 0 | 0 | 0 | 0 | 0 | 0.005299539 | 0 | 0 | 0 | 0 | 0 | 0 | 0 | 0 | 0 | 0 | 0 | 0 | 0 | 0
5183 | Iron Particle | Metall | Silber | Ductile | 0.3972726 | 0 | 0 | 0.042575 | 0.1802361 | 0.004053419 | 0 | 0.008379573 | 0 | 0.002407599 | 0.01161949 | 4.185042 | 0.02102887 | 0.0208784 | 0.08243205 | 0 | 0 | 0 | 0 | 0 | 0 | 0.001429512 | 0 | 0.001293144 | 0 | 0 | 0 | 0 | 0 | 0 | 0 | 0 | 0 | 0 | 0 | 0.1344635 | 0 | 0 | 0 | 0 | 0 | 0.006503339 | 0 | 0 | 0
5184 | Iron Particle | Metall | Silber | Wire | 0.1928101 | 0 | 0 | 0.007486128 | 0.2374306 | 0 | 0.03079564 | 0.005859118 | 0 | 0.007758864 | 0.01824038 | 4.36461 | 0 | 0.006470422 | 0.01857425 | 0 | 0 | 0 | 0 | 0 | 0 | 0 | 0 | 0.002181887 | 0 | 0 | 0 | 0 | 0 | 0 | 0 | 0 | 0 | 0 | 0 | 0.002685037 | 0 | 0 | 0 | 0 | 0 | 0 | 0 | 0 | 0
5185 | Iron Particle | Metall | Silber | Wire | 0.03290229 | 0 | 0 | 0 | 0.2587699 | 0.007401486 | 0 | 0.006978275 | 0 | 0.002539265 | 0.01993323 | 4.350367 | 0.01523088 | 0.008468918 | 0.02171071 | 0 | 0 | 0 | 0 | 0 | 0 | 0.001011003 | 0 | 0.004086335 | 0 | 0 | 0 | 0 | 0 | 0 | 0 | 0 | 0 | 0 | 0 | 0.005849713 | 0 | 0 | 0 | 0 | 0 | 0 | 0 | 0 | 0
5186 | Iron Particle | Metall | Silber | Wire | 0.05098279 | 0 | 0 | 0.009084924 | 0.3400828 | 0.005304242 | 0.07172012 | 0.00913665 | 0 | 0.002652121 | 0.008887426 | 4.240492 | 0 | 0 | 0.00959748 | 0 | 0 | 0 | 0 | 0 | 0 | 0 | 0 | 0.002647418 | 0 | 0 | 0 | 0 | 0 | 0 | 0 | 0 | 0 | 0 | 0 | 0 | 0 | 0 | 0 | 0 | 0 | 0.002473432 | 0 | 0 | 0
5188 | Iron Particle | Metall | Silber | Wire | 0.02876893 | 0 | 0 | 0.05994545 | 0.4296295 | 0.01509452 | 0 | 0.2951707 | 0.06875294 | 0.001142669 | 0.03106837 | 3.722929 | 0.03741653 | 0.006451613 | 0.01528731 | 0 | 0 | 0 | 0 | 0 | 0 | 0.002882536 | 0 | 0.008436001 | 0 | 0 | 0 | 0 | 0 | 0 | 0 | 0 | 0 | 0 | 0 | 0 | 0 | 0 | 0 | 0 | 0 | 0.008135051 | 0 | 0 | 0
5189 | Iron Particle | Metall | Silber | Ductile | 0.08125176 | 0 | 0 | 0.004763472 | 0.1807298 | 0.01032634 | 0.02459795 | 0.007603687 | 0 | 0.003813599 | 0.01712123 | 4.440572 | 0 | 0.003987586 | 0.003249318 | 0 | 0 | 0 | 0 | 0 | 0 | 0 | 0 | 0.001133264 | 0 | 0 | 0 | 0 | 0 | 0 | 0 | 0 | 0 | 0 | 0 | 0 | 0 | 0 | 0 | 0 | 0 | 0.004199191 | 0 | 0 | 0
5190 | Iron Particle | Metall | Silber | Wire | 0.006677325 | 0 | 0 | 0.04834948 | 0 | 0 | 0 | 0.002943666 | 0 | 0.004857519 | 0.01590802 | 4.409217 | 0.01869181 | 0.008370168 | 0.006066021 | 0 | 0 | 0 | 0 | 0 | 0 | 0 | 0 | 0.005887332 | 0 | 0 | 0 | 0 | 0 | 0 | 0 | 0 | 0 | 0 | 0 | 0.1772548 | 0 | 0 | 0 | 0 | 0 | 0.004796389 | 0 | 0 | 0
5191 | Iron Particle | Metall | Silber | Wire | 0.02727358 | 0 | 0 | 0.008468918 | 0.2243017 | 0 | 0.04333208 | 0.01088122 | 0 | 0.001862127 | 0.01088122 | 4.365109 | 0 | 0.003319853 | 0.00839368 | 0 | 0 | 0 | 0 | 0 | 0 | 0 | 0 | 0.003423305 | 0 | 0 | 0 | 0 | 0 | 0 | 0 | 0 | 0 | 0 | 0 | 0.02212452 | 0 | 0 | 0 | 0 | 0 | 0 | 0 | 0 | 0
5192 | Iron Particle | Metall | Silber | Wire | 0.04044484 | 0 | 0 | 0 | 0.1126681 | 0 | 0 | 0.00289194 | 0 | 0.002496943 | 0.02601335 | 4.495716 | 0 | 0 | 0.02195994 | 0 | 0 | 0 | 0 | 0 | 0 | 0 | 0 | 0.009921941 | 0 | 0 | 0 | 0 | 0 | 0 | 0.01702248 | 0 | 0 | 0 | 0 | 0.00929653 | 0 | 0 | 0 | 0 | 0 | 0 | 0 | 0 | 0
5193 | Iron Particle | Metall | Silber | Wire | 0.04182733 | 0 | 0 | 0.01477006 | 0.3389495 | 0.004848114 | 0.0596304 | 0.006611493 | 0 | 0.003122355 | 0.01316656 | 4.221034 | 0 | 0.02480956 | 0.008652309 | 0 | 0 | 0 | 0 | 0 | 0 | 0 | 0 | 0.002365278 | 0 | 0 | 0 | 0 | 0 | 0 | 0 | 0 | 0 | 0 | 0 | 0.001410703 | 0 | 0 | 0 | 0 | 0 | 0.002727358 | 0 | 0 | 0
5194 | Iron Particle | Metall | Silber | Fastening | 0.09635569 | 0 | 0 | 0.06266811 | 0 | 0 | 0 | 0.006804289 | 0 | 0.04847644 | 0.03028308 | 3.699304 | 0.02465908 | 0.00594376 | 0.01129032 | 0 | 0 | 0 | 0 | 0 | 0 | 0.002572181 | 0 | 0.004213298 | 0 | 0 | 0 | 0 | 0 | 0 | 0 | 0 | 0 | 0 | 0 | 0.8061272 | 0 | 0 | 0 | 0 | 0 | 0 | 0 | 0 | 0
5195 | Iron Particle | Metall | Silber | Ductile | 0.149906 | 0 | 0 | 0.008487727 | 0.4096304 | 0.01001129 | 0.0594282 | 0.01539076 | 0 | 0.003103546 | 0.02031882 | 4.122143 | 0 | 0.008925045 | 0.01307251 | 0 | 0 | 0 | 0 | 0 | 0 | 0 | 0 | 0.002327659 | 0 | 0 | 0 | 0 | 0 | 0 | 0.00437788 | 0 | 0 | 0 | 0 | 0.01969811 | 0 | 0 | 0 | 0 | 0 | 0.005172576 | 0 | 0 | 0
5196 | Iron Particle | Metall | Silber | Fastening | 0.06095646 | 0 | 0 | 0.02033763 | 0.2779836 | 0.01315245 | 0 | 0.003728957 | 0 | 0.004533057 | 0.01729992 | 4.310782 | 0.01951002 | 0.004382583 | 0.007298034 | 0 | 0 | 0 | 0 | 0 | 0 | 0.002360576 | 0 | 0.004067526 | 0 | 0 | 0 | 0 | 0 | 0 | 0.005412395 | 0 | 0 | 0 | 0 | 0.01148782 | 0 | 0 | 0 | 0 | 0 | 0 | 0 | 0 | 0
5197 | Iron Particle | Metall | Silber | Ductile | 0.117314 | 0 | 0 | 0.01337346 | 0.316082 | 0.007081727 | 0.07079846 | 0.007551961 | 0 | 0.003804194 | 0.01508981 | 4.253376 | 0 | 0.002407599 | 0.008661714 | 0 | 0 | 0 | 0 | 0 | 0 | 0 | 0 | 0.0008370168 | 0 | 0 | 0 | 0 | 0 | 0 | 0 | 0 | 0 | 0 | 0 | 0 | 0 | 0 | 0 | 0 | 0 | 0.003028308 | 0 | 0 | 0
5198 | Iron Particle | Metall | Silber | Wire | 0.05879808 | 0 | 0 | 0.03161855 | 0.1001411 | 0 | 0.02141446 | 0.002492241 | 0 | 0 | 0.01822628 | 3.908577 | 0 | 0.611596 | 0.005661619 | 0 | 0 | 0 | 0 | 0 | 0 | 0 | 0 | 0.00236998 | 0 | 0 | 0 | 0 | 0 | 0 | 0 | 0 | 0 | 0 | 0 | 0 | 0 | 0 | 0 | 0 | 0 | 0 | 0 | 0 | 0
5199 | Iron Particle | Metall | Silber | Fastening | 0.05616477 | 0 | 0 | 0.01397066 | 0.430015 | 0.2551067 | 0.06095646 | 0.01175585 | 0 | 0.004834007 | 0.02969059 | 3.859626 | 0 | 0.005299539 | 0.008205586 | 0 | 0 | 0 | 0 | 0 | 0 | 0 | 0 | 0.003380984 | 0 | 0 | 0 | 0 | 0 | 0 | 0 | 0 | 0 | 0 | 0 | 0.01708361 | 0 | 0 | 0 | 0 | 0 | 0.002163077 | 0 | 0 | 0
5200 | Iron Particle | Metall | Silber | Fastening | 0.0421753 | 0 | 0 | 0 | 0.2288018 | 0.1224067 | 0 | 0.006235305 | 0 | 0.008337252 | 0.01789241 | 4.184322 | 0.01460077 | 0.004810496 | 0.007777673 | 0 | 0 | 0 | 0 | 0 | 0 | 0.001862127 | 0 | 0.00387473 | 0 | 0 | 0 | 0 | 0 | 0 | 0.007293332 | 0 | 0 | 0 | 0 | 0.08862033 | 0 | 0 | 0 | 0 | 0 | 0.005511145 | 0 | 0 | 0
5201 | Iron Particle | Metall | Silber | Ductile | 0.2593953 | 0 | 0 | 0.002572181 | 0.2704082 | 0.003691338 | 0.02437694 | 0.005219599 | 0.001241418 | 0.003310449 | 0.01748331 | 4.363406 | 0 | 0.002647418 | 0.00513966 | 0 | 0 | 0 | 0 | 0 | 0 | 0 | 0 | 0.002600395 | 0 | 0 | 0 | 0 | 0 | 0 | 0 | 0 | 0 | 0 | 0 | 0 | 0 | 0 | 0 | 0 | 0 | 0 | 0 | 0 | 0
5203 | Iron Particle | Metall | Silber | Wire | 0.04539171 | 0 | 0 | 0.003921753 | 0.1721433 | 0.004650616 | 0.01537196 | 0.001434214 | 0 | 0.003757171 | 0.01269632 | 4.471208 | 0 | 0 | 0.009108436 | 0 | 0 | 0 | 0 | 0 | 0 | 0 | 0 | 0.002797893 | 0 | 0 | 0 | 0 | 0 | 0 | 0.002812 | 0 | 0 | 0 | 0 | 0 | 0 | 0 | 0 | 0 | 0 | 0.002177184 | 0 | 0 | 0
5204 | Iron Particle | Metall | Silber | Wire | 0.03395091 | 0 | 0 | 0.01067432 | 0.3035879 | 0 | 0.03945735 | 0.006080128 | 0 | 0.001457726 | 0.01320888 | 4.304115 | 0 | 0 | 0.01112574 | 0 | 0 | 0 | 0 | 0 | 0 | 0 | 0 | 0.003141164 | 0 | 0 | 0 | 0 | 0 | 0 | 0.00512085 | 0 | 0 | 0 | 0 | 0 | 0 | 0 | 0 | 0 | 0 | 0.004119251 | 0 | 0 | 0
5205 | Iron Particle | Metall | Silber | Wire | 0.04265494 | 0 | 0 | 0.02166369 | 0.1136838 | 0 | 0 | 0.00178689 | 0 | 0.001937365 | 0.01209442 | 4.501486 | 0.01013825 | 0.006442208 | 0.02382677 | 0 | 0 | 0 | 0 | 0 | 0 | 0 | 0 | 0.003696041 | 0 | 0 | 0 | 0 | 0 | 0 | 0 | 0 | 0 | 0 | 0 | 0.005586382 | 0 | 0 | 0 | 0 | 0 | 0 | 0 | 0 | 0
5206 | Iron Particle | Metall | Silber | Ductile | 0.2723173 | 0 | 0 | 0 | 0 | 0 | 0 | 0.003545566 | 0 | 0.004293238 | 0.01836735 | 4.549125 | 0.01463839 | 0.006188282 | 0.01863068 | 0 | 0 | 0 | 0 | 0 | 0 | 0.001702248 | 0 | 0.004735258 | 0 | 0 | 0 | 0 | 0 | 0 | 0.009780871 | 0 | 0 | 0 | 0 | 0.07134393 | 0 | 0 | 0 | 0 | 0 | 0 | 0 | 0 | 0
5207 | Iron Particle | Metall | Silber | Ductile | 0.5253221 | 0 | 0 | 0.002266529 | 0.05419449 | 0.004504843 | 0.02264648 | 0 | 0.0003761873 | 0.001674034 | 0.03919402 | 4.562 | 0 | 0.005478228 | 0.00831374 | 0 | 0 | 0 | 0 | 0 | 0 | 0 | 0 | 0.001255525 | 0 | 0 | 0 | 0 | 0 | 0 | 0 | 0 | 0 | 0 | 0 | 0 | 0 | 0 | 0 | 0 | 0 | 0 | 0 | 0 | 0
5208 | Iron Particle | Metall | Silber | Fastening | 0.06820747 | 0 | 0 | 0 | 0.1534985 | 0.004824603 | 0 | 0.002210101 | 0 | 0.01228722 | 0.02005549 | 4.446563 | 0.01282799 | 0.008370168 | 0.01951942 | 0 | 0.001570582 | 0 | 0 | 0 | 0 | 0 | 0 | 0.004180382 | 0 | 0 | 0 | 0 | 0 | 0 | 0.00981849 | 0 | 0 | 0 | 0 | 0.006611493 | 0 | 0 | 0 | 0 | 0 | 0 | 0 | 0 | 0
5209 | Iron Particle | Metall | Silber | Cast | 0.2879291 | 0 | 0 | 0.01675444 | 0.1803301 | 0.006070723 | 0.03288818 | 0.003249318 | 0 | 0.007688329 | 0.01007242 | 3.426277 | 0.006602088 | 0.03762344 | 0.9741559 | 0 | 0 | 0 | 0 | 0 | 0 | 0 | 0 | 0.0006254115 | 0 | 0 | 0 | 0 | 0 | 0 | 0 | 0 | 0 | 0 | 0 | 0 | 0 | 0 | 0 | 0 | 0 | 0 | 0 | 0 | 0
5210 | Iron Particle | Metall | Silber | Fastening | 0.04978839 | 0 | 0 | 0 | 0.09515189 | 0 | 0 | 0.002412301 | 0 | 0.003042415 | 0.02376093 | 4.517342 | 0.00801279 | 0 | 0.01301138 | 0 | 0.001283739 | 0 | 0 | 0 | 0 | 0 | 0 | 0.008539453 | 0 | 0 | 0 | 0 | 0 | 0 | 0.01510862 | 0 | 0 | 0 | 0 | 0.01468071 | 0 | 0 | 0 | 0 | 0 | 0 | 0 | 0 | 0
5211 | Iron Particle | Metall | Silber | Wire | 0.06789711 | 0 | 0 | 0.01153955 | 0.3020925 | 0.005426502 | 0.02993511 | 0.005440609 | 0 | 0.006178877 | 0.01903978 | 4.310284 | 0 | 0 | 0.004556569 | 0 | 0 | 0 | 0 | 0 | 0 | 0 | 0 | 0.001918555 | 0 | 0 | 0 | 0 | 0 | 0 | 0.003159974 | 0 | 0 | 0 | 0 | 0 | 0 | 0 | 0 | 0 | 0 | 0.002318254 | 0 | 0 | 0
5212 | Iron Particle | Metall | Silber | Fastening | 0.0560331 | 0 | 0 | 0.04285244 | 0.1478228 | 0.005929653 | 0 | 0.005929653 | 0 | 0.05986551 | 0.01973573 | 4.179498 | 0.01680617 | 0.007039406 | 0.01682498 | 0 | 0 | 0 | 0 | 0 | 0 | 0.001772783 | 0 | 0.002849619 | 0 | 0 | 0 | 0 | 0 | 0 | 0 | 0 | 0 | 0 | 0 | 0.1889871 | 0 | 0 | 0 | 0 | 0 | 0.006432804 | 0 | 0 | 0
5213 | Iron Particle | Metall | Silber | Wire | 0.05688893 | 0 | 0 | 0.0003244616 | 0.05391705 | 0 | 0.01248002 | 0.002953071 | 0 | 0.005379479 | 0.03625506 | 4.564577 | 0 | 0.003982883 | 0.008572369 | 0 | 0 | 0 | 0 | 0 | 0 | 0 | 0 | 0.003691338 | 0 | 0 | 0 | 0 | 0 | 0 | 0 | 0 | 0 | 0 | 0 | 0.009964262 | 0 | 0 | 0 | 0 | 0 | 0 | 0 | 0 | 0
5214 | Iron Particle | Metall | Silber | Fastening | 0.5357895 | 0 | 0 | 0.039147 | 0.5272548 | 0.01894103 | 0.08087558 | 0.02802596 | 0 | 0.005892034 | 0.02015894 | 3.881195 | 0 | 0.009268316 | 0.07044108 | 0 | 0 | 0 | 0 | 0 | 0 | 0 | 0 | 0.00244992 | 0 | 0 | 0 | 0 | 0 | 0 | 0.003296342 | 0 | 0 | 0 | 0 | 0.004866924 | 0 | 0 | 0 | 0 | 0 | 0.01026991 | 0 | 0 | 0
5216 | Iron Particle | Metall | Silber | Wire | 0.04928054 | 0 | 0 | 0 | 0 | 0.05114737 | 0 | 0.009240102 | 0 | 0.008379573 | 0.02132042 | 4.556691 | 0 | 0 | 0.01553183 | 0 | 0.001551773 | 0 | 0 | 0 | 0 | 0 | 0 | 0.009856108 | 0 | 0 | 0 | 0 | 0 | 0 | 0 | 0 | 0 | 0 | 0 | 0.02427349 | 0 | 0 | 0 | 0 | 0 | 0 | 0 | 0 | 0
5219 | Iron Particle | Metall | Silber | Wire | 0.02607919 | 0 | 0 | 0 | 0.03691338 | 0 | 0 | 0.002083137 | 0 | 0.002417004 | 0.0168626 | 4.59289 | 0.01151133 | 0 | 0.01066021 | 0 | 0 | 0 | 0 | 0 | 0 | 0 | 0 | 0.007222797 | 0 | 0 | 0 | 0 | 0 | 0 | 0 | 0 | 0 | 0 | 0 | 0.01678266 | 0 | 0 | 0 | 0 | 0 | 0.005003292 | 0 | 0 | 0
5220 | Iron Particle | Metall | Silber | Wire | 0.05123201 | 0 | 0 | 0.02276404 | 0.1576225 | 0.003705445 | 0.01308191 | 0.008431299 | 0 | 0.006555064 | 0.02515753 | 4.266416 | 0 | 0.1785714 | 0.01157717 | 0 | 0 | 0 | 0 | 0 | 0 | 0 | 0 | 0.002558074 | 0 | 0 | 0 | 0 | 0 | 0 | 0.004142763 | 0 | 0 | 0 | 0 | 0 | 0 | 0 | 0 | 0 | 0 | 0.001509452 | 0 | 0 | 0
5221 | Iron Particle | Metall | Silber | Ductile | 0.09484153 | 0 | 0 | 0.05047023 | 0.1377363 | 0 | 0.01022289 | 0.004754068 | 0 | 0.2897912 | 0 | 0.1757171 | 0.00335277 | 4.017385 | 0.009743252 | 0 | 0 | 0 | 0 | 0 | 0 | 0 | 0 | 0 | 0 | 0 | 0 | 0 | 0 | 0 | 0 | 0 | 0 | 0 | 0 | 0.003169378 | 0 | 0 | 0 | 0 | 0 | 0 | 0 | 0 | 0
5222 | Iron Particle | Metall | Silber | Wire | 0.01016646 | 0 | 0 | 0.002534562 | 0.1307674 | 0 | 0.01386721 | 0.003183485 | 0 | 0.003296342 | 0.02876422 | 4.498523 | 0 | 0.00513966 | 0.008388978 | 0 | 0 | 0 | 0 | 0 | 0 | 0 | 0 | 0.002948368 | 0 | 0 | 0 | 0 | 0 | 0 | 0 | 0 | 0 | 0 | 0 | 0 | 0 | 0 | 0 | 0 | 0 | 0.004683532 | 0 | 0 | 0
5224 | Iron Particle | Metall | Silber | Fastening | 0.02524217 | 0 | 0 | 0.003094141 | 0.1449779 | 0 | 0.03378633 | 0.004993887 | 0 | 0.003907646 | 0.01978745 | 4.480057 | 0 | 0.002515753 | 0.004434308 | 0 | 0 | 0 | 0 | 0 | 0 | 0 | 0 | 0.00206903 | 0 | 0 | 0 | 0 | 0 | 0 | 0 | 0 | 0 | 0 | 0 | 0 | 0 | 0 | 0 | 0 | 0 | 0.002464027 | 0 | 0 | 0
5225 | Iron Particle | Metall | Silber | Ductile | 0.07452271 | 0 | 0.04695288 | 0.06289852 | 0.07986457 | 0 | 0.03121414 | 0.003851218 | 0 | 0.01427631 | 0.006761967 | 1.60813 | 0.01662748 | 0.00156588 | 0.02969999 | 2.748815 | 0 | 0 | 0 | 0 | 0.006714944 | 0.002435813 | 0 | 0.001448321 | 0 | 0 | 0 | 0 | 0 | 0 | 0 | 0 | 0 | 0 | 0.02582056 | 0 | 0 | 0 | 0 | 0 | 0 | 0.0152591 | 0 | 0 | 0
5227 | Iron Particle | Metall | Silber | Wire | 0.08792909 | 0 | 0 | 0.02817173 | 0.08167497 | 0 | 0 | 0.003023606 | 0 | 0.003305746 | 0.01677796 | 4.413547 | 0.02004608 | 0.003964074 | 0.007373272 | 0 | 0 | 0 | 0 | 0 | 0 | 0.001086241 | 0 | 0.003569077 | 0 | 0 | 0 | 0 | 0 | 0 | 0 | 0 | 0 | 0 | 0 | 0.1192326 | 0 | 0 | 0 | 0 | 0 | 0 | 0 | 0 | 0
5228 | Iron Particle | Metall | Silber | Wire | 0.02477194 | 0 | 0 | 0.00275087 | 0.1280354 | 0.004307345 | 0.009249506 | 0.008581774 | 0 | 0.005774476 | 0.02644127 | 4.493972 | 0 | 0.008139754 | 0.006503339 | 0 | 0 | 0 | 0 | 0 | 0 | 0 | 0 | 0.003263425 | 0 | 0 | 0 | 0 | 0 | 0 | 0 | 0 | 0 | 0 | 0 | 0.002877833 | 0 | 0 | 0 | 0 | 0 | 0.002186589 | 0 | 0 | 0
5229 | Iron Particle | Metall | Silber | Ductile | 0.07109941 | 0 | 0 | 0.002816703 | 0.1440186 | 0.004072228 | 0.04426785 | 0.0116477 | 0.0009874918 | 0.003658422 | 0.05948462 | 4.4068 | 0 | 0.003216402 | 0.007218095 | 0 | 0 | 0 | 0 | 0 | 0 | 0 | 0 | 0.00178689 | 0 | 0 | 0 | 0 | 0 | 0 | 0 | 0 | 0 | 0 | 0 | 0.01028872 | 0 | 0 | 0 | 0 | 0 | 0.001829211 | 0 | 0 | 0
5230 | Iron Particle | Metall | Silber | Fastening | 0.08047117 | 0 | 0 | 0.03455281 | 0.2373084 | 0.1727734 | 0 | 0.007086429 | 0 | 0.003531459 | 0.02907928 | 4.10655 | 0.01651933 | 0.006724349 | 0.009193078 | 0 | 0 | 0 | 0 | 0 | 0 | 0.003738362 | 0 | 0.004114549 | 0 | 0 | 0 | 0 | 0 | 0 | 0 | 0 | 0 | 0 | 0 | 0.07116994 | 0 | 0 | 0 | 0 | 0 | 0 | 0 | 0 | 0
5231 | Iron Particle | Metall | Silber | Wire | 0.05050785 | 0 | 0 | 0.01194865 | 0.373808 | 0.01497696 | 0.08966425 | 0.009856108 | 0 | 0.005741559 | 0.0146666 | 4.151382 | 0 | 0.005191385 | 0.01972162 | 0 | 0 | 0 | 0 | 0 | 0 | 0 | 0 | 0.002600395 | 0 | 0 | 0 | 0 | 0 | 0 | 0 | 0 | 0 | 0 | 0 | 0.002534562 | 0 | 0 | 0 | 0 | 0 | 0 | 0 | 0 | 0
5232 | Iron Particle | Metall | Silber | Wire | 0.2611728 | 0 | 0 | 0.00548293 | 0.217615 | 0.006555064 | 0.04043544 | 0.007114643 | 0 | 0.008304336 | 0.01112104 | 4.389434 | 0 | 0.006145961 | 0.007942255 | 0 | 0 | 0 | 0 | 0 | 0 | 0 | 0 | 0.001946769 | 0 | 0 | 0 | 0 | 0 | 0 | 0 | 0 | 0 | 0 | 0 | 0 | 0 | 0 | 0 | 0 | 0 | 0 | 0 | 0 | 0
5233 | Iron Particle | Metall | Silber | Ductile | 0.2210665 | 0 | 0 | 0.006752563 | 0.2190821 | 0.02359635 | 0.05333396 | 0.01032634 | 0 | 0.005915546 | 0.01812283 | 4.346266 | 0 | 0.004834007 | 0.003954669 | 0 | 0 | 0 | 0 | 0 | 0 | 0 | 0 | 0.001532963 | 0 | 0 | 0 | 0 | 0 | 0 | 0.004269726 | 0 | 0 | 0 | 0 | 0.002275933 | 0 | 0 | 0 | 0 | 0 | 0.001843318 | 0 | 0 | 0
5234 | Iron Particle | Metall | Silber | Wire | 0.0983918 | 0 | 0 | 0.003738362 | 0.1103593 | 0 | 0.02166839 | 0.004326154 | 0.000935766 | 0.01179347 | 0.007424998 | 4.49108 | 0 | 0.01492994 | 0.03143986 | 0 | 0 | 0 | 0 | 0 | 0 | 0 | 0 | 0.002398194 | 0 | 0 | 0 | 0 | 0 | 0 | 0 | 0 | 0 | 0 | 0 | 0 | 0 | 0 | 0 | 0 | 0 | 0.001993793 | 0 | 0 | 0
5235 | Iron Particle | Metall | Silber | Ductile | 0.303033 | 0 | 0 | 0.0008229098 | 0.09685884 | 0.02335183 | 0.01587511 | 0.002553372 | 0 | 0.00142481 | 0.0190727 | 4.531064 | 0 | 0.002873131 | 0.004570676 | 0 | 0 | 0 | 0 | 0 | 0 | 0 | 0 | 0.00170695 | 0 | 0 | 0 | 0 | 0 | 0 | 0.001923258 | 0 | 0 | 0 | 0 | 0 | 0 | 0 | 0 | 0 | 0 | 0 | 0 | 0 | 0
5236 | Iron Particle | Metall | Silber | Fastening | 0.05579329 | 0 | 0 | 0.02467319 | 0 | 0 | 0 | 0.00431675 | 0 | 0.004636509 | 0.02564657 | 4.159569 | 0.01504749 | 0.001956174 | 0.01730932 | 0 | 0 | 0 | 0 | 0 | 0 | 0.001805699 | 0 | 0.003728957 | 0 | 0 | 0 | 0 | 0 | 0 | 0 | 0 | 0 | 0 | 0 | 0.4436612 | 0 | 0 | 0 | 0 | 0 | 0 | 0 | 0 | 0
5237 | Iron Particle | Metall | Silber | Wire | 0.02212922 | 0 | 0 | 0.01316185 | 0.2818396 | 0.08211699 | 0.02866077 | 0.005083231 | 0 | 0.001608201 | 0.01853193 | 4.242791 | 0 | 0.004203894 | 0.01092354 | 0 | 0 | 0 | 0 | 0 | 0 | 0 | 0 | 0.002478134 | 0 | 0 | 0 | 0 | 0 | 0 | 0.00439669 | 0 | 0 | 0 | 0 | 0.004622402 | 0 | 0 | 0 | 0 | 0 | 0.001669331 | 0 | 0 | 0
5238 | Iron Particle | Metall | Silber | Fastening | 0.09215179 | 0 | 0 | 0 | 0 | 0.002915452 | 0 | 0.008581774 | 0 | 0.009884322 | 0.03802784 | 4.387464 | 0.008859212 | 0.003724255 | 0.06560707 | 0 | 0 | 0 | 0 | 0 | 0 | 0 | 0 | 0.003305746 | 0 | 0 | 0 | 0 | 0 | 0 | 0.007142857 | 0 | 0 | 0 | 0 | 0.166825 | 0 | 0 | 0 | 0 | 0 | 0 | 0 | 0 | 0
5239 | Iron Particle | Metall | Silber | Wire | 0.2053231 | 0 | 0 | 0.002558074 | 0.1128374 | 0.003743064 | 0.02940374 | 0.003056522 | 0 | 0 | 0.05394526 | 4.486344 | 0 | 0 | 0.005572275 | 0 | 0 | 0 | 0 | 0 | 0 | 0 | 0.0005219599 | 0.001382488 | 0 | 0 | 0 | 0 | 0 | 0 | 0 | 0 | 0 | 0 | 0 | 0 | 0 | 0 | 0 | 0 | 0 | 0.002713251 | 0 | 0 | 0
5240 | Iron Particle | Metall | Silber | Wire | 0.1013308 | 0 | 0 | 0.07401016 | 0.4094282 | 0.01759146 | 0 | 0.01026991 | 0 | 0.00349384 | 0.01014765 | 2.659207 | 0.01642528 | 0.005426502 | 0.01640647 | 0 | 0 | 0 | 0 | 0 | 0 | 0.002402897 | 0 | 0.006352864 | 0 | 0 | 0 | 0 | 0 | 0 | 1.455765 | 0 | 0 | 0 | 0 | 0.009475219 | 0 | 0 | 0 | 0 | 0 | 0.005948462 | 0 | 0 | 0
5241 | Iron Particle | Metall | Silber | Fastening | 0.1973808 | 0 | 0 | 0.05163641 | 0.398467 | 0.0676761 | 0 | 0.03886015 | 0.002581586 | 0.01552243 | 0.04286185 | 3.805906 | 0.02330951 | 0.02614502 | 0.04734788 | 0 | 0 | 0 | 0 | 0 | 0 | 0.01115866 | 0 | 0.006404589 | 0 | 0 | 0 | 0 | 0 | 0 | 0 | 0 | 0 | 0 | 0 | 0.1518292 | 0 | 0 | 0 | 0 | 0 | 0.01263989 | 0 | 0 | 0
5242 | Iron Particle | Metall | Silber | Wire | 0.07827988 | 0 | 0 | 0.002515753 | 0.1646525 | 0 | 0.02879714 | 0.003710148 | 0 | 0.001777485 | 0.01238127 | 4.46461 | 0 | 0.005685131 | 0.01295495 | 0 | 0 | 0 | 0 | 0 | 0 | 0 | 0 | 0.001354274 | 0 | 0 | 0 | 0 | 0 | 0 | 0 | 0 | 0 | 0 | 0 | 0 | 0 | 0 | 0 | 0 | 0 | 0.00365372 | 0 | 0 | 0
5243 | Iron Particle | Metall | Silber | Ductile | 0.05629173 | 0 | 0 | 0.005750964 | 0.2611822 | 0.007302737 | 0.0514013 | 0.006719646 | 0 | 0.001467131 | 0.01702718 | 4.341202 | 0 | 0 | 0.006056616 | 0 | 0 | 0 | 0 | 0 | 0 | 0 | 0 | 0.002534562 | 0 | 0 | 0 | 0 | 0 | 0 | 0 | 0 | 0 | 0 | 0 | 0 | 0 | 0 | 0 | 0 | 0 | 0.001448321 | 0 | 0 | 0
5244 | Iron Particle | Verbund (Metall & Erde) | Silber | Fastening | 0.0463839 | 0 | 0 | 0 | 0.08676291 | 0 | 0 | 0.002327659 | 0 | 0.01090003 | 0.02384558 | 4.523088 | 0.01276216 | 0.008483025 | 0.02314493 | 0 | 0.001448321 | 0 | 0 | 0 | 0 | 0 | 0 | 0.005323051 | 0 | 0 | 0 | 0 | 0 | 0 | 0 | 0 | 0 | 0 | 0 | 0.004255619 | 0 | 0 | 0 | 0 | 0 | 0 | 0 | 0 | 0
5245 | Iron Particle | Metall | Silber | Ductile | 0.3004796 | 0 | 0 | 0.003061224 | 0.1374683 | 0.004913947 | 0.03283175 | 0.004471927 | 0 | 0.004542462 | 0.0180664 | 4.478308 | 0 | 0.005431205 | 0.006578576 | 0 | 0 | 0 | 0 | 0 | 0 | 0 | 0 | 0.001316656 | 0 | 0 | 0 | 0 | 0 | 0 | 0.001904448 | 0 | 0 | 0 | 0 | 0 | 0 | 0 | 0 | 0 | 0 | 0.003197592 | 0 | 0 | 0
5246 | Iron Particle | Metall | Silber | Ductile | 0.5851688 | 0 | 0 | 0.03337722 | 0.06792533 | 0 | 0.005788583 | 0.0007664817 | 0 | 0.633871 | 0.04321922 | 3.891287 | 0 | 0.01490642 | 0.007434402 | 0 | 0 | 0 | 0 | 0 | 0 | 0 | 0.0007805887 | 0.002985987 | 0 | 0 | 0 | 0 | 0 | 0 | 0 | 0 | 0 | 0 | 0 | 0 | 0 | 0 | 0 | 0 | 0 | 0 | 0 | 0 | 0
5247 | Iron Particle | Metall | Silber | Ductile | 0.2526098 | 0 | 0 | 0.005859118 | 0.1150381 | 0.00654566 | 0.03922694 | 0.00513966 | 0 | 0.003681934 | 0.05893445 | 4.438272 | 0 | 0.003888837 | 0.003432709 | 0 | 0 | 0 | 0 | 0 | 0 | 0 | 0 | 0.00148594 | 0 | 0 | 0 | 0 | 0 | 0 | 0 | 0 | 0 | 0 | 0 | 0 | 0 | 0 | 0 | 0 | 0 | 0.02058685 | 0 | 0 | 0
5248 | Iron Particle | Metall | Silber | Ductile | 0.1206715 | 0 | 0 | 0.01076366 | 0 | 0.01939246 | 0 | 0.001335465 | 0 | 0.001979686 | 0.02290511 | 4.290577 | 0.01848491 | 0.001453024 | 0.004786984 | 0 | 0 | 0 | 0 | 0 | 0 | 0.001246121 | 0 | 0.001509452 | 0 | 0 | 0 | 0 | 0 | 0 | 0 | 0 | 0 | 0 | 0 | 0.3146431 | 0 | 0 | 0 | 0 | 0 | 0.0132606 | 0 | 0 | 0
5249 | Iron Particle | Metall | Silber | Ductile | 0.2966754 | 0 | 0 | 0.001293144 | 0.06771372 | 0.01652403 | 0.0118405 | 0.003089439 | 0 | 0.004975078 | 0.01522618 | 4.561036 | 0 | 0.00736857 | 0.01111634 | 0 | 0 | 0 | 0 | 0 | 0 | 0 | 0 | 0.001904448 | 0 | 0 | 0 | 0 | 0 | 0 | 0 | 0 | 0 | 0 | 0 | 0 | 0 | 0 | 0 | 0 | 0 | 0 | 0 | 0 | 0
5250 | Iron Particle | Metall | Silber | Wire | 0.07210101 | 0 | 0 | 0.003348067 | 0.1229897 | 0.004551867 | 0.02640835 | 0.001852723 | 0 | 0.01329822 | 0.02024358 | 4.460458 | 0 | 0.01416345 | 0.03264836 | 0 | 0 | 0 | 0 | 0 | 0 | 0 | 0 | 0.002120756 | 0 | 0 | 0 | 0 | 0 | 0 | 0 | 0 | 0 | 0 | 0 | 0 | 0 | 0 | 0 | 0 | 0 | 0 | 0 | 0 | 0
5251 | Iron Particle | Metall | Silber | Wire | 0.1466519 | 0 | 0.0212781 | 0.04431487 | 0.1316327 | 0.001133264 | 0.009700931 | 0 | 0 | 0.0236904 | 0.00513966 | 1.892077 | 0.01212734 | 0.374471 | 2.153743 | 0.003390388 | 0 | 0 | 0 | 0 | 0 | 0 | 0 | 0 | 0 | 0 | 0 | 0 | 0 | 0 | 0 | 0 | 0 | 0.02414182 | 0 | 0 | 0 | 0 | 0 | 0 | 0 | 0.003507947 | 0 | 0 | 0
5252 | Iron Particle | Metall | Silber | Ductile | 0.1094423 | 0 | 0 | 0.0009780871 | 0.1563199 | 0.006592683 | 0.01531553 | 0.003296342 | 0.0002257124 | 0.003108248 | 0.01321828 | 4.495853 | 0 | 0 | 0.003526756 | 0 | 0 | 0 | 0 | 0 | 0 | 0 | 0 | 0.001504749 | 0 | 0 | 0 | 0 | 0 | 0 | 0 | 0 | 0 | 0 | 0 | 0 | 0 | 0 | 0 | 0 | 0 | 0.002144268 | 0 | 0 | 0
5253 | Iron Particle | Metall | Silber | Wire | 0.3207608 | 0 | 0 | 0 | 0.03601994 | 0.002036114 | 0.01261638 | 0.0003150569 | 0 | 0.001594094 | 0.01540487 | 2.885333 | 0 | 1.228299 | 0.5151133 | 0 | 0 | 0 | 0 | 0 | 0 | 0 | 0 | 0.0002633311 | 0 | 0 | 0 | 0 | 0 | 0 | 0 | 0 | 0 | 0 | 0 | 0 | 0 | 0 | 0 | 0 | 0 | 0 | 0 | 0 | 0
5254 | Iron Particle | Metall | Silber | Ductile | 0.109668 | 0 | 0 | 0 | 0.2353475 | 0.006503339 | 0.02082197 | 0.003263425 | 0.0002398194 | 0.0726982 | 0 | 4.350964 | 0 | 0.002144268 | 0.002906047 | 0 | 0 | 0 | 0 | 0 | 0 | 0 | 0 | 0.001631713 | 0 | 0 | 0 | 0 | 0 | 0 | 0 | 0 | 0 | 0 | 0 | 0.003216402 | 0 | 0 | 0 | 0 | 0 | 0.001998495 | 0 | 0 | 0
5255 | Iron Particle | Metall | Silber | Wire | 0.1762109 | 0 | 0 | 0.009503433 | 0 | 0 | 0 | 0.001960877 | 0 | 0.004782282 | 0.02395373 | 4.142298 | 0.01297846 | 0.00504091 | 0.05225242 | 0 | 0 | 0 | 0 | 0 | 0 | 0 | 0 | 0.002995392 | 0 | 0 | 0 | 0 | 0 | 0 | 0 | 0 | 0 | 0 | 0 | 0.446572 | 0 | 0 | 0 | 0 | 0 | 0 | 0 | 0 | 0
5256 | Iron Particle | Metall | Silber | Wire | 0.0702812 | 0 | 0.0477946 | 0.0979968 | 0.1388037 | 0 | 0.01832973 | 0 | 0 | 0.02651651 | 0 | 0.6062024 | 0.006409292 | 2.307223 | 1.430913 | 0 | 0 | 0 | 0 | 0 | 0 | 0.001227311 | 0 | 0 | 0 | 0 | 0 | 0 | 0 | 0 | 0 | 0 | 0.006037807 | 0.01390953 | 0 | 0 | 0 | 0 | 0 | 0 | 0 | 0 | 0 | 0 | 0
5258 | Iron Particle | Metall | Silber | Ductile | 0.2868852 | 0 | 0 | 0 | 0.0514154 | 0 | 0.01191103 | 0.006959466 | 0 | 0.004928054 | 0.01669802 | 4.606024 | 0 | 0 | 0.002943666 | 0 | 0 | 0 | 0 | 0 | 0 | 0 | 0 | 0.00118499 | 0 | 0 | 0 | 0 | 0 | 0 | 0 | 0 | 0 | 0 | 0 | 0 | 0 | 0 | 0 | 0 | 0 | 0 | 0 | 0 | 0
5259 | Iron Particle | Metall | Silber | Wire | 0.1064657 | 0 | 0 | 0.002567479 | 0.1011427 | 0.008088028 | 0.01725759 | 0.00512085 | 0 | 0.005351265 | 0.01679206 | 4.523789 | 0 | 0.005675727 | 0.007617794 | 0 | 0 | 0 | 0 | 0 | 0 | 0 | 0 | 0.001960877 | 0 | 0 | 0 | 0 | 0 | 0 | 0 | 0 | 0 | 0 | 0 | 0.002257124 | 0 | 0 | 0 | 0 | 0 | 0.004471927 | 0 | 0 | 0
5260 | Iron Particle | Metall | Silber | Wire | 0.1211323 | 0 | 0 | 0 | 0 | 0 | 0 | 0.002351171 | 0 | 0.002628609 | 0.03441174 | 4.319505 | 0.01207091 | 0.006776074 | 0.005092636 | 0 | 0 | 0 | 0 | 0 | 0 | 0 | 0 | 0.004514248 | 0 | 0 | 0 | 0 | 0 | 0 | 0 | 0 | 0 | 0 | 0 | 0.3149911 | 0 | 0 | 0 | 0 | 0 | 0 | 0 | 0 | 0
5261 | Iron Particle | Metall | Silber | Wire | 0.07694912 | 0 | 0.03424716 | 0.04190727 | 0.067662 | 0 | 0 | 0 | 0 | 0.113712 | 0.001297846 | 0.9319242 | 0.01120568 | 0.4813176 | 3.013792 | 0 | 0 | 0 | 0 | 0 | 0 | 0 | 0 | 0 | 0 | 0 | 0 | 0 | 0 | 0 | 0 | 0 | 0.004993887 | 0 | 0 | 0 | 0 | 0 | 0 | 0 | 0 | 0 | 0 | 0 | 0
5262 | Iron Particle | Metall | Silber | Ductile | 0.1939998 | 0 | 0.02733471 | 0 | 0 | 0 | 0.007199285 | 0 | 0 | 0.01188752 | 0.03608107 | 2.834336 | 0.02446158 | 0 | 0.002915452 | 1.705539 | 0 | 0 | 0 | 0 | 0.01227311 | 0.003475031 | 0 | 0.0008887426 | 0 | 0 | 0 | 0 | 0 | 0 | 0 | 0 | 0.003982883 | 0 | 0.00728863 | 0 | 0.02467789 | 0 | 0 | 0 | 0 | 0 | 0 | 0 | 0
5263 | Iron Particle | Metall | Silber | Ductile | 0.2005267 | 0 | 0.02534562 | 0 | 0 | 0 | 0.005821499 | 0 | 0 | 0.01394715 | 0.02626728 | 2.416458 | 0.02873131 | 0 | 0.001269632 | 2.111013 | 0 | 0 | 0 | 0 | 0.01520737 | 0.003696041 | 0 | 0.001960877 | 0 | 0 | 0 | 0 | 0 | 0 | 0 | 0 | 0.001612903 | 0 | 0.008581774 | 0 | 0.04242453 | 0 | 0 | 0 | 0 | 0 | 0 | 0 | 0
5264 | Iron Particle | Metall | Silber | Ductile | 0.3949215 | 0 | 0 | 0.01748801 | 0.04811906 | 0.1361563 | 0.003037713 | 0 | 0 | 0 | 0.01616195 | 1.58262 | 0.01698486 | 2.86935 | 0.002257124 | 0 | 0 | 0 | 0 | 0 | 0 | 0 | 0 | 0 | 0 | 0 | 0 | 0 | 0 | 0 | 0 | 0 | 0 | 0 | 0 | 0 | 0 | 0 | 0 | 0 | 0 | 0.01016646 | 0 | 0 | 0
5265 | Iron Particle | Metall | Silber | Wire | 0.2016317 | 0 | 0.02879244 | 0.07526568 | 0.1211982 | 0 | 0.02188 | 0 | 0 | 0.0140553 | 0.003127057 | 1.212212 | 0.02616383 | 0 | 0.03094611 | 3.081557 | 0 | 0 | 0 | 0 | 0.007693031 | 0.00275087 | 0 | 0.001791592 | 0 | 0 | 0 | 0 | 0 | 0 | 0 | 0 | 0 | 0 | 0.02758864 | 0 | 0 | 0 | 0 | 0 | 0 | 0.04547635 | 0 | 0 | 0
5266 | Iron Particle | Metall | Silber | Ductile | 0.190553 | 0 | 0 | 0.01471363 | 0.05854415 | 0.0009451707 | 0 | 0.002379385 | 0 | 0.003559673 | 0.01772313 | 4.384134 | 0.01410232 | 0.004481332 | 0.006428101 | 0 | 0 | 0 | 0 | 0 | 0 | 0.001457726 | 0 | 0.001387191 | 0 | 0 | 0 | 0 | 0 | 0 | 0 | 0 | 0 | 0 | 0 | 0.1924904 | 0 | 0 | 0 | 0 | 0 | 0 | 0 | 0 | 0
5268 | Copper Bearing Particle | Metall | Silber | Wire | 0.3240713 | 0 | 0.0385451 | 0.08762814 | 0.1023606 | 0 | 0.00913665 | 0 | 0 | 0.007683626 | 0.001208502 | 0.4425045 | 0.00811154 | 1.13744 | 2.863237 | 0 | 0 | 0 | 0 | 0 | 0 | 0 | 0 | 0 | 0 | 0 | 0 | 0 | 0 | 0 | 0 | 0 | 0.004453118 | 0 | 0 | 0 | 0 | 0 | 0 | 0 | 0 | 0 | 0 | 0 | 0
5269 | Iron Particle | Metall | Silber | Ductile | 0.3171024 | 0 | 0 | 0.001025111 | 0.08807956 | 0.01047212 | 0.01079658 | 0.002901345 | 0.001354274 | 0.006216496 | 0.01705069 | 4.548213 | 0 | 0.00429794 | 0.007457914 | 0 | 0 | 0 | 0 | 0 | 0 | 0 | 0 | 0.001307251 | 0 | 0 | 0 | 0 | 0 | 0 | 0 | 0 | 0 | 0 | 0 | 0 | 0 | 0 | 0 | 0 | 0 | 0.002920154 | 0 | 0 | 0
5270 | Iron Particle | Metall | Silber | Ductile | 0.1860011 | 0 | 0 | 0.04816609 | 0.1903179 | 0.004349666 | 0.009367065 | 0.001749271 | 0.001796295 | 0.8342048 | 0.01613844 | 3.563035 | 0 | 0.008280824 | 0.01946769 | 0 | 0 | 0 | 0 | 0 | 0 | 0 | 0 | 0.0008370168 | 0 | 0 | 0 | 0 | 0 | 0 | 0 | 0 | 0 | 0 | 0.001410703 | 0.003230509 | 0 | 0 | 0 | 0 | 0 | 0 | 0 | 0 | 0
5271 | Iron Particle | Metall | Silber | Ductile | 0.1819759 | 0 | 0 | 0.01945359 | 0.07688799 | 0 | 0.005181981 | 0.0008605285 | 0.003070629 | 0.6382441 | 0.03064516 | 3.907702 | 0 | 0.01113515 | 0.005948462 | 0 | 0 | 0 | 0 | 0 | 0 | 0 | 0 | 0.002280636 | 0 | 0 | 0 | 0 | 0 | 0 | 0 | 0 | 0 | 0 | 0 | 0 | 0 | 0 | 0 | 0 | 0 | 0.000935766 | 0 | 0 | 0
5272 | Iron Particle | Metall | Silber | Wire | 0.3169096 | 0 | 0 | 0 | 0 | 0 | 0 | 0 | 0 | 0.006630302 | 0.01172294 | 1.331214 | 0.01337346 | 2.369585 | 0.9504185 | 0 | 0 | 0 | 0 | 0 | 0 | 0 | 0 | 0 | 0 | 0 | 0 | 0 | 0 | 0 | 0 | 0 | 0.002322957 | 0.009047306 | 0 | 0 | 0 | 0 | 0 | 0 | 0 | 0.003056522 | 0.004970375 | 0 | 0
5276 | Iron Particle | Metall | Silber | Ductile | 0.1152591 | 0 | 0 | 0.04934167 | 0 | 0 | 0 | 0.00186683 | 0 | 0.005708643 | 0.01101759 | 3.898213 | 0.01742688 | 0.001358977 | 0.01366971 | 0 | 0 | 0 | 0 | 0 | 0 | 0.002247719 | 0.0003902944 | 0.002543967 | 0 | 0 | 0 | 0 | 0 | 0 | 0 | 0 | 0 | 0 | 0 | 0.6985564 | 0 | 0 | 0 | 0 | 0 | 0 | 0 | 0 | 0
5277 | Iron Particle | Metall | Silber | Wire | 0.1570206 | 0 | 0 | 0.0164723 | 0.04810025 | 0 | 0.008243205 | 0.0007617794 | 0 | 0.04686824 | 0 | 0.8954669 | 0.01529672 | 3.664944 | 0.004152168 | 0 | 0 | 0 | 0 | 0 | 0 | 0 | 0 | 0 | 0 | 0 | 0 | 0 | 0 | 0 | 0 | 0 | 0 | 0 | 0 | 0.001960877 | 0 | 0 | 0 | 0 | 0 | 0 | 0 | 0 | 0
5279 | Iron Particle | Metall | Silber | Ductile | 0.07694442 | 0 | 0 | 0.02274523 | 0.1067432 | 0.004161572 | 0.007175774 | 0.006117747 | 0.001974984 | 0.8771184 | 0.08853569 | 3.185075 | 0 | 0.3850419 | 0.01007712 | 0 | 0 | 0 | 0 | 0 | 0 | 0 | 0 | 0.006066021 | 0 | 0 | 0 | 0 | 0 | 0 | 0 | 0 | 0 | 0 | 0 | 0 | 0 | 0 | 0 | 0 | 0 | 0.001500047 | 0 | 0 | 0
5280 | Iron Particle | Metall | Silber | Ductile | 0.1948274 | 0 | 0.02164018 | 0.01369322 | 0.00267093 | 0 | 0.002868428 | 0 | 0 | 0.01414464 | 0.02747108 | 2.368617 | 0.02466848 | 0 | 0.002525158 | 2.149713 | 0 | 0 | 0 | 0 | 0.01498636 | 0.004250917 | 0 | 0.002177184 | 0 | 0 | 0 | 0 | 0 | 0 | 0 | 0 | 0.003385686 | 0 | 0.00891564 | 0 | 0.03193831 | 0 | 0 | 0 | 0 | 0.005177278 | 0.00349384 | 0 | 0
5281 | Iron Particle | Metall | Silber | Ductile | 0.02677984 | 0 | 0 | 0.002200696 | 0.1564093 | 0.005680429 | 0.02310731 | 0.002694442 | 0 | 0.003978181 | 0.02633311 | 4.464159 | 0 | 0.003949967 | 0.007373272 | 0 | 0 | 0 | 0 | 0 | 0 | 0 | 0 | 0.002280636 | 0 | 0 | 0 | 0 | 0 | 0 | 0 | 0 | 0 | 0 | 0 | 0.001885639 | 0 | 0 | 0 | 0 | 0 | 0.002045519 | 0 | 0 | 0
5282 | Iron Particle | Metall | Silber | Wire | 0.02724537 | 0 | 0 | 0.02399605 | 0 | 0 | 0 | 0.001608201 | 0 | 0.00638578 | 0.011248 | 3.951608 | 0.02220446 | 0.003122355 | 0.005210195 | 0 | 0.0004232108 | 0 | 0 | 0 | 0 | 0.001189692 | 0 | 0.003206997 | 0 | 0 | 0 | 0 | 0 | 0 | 0 | 0 | 0 | 0 | 0 | 0.6721433 | 0 | 0 | 0 | 0 | 0 | 0 | 0 | 0 | 0
5283 | Iron Particle | Metall | Silber | Wire | 0.02367629 | 0 | 0.05929653 | 0.09946864 | 0.1638672 | 0 | 0.04162983 | 0 | 0 | 0.01291733 | 0.006442208 | 1.253071 | 0.02485188 | 0 | 0.008346657 | 3.018184 | 0 | 0 | 0 | 0 | 0.006719646 | 0.002026709 | 0 | 0.001391893 | 0 | 0 | 0 | 0 | 0 | 0 | 0 | 0 | 0 | 0 | 0 | 0 | 0 | 0 | 0 | 0 | 0 | 0.003681934 | 0 | 0 | 0
5284 | Iron Particle | Metall | Silber | Ductile | 0.1396078 | 0 | 0 | 0.01196746 | 0.3114596 | 0.009494028 | 0.033128 | 0.003343365 | 0 | 0 | 0.01650992 | 4.209414 | 0 | 0.01327001 | 0.01001129 | 0 | 0 | 0 | 0 | 0 | 0 | 0 | 0 | 0.001612903 | 0 | 0 | 0 | 0 | 0 | 0 | 0.07987398 | 0 | 0 | 0 | 0 | 0 | 0 | 0 | 0 | 0 | 0 | 0.001857425 | 0 | 0 | 0
5285 | Iron Particle | Metall | Silber | Ductile | 0.07341296 | 0 | 0 | 0.1375905 | 0.1328035 | 0 | 0.004039312 | 0 | 0 | 0.6603263 | 0.02776733 | 3.715805 | 0 | 0.009442302 | 0.005506442 | 0 | 0 | 0 | 0 | 0 | 0 | 0 | 0 | 0.00259099 | 0 | 0 | 0 | 0 | 0 | 0 | 0 | 0 | 0 | 0 | 0 | 0.004439011 | 0 | 0 | 0 | 0 | 0 | 0.001213204 | 0 | 0 | 0
5287 | Iron Particle | Metall | Silber | Wire | 0.02757453 | 0 | 0 | 0.001194395 | 0.09620521 | 0.004711746 | 0.02708549 | 0.001880937 | 0 | 0.004288536 | 0.0238973 | 4.529361 | 0 | 0.004862221 | 0.004481332 | 0 | 0 | 0 | 0 | 0 | 0 | 0 | 0 | 0.00184802 | 0 | 0 | 0 | 0 | 0 | 0 | 0 | 0 | 0 | 0 | 0 | 0 | 0 | 0 | 0 | 0 | 0 | 0.002280636 | 0 | 0 | 0
5288 | Iron Particle | Metall | Silber | Ductile | 0.0359353 | 0 | 0 | 0 | 0 | 0.2700743 | 0 | 0.004359071 | 0.00156588 | 0.005703941 | 0.02899934 | 4.222731 | 0.01483119 | 0 | 0.002764977 | 0 | 0 | 0 | 0 | 0 | 0 | 0.001137967 | 0 | 0.003409198 | 0 | 0 | 0 | 0 | 0 | 0 | 0.006263519 | 0 | 0 | 0 | 0 | 0.1405013 | 0 | 0 | 0 | 0 | 0 | 0 | 0 | 0 | 0
5289 | Iron Particle | Metall | Silber | Wire | 0.05677137 | 0 | 0 | 0.02032352 | 0 | 0 | 0 | 0.002572181 | 0 | 0.005271325 | 0.01943008 | 4.000033 | 0.0230979 | 0.003150569 | 0.01042039 | 0 | 0 | 0 | 0 | 0 | 0 | 0.0009028496 | 0 | 0.004232108 | 0 | 0 | 0 | 0 | 0 | 0 | 0 | 0 | 0 | 0 | 0 | 0.612607 | 0 | 0 | 0 | 0 | 0 | 0 | 0 | 0 | 0
5290 | Iron Particle | Metall | Silber | Ductile | 0.1971504 | 0 | 0 | 0.002920154 | 0.0590285 | 0 | 0.01006301 | 0.001641117 | 0.0005830904 | 0.08999812 | 0.01896925 | 4.507745 | 0 | 0.002929559 | 0.00291075 | 0 | 0 | 0 | 0 | 0 | 0 | 0 | 0 | 0.001753973 | 0 | 0 | 0 | 0 | 0 | 0 | 0 | 0 | 0 | 0 | 0 | 0 | 0 | 0 | 0 | 0 | 0 | 0.003550268 | 0 | 0 | 0
5291 | Iron Particle | Metall | Silber | Fastening | 0.1156729 | 0 | 0 | 0.1130349 | 0 | 0 | 0 | 0.02549139 | 0 | 0.00773065 | 0.03328318 | 3.875397 | 0.01459607 | 0.0150569 | 0.02173893 | 0 | 0 | 0 | 0 | 0 | 0 | 0.007796483 | 0 | 0.003460924 | 0 | 0 | 0 | 0 | 0 | 0 | 0.007772971 | 0 | 0 | 0 | 0 | 0.5577259 | 0 | 0 | 0 | 0 | 0 | 0.01926549 | 0 | 0 | 0
5292 | Iron Particle | Metall | Silber | Wire | 0.03442584 | 0 | 0 | 0.0008229098 | 0.08592589 | 0.01161008 | 0.01101759 | 0 | 0 | 0.003065927 | 0.03080504 | 4.549948 | 0 | 0 | 0.005732155 | 0 | 0 | 0 | 0 | 0 | 0 | 0 | 0 | 0.00283081 | 0 | 0 | 0 | 0 | 0 | 0 | 0 | 0 | 0 | 0 | 0 | 0 | 0 | 0 | 0 | 0 | 0 | 0 | 0 | 0 | 0
5293 | Iron Particle | Metall | Silber | Fastening | 0.0435719 | 0 | 0 | 0.03599643 | 0 | 0 | 0 | 0.0006301138 | 0 | 0.07295683 | 0.01604439 | 4.085042 | 0.01711182 | 0.006390482 | 0.009691526 | 0 | 0 | 0 | 0 | 0 | 0 | 0 | 0 | 0.005426502 | 0 | 0 | 0 | 0 | 0 | 0 | 0 | 0 | 0 | 0 | 0 | 0.4530565 | 0 | 0 | 0 | 0 | 0 | 0 | 0 | 0 | 0
5294 | Iron Particle | Metall | Silber | Wire | 0.01752093 | 0 | 0 | 0.004429606 | 0.1558121 | 0 | 0.01558356 | 0.002534562 | 0 | 0.004246215 | 0.03553089 | 4.459028 | 0 | 0.003174081 | 0.01332644 | 0 | 0 | 0 | 0 | 0 | 0 | 0 | 0 | 0.003244616 | 0 | 0 | 0 | 0 | 0 | 0 | 0 | 0 | 0 | 0 | 0 | 0.005181981 | 0 | 0 | 0 | 0 | 0 | 0 | 0 | 0 | 0
5295 | Iron Particle | Metall | Silber | Wire | 0.01794414 | 0 | 0 | 0.02116524 | 0 | 0 | 0 | 0.001989091 | 0 | 0.005539359 | 0.02794602 | 4.234313 | 0.01796295 | 0.003808897 | 0.006733753 | 0 | 0 | 0 | 0 | 0 | 0 | 0 | 0 | 0.004218001 | 0 | 0 | 0 | 0 | 0 | 0 | 0 | 0 | 0 | 0 | 0 | 0.3786655 | 0 | 0 | 0 | 0 | 0 | 0 | 0 | 0 | 0
5297 | Iron Particle | Metall | Silber | Ductile | 0.1279131 | 0 | 0 | 0.05164112 | 0.1354274 | 0 | 0.01723878 | 0.002045519 | 0 | 0 | 0.005304242 | 0.9765964 | 0.01069783 | 3.488625 | 0.009545754 | 0 | 0 | 0 | 0 | 0 | 0 | 0 | 0 | 0 | 0 | 0 | 0 | 0 | 0 | 0 | 0 | 0 | 0 | 0 | 0 | 0.004669425 | 0 | 0 | 0 | 0 | 0 | 0 | 0 | 0 | 0
5298 | Iron Particle | Metall | Silber | Wire | 0.03873319 | 0 | 0.08968776 | 0.03217342 | 0.05928712 | 0 | 0.01391893 | 0 | 0 | 0.0130443 | 0.01223549 | 2.550212 | 0.02698204 | 0 | 0.00578388 | 1.855441 | 0 | 0 | 0 | 0 | 0.007044108 | 0.002351171 | 0 | 0.001058027 | 0 | 0 | 0 | 0 | 0 | 0 | 0 | 0 | 0 | 0 | 0 | 0 | 0.03034421 | 0 | 0 | 0 | 0 | 0 | 0 | 0 | 0
5299 | Iron Particle | Metall | Silber | Wire | 0.04963322 | 0 | 0 | 0.002534562 | 0.1018198 | 0.07657293 | 0.01615254 | 0.003000094 | 0 | 0.001876234 | 0.03549328 | 4.424424 | 0 | 0.01101288 | 0.01770432 | 0 | 0 | 0 | 0 | 0 | 0 | 0 | 0 | 0.003761873 | 0 | 0 | 0 | 0 | 0 | 0 | 0 | 0 | 0 | 0 | 0 | 0.004542462 | 0 | 0 | 0 | 0 | 0 | 0.003197592 | 0 | 0 | 0
5300 | Iron Particle | Metall | Silber | Wire | 0.07468259 | 0 | 0 | 0.004368476 | 0.1826437 | 0.005224302 | 0.04475689 | 0.0120474 | 0 | 0.001716355 | 0.01343929 | 4.430918 | 0 | 0 | 0.00512085 | 0 | 0 | 0 | 0 | 0 | 0 | 0 | 0 | 0.001857425 | 0 | 0 | 0 | 0 | 0 | 0 | 0 | 0 | 0 | 0 | 0 | 0 | 0 | 0 | 0 | 0 | 0 | 0 | 0 | 0 | 0
5301 | Iron Particle | Metall | Silber | Wire | 0.06351453 | 0 | 0.01975924 | 0.04373648 | 0.1161384 | 0.001598796 | 0.00899558 | 0.002708549 | 0 | 0.1394197 | 0 | 0.5813787 | 0.01276686 | 0.7216825 | 3.049572 | 0 | 0 | 0 | 0 | 0 | 0 | 0 | 0 | 0 | 0 | 0 | 0 | 0 | 0 | 0 | 0 | 0 | 0.004580081 | 0 | 0 | 0 | 0 | 0 | 0 | 0 | 0 | 0 | 0 | 0 | 0
5304 | Iron Particle | Metall | Silber | Wire | 0.01809461 | 0 | 0 | 0.007942255 | 0.1662231 | 0.007763566 | 0.03580833 | 0.007702436 | 0 | 0.0008323145 | 0.0166698 | 4.443351 | 0 | 0 | 0.008083325 | 0 | 0 | 0 | 0 | 0 | 0 | 0 | 0 | 0.002638014 | 0 | 0 | 0 | 0 | 0 | 0 | 0 | 0 | 0 | 0 | 0 | 0.001843318 | 0 | 0 | 0 | 0 | 0 | 0.003230509 | 0 | 0 | 0
5305 | Iron Particle | Metall | Silber | Wire | 0.02883006 | 0 | 0 | 0.02760275 | 0 | 0 | 0 | 0.0008605285 | 0 | 0.005055017 | 0.02619675 | 3.898317 | 0.02106179 | 0 | 0.002468729 | 0 | 0 | 0 | 0 | 0 | 0 | 0.0009827894 | 0 | 0.002943666 | 0 | 0 | 0 | 0 | 0 | 0 | 0 | 0 | 0 | 0 | 0 | 0.7092401 | 0 | 0 | 0 | 0 | 0 | 0.007608389 | 0 | 0 | 0
5306 | Iron Particle | Metall | Silber | Ductile | 0.1625741 | 0 | 0 | 0 | 0.02531741 | 0 | 0.008802784 | 0 | 0 | 0.0002586288 | 0.007758864 | 3.13507 | 0 | 1.513933 | 0.001462428 | 0 | 0 | 0 | 0 | 0 | 0 | 0 | 0 | 0.0006395185 | 0 | 0 | 0 | 0 | 0 | 0 | 0 | 0 | 0 | 0 | 0 | 0.002736763 | 0 | 0 | 0 | 0 | 0 | 0 | 0 | 0 | 0
5307 | Iron Particle | Metall | Silber | Wire | 0.07930499 | 0 | 0 | 0.0003244616 | 0.07180476 | 0 | 0.009169566 | 0 | 0 | 0.003018903 | 0.01431863 | 4.589834 | 0 | 0.002661525 | 0.002835512 | 0 | 0 | 0 | 0 | 0 | 0 | 0 | 0 | 0.002595693 | 0 | 0 | 0 | 0 | 0 | 0 | 0 | 0 | 0 | 0 | 0 | 0.002967178 | 0 | 0 | 0 | 0 | 0 | 0.002567479 | 0 | 0 | 0
5308 | Iron Particle | Metall | Silber | Wire | 0.06775134 | 0 | 0 | 0.02361516 | 0 | 0 | 0 | 0.003042415 | 0.001015706 | 0.003385686 | 0.01163359 | 4.314643 | 0.01641117 | 0 | 0.02464497 | 0 | 0 | 0 | 0 | 0 | 0 | 0 | 0 | 0.002261826 | 0 | 0 | 0 | 0 | 0 | 0 | 0 | 0 | 0 | 0 | 0 | 0.2962569 | 0 | 0 | 0 | 0 | 0 | 0.005431205 | 0 | 0 | 0
5309 | Iron Particle | Metall | Silber | Ductile | 0.149873 | 0 | 0 | 0.03812188 | 0 | 0 | 0 | 0.003503245 | 0 | 0.0080316 | 0.03988997 | 3.985799 | 0.01723878 | 0.002144268 | 0.005163171 | 0 | 0 | 0 | 0 | 0 | 0 | 0.001655224 | 0 | 0.002454622 | 0 | 0 | 0 | 0 | 0 | 0 | 0 | 0 | 0 | 0 | 0 | 0.584802 | 0 | 0 | 0 | 0 | 0 | 0.01353334 | 0 | 0 | 0
5310 | Iron Particle | Metall | Silber | Ductile | 0.1483589 | 0 | 0 | 0.003225806 | 0.111864 | 0.005073827 | 0.03521584 | 0.005243111 | 0.001528261 | 0.003649017 | 0.05692185 | 4.466439 | 0 | 0 | 0.005713345 | 0 | 0 | 0 | 0 | 0 | 0 | 0 | 0 | 0.001904448 | 0 | 0 | 0 | 0 | 0 | 0 | 0 | 0 | 0 | 0 | 0 | 0.001641117 | 0 | 0 | 0 | 0 | 0 | 0.003667827 | 0 | 0 | 0
5311 | Iron Particle | Metall | Silber | Ductile | 0.04897489 | 0 | 0 | 0.0351359 | 0 | 0 | 0 | 0.001946769 | 0 | 0.002511051 | 0.01226371 | 4.223324 | 0.0216966 | 0.001321358 | 0.00206903 | 0 | 0 | 0 | 0 | 0 | 0 | 0.00110505 | 0 | 0.002327659 | 0 | 0 | 0 | 0 | 0 | 0 | 0 | 0 | 0 | 0 | 0 | 0.3986363 | 0 | 0 | 0 | 0 | 0 | 0 | 0 | 0 | 0
5312 | Iron Particle | Metall | Silber | Fastening | 0.03279413 | 0 | 0.1304665 | 0.04742312 | 0.0411596 | 0 | 0.02450861 | 0 | 0 | 0.01655695 | 0.01197216 | 2.169063 | 0.03118593 | 0 | 0.01363209 | 2.149168 | 0 | 0 | 0 | 0 | 0.003917051 | 0 | 0 | 0.001584689 | 0 | 0 | 0 | 0 | 0 | 0.02020596 | 0 | 0 | 0 | 0 | 0 | 0 | 0.038752 | 0 | 0 | 0 | 0 | 0 | 0 | 0 | 0
5314 | Iron Particle | Metall | Silber | Fastening | 0.02072792 | 0 | 0 | 0 | 0.03625035 | 0 | 0 | 0 | 0 | 0 | 0.01571523 | 2.568081 | 0 | 0.001288442 | 0.005318349 | 2.072853 | 0 | 0 | 0 | 0 | 0 | 0 | 0 | 0 | 0 | 0 | 0 | 0 | 0 | 0 | 0 | 0 | 0 | 0 | 0 | 0 | 0 | 0 | 0 | 0 | 0 | 0 | 0 | 0 | 0
5316 | Iron Particle | Metall | Silber | Wire | 0.05128374 | 0 | 0 | 0.004523653 | 0.1334713 | 0 | 0.0170601 | 0.003973479 | 0 | 0.006066021 | 0.02685037 | 4.497804 | 0 | 0.003823004 | 0.004768175 | 0 | 0 | 0 | 0 | 0 | 0 | 0 | 0 | 0.00230885 | 0 | 0 | 0 | 0 | 0 | 0 | 0 | 0 | 0 | 0 | 0 | 0 | 0 | 0 | 0 | 0 | 0 | 0.001443619 | 0 | 0 | 0
5318 | Iron Particle | Metall | Silber | Wire | 0.050395 | 0 | 0 | 0 | 0.01387191 | 0 | 0 | 0 | 0 | 0 | 0.004208596 | 0.5277297 | 0 | 0.0009780871 | 0.00409574 | 4.146191 | 0 | 0 | 0 | 0 | 0 | 0 | 0 | 0 | 0 | 0 | 0 | 0 | 0 | 0 | 0 | 0 | 0 | 0 | 0 | 0 | 0 | 0 | 0 | 0 | 0 | 0.003902944 | 0 | 0 | 0
5319 | Iron Particle | Metall | Silber | Wire | 0.02872661 | 0 | 0 | 0.005821499 | 0.1779742 | 0.004218001 | 0.03773629 | 0.005007994 | 0 | 0.008642904 | 0.01356626 | 4.426719 | 0 | 0.004697639 | 0.008341954 | 0 | 0 | 0 | 0 | 0 | 0 | 0 | 0 | 0.003428007 | 0 | 0 | 0 | 0 | 0 | 0 | 0 | 0 | 0 | 0 | 0 | 0.003145867 | 0 | 0 | 0 | 0 | 0 | 0.002797893 | 0 | 0 | 0
5320 | Iron Particle | Metall | Silber | Wire | 0.05870403 | 0 | 0 | 0.01180758 | 0 | 0 | 0 | 0.001152074 | 0 | 0.00513966 | 0.01916675 | 4.154679 | 0.01761497 | 0.004923352 | 0.04368005 | 0 | 0 | 0 | 0 | 0 | 0 | 0.0006677325 | 0 | 0.002224208 | 0 | 0 | 0 | 0 | 0 | 0 | 0 | 0 | 0 | 0 | 0 | 0.4412819 | 0 | 0 | 0 | 0 | 0 | 0 | 0 | 0 | 0
5321 | Iron Particle | Metall | Silber | Wire | 0.0811295 | 0 | 0 | 0.04544813 | 0.1286937 | 0.004391987 | 0.008830998 | 0.002788489 | 0 | 0.1186166 | 0 | 0.7386485 | 0.008605285 | 3.628289 | 0.005821499 | 0 | 0 | 0 | 0 | 0 | 0 | 0 | 0 | 0 | 0.001598796 | 0 | 0 | 0 | 0 | 0 | 0.004627104 | 0 | 0 | 0 | 0 | 0.005694536 | 0 | 0 | 0 | 0 | 0 | 0 | 0 | 0 | 0
5322 | Iron Particle | Metall | Silber | Wire | 0.06510862 | 0 | 0 | 0.03016552 | 0.04577259 | 0 | 0.007523747 | 0.003268128 | 0 | 0.2087181 | 0 | 0.1572134 | 0.007881125 | 4.231459 | 0.007274523 | 0 | 0 | 0 | 0 | 0 | 0 | 0 | 0 | 0 | 0 | 0 | 0 | 0 | 0 | 0 | 0 | 0 | 0 | 0 | 0 | 0.002995392 | 0 | 0 | 0 | 0 | 0 | 0 | 0 | 0 | 0
5323 | Iron Particle | Metall | Silber | Fastening | 0.1104345 | 0 | 0.02561836 | 0.02075143 | 0.05598608 | 0 | 0.005163171 | 0 | 0 | 0.010237 | 0.006381078 | 2.586659 | 0.01849901 | 0.7843976 | 1.165682 | 0.004490736 | 0 | 0 | 0 | 0 | 0 | 0 | 0 | 0.0004890435 | 0 | 0 | 0 | 0 | 0 | 0 | 0 | 0 | 0 | 0.01599266 | 0 | 0 | 0 | 0 | 0 | 0 | 0 | 0.001058027 | 0 | 0 | 0
5324 | Iron Particle | Metall | Silber | Wire | 0.01589392 | 0 | 0.12188 | 0.03919872 | 0.06473714 | 0 | 0.009936048 | 0 | 0 | 0.01564939 | 0.01560707 | 2.628078 | 0.02446158 | 0 | 0.002873131 | 1.73238 | 0 | 0 | 0 | 0 | 0 | 0 | 0 | 0.002022007 | 0 | 0 | 0 | 0 | 0 | 0.0224819 | 0 | 0 | 0 | 0.006131854 | 0 | 0 | 0.01690492 | 0 | 0 | 0 | 0 | 0 | 0 | 0 | 0
5325 | Iron Particle | Metall | Silber | Fastening | 0.05592025 | 0 | 0 | 0.01455375 | 0 | 0 | 0 | 0.004467225 | 0 | 0.06035926 | 0.0337252 | 4.001138 | 0.01819806 | 0.002144268 | 0.004152168 | 0 | 0 | 0 | 0 | 0 | 0 | 0.001152074 | 0 | 0.003418602 | 0 | 0 | 0 | 0 | 0 | 0 | 0 | 0 | 0 | 0 | 0 | 0.5590285 | 0 | 0 | 0 | 0 | 0 | 0 | 0 | 0 | 0
5326 | Iron Particle | Metall | Silber | Wire | 0.04767234 | 0 | 0 | 0.00795166 | 0.1708737 | 0.08504185 | 0.03584595 | 0.03778802 | 0 | 0 | 0.01690492 | 4.32456 | 0 | 0.003639613 | 0.005967272 | 0 | 0 | 0 | 0 | 0 | 0 | 0 | 0 | 0.002322957 | 0 | 0 | 0 | 0 | 0 | 0 | 0.004180382 | 0 | 0 | 0 | 0 | 0.004410797 | 0 | 0 | 0 | 0 | 0 | 0.002600395 | 0 | 0 | 0
5327 | Iron Particle | Metall | Silber | Fastening | 0.1120709 | 0 | 0 | 0.001316656 | 0.07144738 | 0.04802972 | 0.0616383 | 0.001137967 | 0.001307251 | 0.004170977 | 0.02726418 | 4.46572 | 0 | 0 | 0.001979686 | 0 | 0 | 0 | 0 | 0 | 0 | 0 | 0 | 0.002116054 | 0 | 0 | 0 | 0 | 0 | 0 | 0 | 0 | 0 | 0 | 0 | 0.01440327 | 0 | 0 | 0 | 0 | 0 | 0.00156588 | 0 | 0 | 0
5328 | Iron Particle | Metall | Silber | Wire | 0.01559297 | 0 | 0.277236 | 0.04837299 | 0.04826484 | 0 | 0 | 0.00995956 | 0 | 0.01262579 | 0.008497132 | 1.336368 | 0.02280636 | 0 | 0.009644503 | 2.827932 | 0 | 0 | 0 | 0 | 0 | 0 | 0 | 0.002619204 | 0.01513214 | 0 | 0 | 0 | 0 | 0.05074767 | 0 | 0 | 0 | 0 | 0 | 0 | 0 | 0 | 0 | 0 | 0 | 0 | 0.0321358 | 0 | 0
5329 | Iron Particle | Metall | Silber | Wire | 0.05586852 | 0 | 0 | 0 | 0 | 0 | 0 | 0.001819806 | 0 | 0.003743064 | 0.008736951 | 3.923027 | 0.02084078 | 0 | 0.00385592 | 0 | 0.001279037 | 0 | 0 | 0 | 0 | 0.001180288 | 0 | 0.003785385 | 0 | 0 | 0 | 0 | 0 | 0 | 0 | 0 | 0 | 0 | 0 | 0.7333067 | 0 | 0 | 0 | 0 | 0 | 0 | 0 | 0 | 0
5330 | Iron Particle | Metall | Silber | Wire | 0.1061366 | 0 | 0 | 0.005835606 | 0.06287031 | 0.001810402 | 0.00981849 | 0.00483871 | 0 | 0.00891564 | 0.03469388 | 4.330283 | 0 | 0.02996332 | 0.2036631 | 0 | 0 | 0 | 0 | 0 | 0 | 0 | 0 | 0.002275933 | 0 | 0 | 0 | 0 | 0 | 0 | 0 | 0 | 0 | 0 | 0 | 0.004942161 | 0 | 0 | 0 | 0 | 0 | 0.002186589 | 0 | 0 | 0
5332 | Iron Particle | Metall | Silber | Ductile | 0.03190539 | 0 | 0 | 0.001810402 | 0.03135521 | 0.002732061 | 0.001274335 | 0.003564375 | 0 | 0.07116994 | 0.01996614 | 4.562649 | 0 | 0.001730462 | 0.00134487 | 0 | 0 | 0 | 0 | 0 | 0 | 0 | 0 | 0.001076836 | 0 | 0 | 0 | 0 | 0 | 0 | 0 | 0 | 0 | 0 | 0 | 0 | 0 | 0 | 0 | 0 | 0 | 0.003423305 | 0 | 0 | 0
5333 | Iron Particle | Metall | Silber | Wire | 0.04167686 | 0 | 0.03198533 | 0.04052948 | 0.129526 | 0 | 0.006503339 | 0.002487539 | 0 | 0.01984858 | 0.002205398 | 1.793139 | 0.01555535 | 0.7563811 | 1.878962 | 0 | 0 | 0 | 0 | 0 | 0 | 0 | 0 | 0.0006301138 | 0 | 0 | 0 | 0 | 0 | 0 | 0 | 0 | 0 | 0.0216919 | 0 | 0 | 0 | 0 | 0 | 0 | 0 | 0.00132606 | 0 | 0 | 0
5334 | Iron Particle | Metall | Silber | Wire | 0.05264272 | 0 | 0 | 0 | 0 | 0 | 0 | 0.001777485 | 0 | 0.005191385 | 0.01923728 | 4.473366 | 0.01615254 | 0.001852723 | 0.003014201 | 0 | 0 | 0 | 0 | 0 | 0 | 0.0008511239 | 0 | 0.002327659 | 0 | 0 | 0 | 0 | 0 | 0 | 0 | 0 | 0 | 0 | 0 | 0.1785714 | 0 | 0 | 0 | 0 | 0 | 0 | 0 | 0 | 0
5335 | Iron Particle | Metall | Silber | Wire | 0.1017446 | 0 | 0 | 0.01074955 | 0.1078059 | 0 | 0 | 0.0008934449 | 0 | 0.001255525 | 0.02713251 | 4.395909 | 0 | 0.1413336 | 0.009447005 | 0 | 0 | 0 | 0 | 0 | 0 | 0 | 0 | 0.005840308 | 0 | 0 | 0 | 0 | 0 | 0 | 0 | 0 | 0 | 0 | 0 | 0 | 0 | 0 | 0 | 0 | 0 | 0 | 0 | 0 | 0
5336 | Iron Particle | Metall | Silber | Wire | 0.05168814 | 0 | 0 | 0 | 0.0666745 | 0.01611963 | 0 | 0.005172576 | 0 | 0.007406188 | 0.03108248 | 4.536039 | 0.01311953 | 0 | 0.00899558 | 0 | 0.001203799 | 0 | 0 | 0 | 0 | 0 | 0 | 0.006667921 | 0 | 0 | 0 | 0 | 0 | 0 | 0 | 0 | 0 | 0 | 0 | 0.009860811 | 0 | 0 | 0 | 0 | 0 | 0 | 0 | 0 | 0
5337 | Iron Particle | Metall | Silber | Wire | 0.06018527 | 0 | 0 | 0.04694818 | 0.0194724 | 0 | 0 | 0.006446911 | 0 | 0.003804194 | 0.01824979 | 4.498683 | 0.015466 | 0.00660679 | 0.01213674 | 0 | 0 | 0 | 0 | 0 | 0 | 0 | 0 | 0.004984482 | 0 | 0 | 0 | 0 | 0 | 0 | 0.009249506 | 0 | 0 | 0 | 0 | 0.06028872 | 0 | 0 | 0 | 0 | 0 | 0 | 0 | 0 | 0
5338 | Iron Particle | Metall | Silber | Fastening | 0.09480391 | 0 | 0 | 0.01453494 | 0 | 0.01176996 | 0 | 0.001913853 | 0 | 0.003291639 | 0.03332079 | 4.399746 | 0.01796765 | 0 | 0.006498636 | 0 | 0 | 0 | 0 | 0 | 0 | 0 | 0 | 0.002177184 | 0 | 0 | 0 | 0 | 0 | 0 | 0 | 0 | 0 | 0 | 0 | 0.211121 | 0 | 0 | 0 | 0 | 0 | 0 | 0 | 0 | 0
5339 | Iron Particle | Metall | Silber | Ductile | 0.0925656 | 0 | 0 | 0.02686448 | 0.05473056 | 0 | 0.01069313 | 0.00110505 | 0 | 0 | 0.004123954 | 0.3291122 | 0.01440327 | 4.248951 | 0.006790182 | 0 | 0 | 0 | 0 | 0 | 0 | 0 | 0 | 0 | 0.002746168 | 0 | 0 | 0 | 0 | 0 | 0 | 0 | 0 | 0 | 0 | 0.00275087 | 0 | 0 | 0 | 0 | 0 | 0 | 0 | 0 | 0
5340 | Iron Particle | Metall | Silber | Ductile | 0.03672529 | 0 | 0 | 0.0311295 | 0 | 0.00773065 | 0 | 0.002840214 | 0 | 0.005826201 | 0.01065551 | 3.95727 | 0.02487539 | 0.002877833 | 0.007443807 | 0 | 0 | 0 | 0 | 0 | 0 | 0.001692843 | 0 | 0.002195994 | 0 | 0 | 0 | 0 | 0 | 0 | 0 | 0 | 0 | 0 | 0 | 0.6477946 | 0 | 0 | 0 | 0 | 0 | 0 | 0 | 0 | 0
5341 | Iron Particle | Metall | Silber | Wire | 0.05157528 | 0 | 0.02242077 | 0.03322675 | 0.07759804 | 0 | 0.006221198 | 0.003159974 | 0 | 0.01691903 | 0.00230885 | 1.664004 | 0.01240948 | 1.088409 | 1.753216 | 0.001523559 | 0 | 0 | 0 | 0 | 0 | 0 | 0 | 0 | 0 | 0 | 0 | 0 | 0 | 0 | 0 | 0 | 0 | 0.0136556 | 0 | 0 | 0 | 0 | 0 | 0 | 0 | 0.002633311 | 0.003174081 | 0 | 0
5342 | Iron Particle | Metall | Silber | Ductile | 0.04831186 | 0 | 0 | 0.0009404684 | 0.1863115 | 0.004871626 | 0.03394621 | 0.004213298 | 0 | 0.03225336 | 0.03158563 | 4.397385 | 0 | 0.00327283 | 0.002520455 | 0 | 0 | 0 | 0 | 0 | 0 | 0 | 0 | 0.001918555 | 0 | 0 | 0 | 0 | 0 | 0 | 0 | 0 | 0 | 0 | 0 | 0 | 0 | 0 | 0 | 0 | 0 | 0.002877833 | 0 | 0 | 0
5344 | Iron Particle | Verbund (Metall & Kunststoff) | Schwarz, silber | Ductile | 0.05714756 | 0 | 0 | 0.02697733 | 0.0518104 | 0 | 0.005553466 | 0 | 0 | 0.6723267 | 0.029921 | 3.894423 | 0 | 0.005445312 | 0.007321546 | 0 | 0 | 0 | 0 | 0 | 0 | 0 | 0 | 0.001998495 | 0 | 0 | 0 | 0 | 0 | 0 | 0 | 0 | 0 | 0 | 0.004203894 | 0.002360576 | 0 | 0 | 0 | 0 | 0 | 0 | 0 | 0 | 0
5346 | Iron Particle | Metall | Silber | Ductile | 0.07969999 | 0 | 0 | 0.002788489 | 0.06850371 | 0 | 0.005468823 | 0.001532963 | 0 | 0.07617794 | 0.01530612 | 4.514337 | 0 | 0.005656917 | 0.008426596 | 0 | 0 | 0 | 0 | 0 | 0 | 0 | 0 | 0.00216778 | 0 | 0 | 0 | 0 | 0 | 0 | 0 | 0 | 0 | 0 | 0 | 0 | 0 | 0 | 0 | 0 | 0 | 0.001730462 | 0 | 0 | 0
5347 | Iron Particle | Metall | Silber | Ductile | 0.06698016 | 0 | 0 | 0 | 0 | 0 | 0 | 0.003949967 | 0 | 0.5093012 | 0.04571146 | 4.052723 | 0.01897395 | 0.01824038 | 0.009917239 | 0 | 0 | 0 | 0 | 0 | 0 | 0.00504091 | 0 | 0.01000188 | 0 | 0 | 0 | 0 | 0 | 0 | 0.008045707 | 0 | 0 | 0 | 0.00214897 | 0.00624471 | 0 | 0 | 0 | 0 | 0 | 0.0120474 | 0 | 0 | 0
5348 | Iron Particle | Metall | Silber | Ductile | 0.03364526 | 0 | 0 | 0 | 0 | 0 | 0 | 0 | 0 | 0.07021537 | 0.02053513 | 4.588931 | 0 | 0.005111445 | 0.01059908 | 0 | 0 | 0 | 0 | 0 | 0 | 0 | 0 | 0.003080034 | 0 | 0 | 0 | 0 | 0 | 0 | 0 | 0 | 0 | 0 | 0 | 0 | 0 | 0 | 0 | 0 | 0 | 0.003620803 | 0 | 0 | 0
5350 | Iron Particle | Metall | Silber | Fastening | 0.0289241 | 0 | 0 | 0.022496 | 0 | 0 | 0 | 0.0009780871 | 0 | 0.00357378 | 0.01481238 | 4.148453 | 0.02013543 | 0.002012602 | 0.003837111 | 0 | 0 | 0 | 0 | 0 | 0 | 0.001208502 | 0 | 0.002877833 | 0 | 0 | 0 | 0 | 0 | 0 | 0 | 0 | 0 | 0 | 0 | 0.4819618 | 0 | 0 | 0 | 0 | 0 | 0 | 0 | 0 | 0
5351 | Iron Particle | Metall | Silber | Ductile | 0.2829399 | 0 | 0 | 0.01340167 | 0 | 0 | 0 | 0.001561177 | 0 | 0.00905671 | 0.0383476 | 3.838522 | 0.0166604 | 0.004114549 | 0.004763472 | 0 | 0 | 0 | 0 | 0 | 0 | 0.001721057 | 0 | 0.003418602 | 0 | 0 | 0 | 0 | 0 | 0 | 0 | 0 | 0 | 0 | 0 | 0.7577212 | 0 | 0 | 0 | 0 | 0 | 0.0130584 | 0 | 0 | 0
5352 | Iron Particle | Metall | Silber | Ductile | 0.04395749 | 0 | 0 | 0.02252422 | 0.05959748 | 0.002548669 | 0.003230509 | 0 | 0.001109753 | 0.6591131 | 0.0259099 | 3.916115 | 0 | 0.007077024 | 0.003442114 | 0 | 0 | 0 | 0 | 0 | 0 | 0 | 0 | 0.001598796 | 0 | 0 | 0 | 0 | 0 | 0 | 0 | 0 | 0 | 0 | 0 | 0 | 0 | 0 | 0 | 0 | 0 | 0 | 0 | 0 | 0
5353 | Iron Particle | Metall | Silber | Wire | 0.0208784 | 0 | 0.0255102 | 0.06660397 | 0.184313 | 0.001175585 | 0.009653908 | 0 | 0 | 0.01353804 | 0.01516035 | 2.359997 | 0.006917145 | 0.487741 | 1.517648 | 0.002393492 | 0 | 0 | 0 | 0 | 0 | 0 | 0.001481238 | 0 | 0 | 0 | 0 | 0 | 0 | 0 | 0 | 0 | 0 | 0.008572369 | 0 | 0 | 0 | 0 | 0 | 0 | 0 | 0 | 0 | 0 | 0
5354 | Iron Particle | Metall | Silber | Wire | 0.01359447 | 0 | 0.2151792 | 0.1069124 | 0.09489326 | 0 | 0.03007148 | 0.007495533 | 0 | 0.01811342 | 0.008036302 | 0.4070018 | 0.01911972 | 0.003423305 | 0.005877927 | 3.744795 | 0 | 0 | 0 | 0 | 0 | 0 | 0 | 0.0007382677 | 0 | 0 | 0 | 0 | 0 | 0.03490548 | 0 | 0 | 0 | 0.005779178 | 0 | 0 | 0 | 0 | 0 | 0 | 0 | 0 | 0 | 0 | 0
5355 | Iron Particle | Metall | Silber | Ductile | 0.237694 | 0 | 0 | 0.000949873 | 0.0730885 | 0.02756513 | 0.009080222 | 0.00327283 | 0 | 0.004232108 | 0.03094611 | 4.538879 | 0 | 0.004594188 | 0.005219599 | 0 | 0 | 0 | 0 | 0 | 0 | 0 | 0 | 0.001880937 | 0 | 0 | 0 | 0 | 0 | 0 | 0 | 0 | 0 | 0 | 0 | 0 | 0 | 0 | 0 | 0 | 0 | 0.002379385 | 0 | 0 | 0
5356 | Iron Particle | Metall | Silber | Wire | 0.05652215 | 0 | 0 | 0.004655318 | 0.1402615 | 0.03725665 | 0.0224819 | 0.01122919 | 0 | 0.008356061 | 0.02119816 | 4.433946 | 0 | 0.007890529 | 0.01046271 | 0 | 0 | 0 | 0 | 0 | 0 | 0 | 0 | 0.00178689 | 0 | 0 | 0 | 0 | 0 | 0 | 0 | 0 | 0 | 0 | 0 | 0.002567479 | 0 | 0 | 0 | 0 | 0 | 0 | 0 | 0 | 0
5357 | Iron Particle | Metall | Silber | Ductile | 0.07622026 | 0 | 0 | 0.07221856 | 0.2157811 | 0.007702436 | 0.04763002 | 0.004608295 | 0 | 0.8391564 | 0.03189128 | 3.427062 | 0 | 0.03766106 | 0.00905671 | 0 | 0 | 0 | 0 | 0 | 0 | 0 | 0 | 0.002623907 | 0 | 0 | 0 | 0 | 0 | 0 | 0 | 0 | 0 | 0 | 0 | 0.005812094 | 0 | 0 | 0 | 0 | 0 | 0.001147371 | 0 | 0 | 0
5358 | Iron Particle | Metall | Silber | Wire | 0.008849807 | 0 | 0 | 0 | 0.01286561 | 0 | 0 | 0 | 0 | 0 | 0.004213298 | 0.2890906 | 0 | 0 | 0.004039312 | 4.327908 | 0 | 0 | 0 | 0 | 0 | 0 | 0 | 0 | 0 | 0 | 0 | 0 | 0 | 0 | 0 | 0 | 0 | 0 | 0 | 0 | 0 | 0 | 0 | 0 | 0 | 0.06286561 | 0 | 0 | 0
5359 | Iron Particle | Metall | Silber | Wire | 0.02864667 | 0 | 0 | 0 | 0 | 0 | 0 | 0.001518856 | 0 | 0.0046177 | 0.01909151 | 4.082973 | 0.01848961 | 0.007702436 | 0.008624095 | 0 | 0 | 0 | 0 | 0 | 0 | 0.001034515 | 0 | 0.007965767 | 0 | 0 | 0 | 0 | 0 | 0 | 0.008520643 | 0 | 0 | 0 | 0 | 0.5418085 | 0 | 0 | 0 | 0 | 0 | 0 | 0 | 0 | 0
5360 | Iron Particle | Metall | Silber | Wire | 0.02940374 | 0 | 0 | 0.03737421 | 0 | 0.008045707 | 0 | 0.002666228 | 0 | 0.006677325 | 0.01915264 | 4.220944 | 0.02291451 | 0.004429606 | 0.016872 | 0 | 0.0002257124 | 0 | 0 | 0 | 0 | 0.001189692 | 0 | 0.002426408 | 0 | 0 | 0 | 0 | 0 | 0 | 0.005332456 | 0 | 0 | 0 | 0 | 0.354091 | 0 | 0 | 0 | 0 | 0 | 0 | 0 | 0 | 0
5361 | Iron Particle | Metall | Silber | Fastening | 0.02416533 | 0 | 0 | 0.001316656 | 0.08266717 | 0 | 0.0204787 | 0 | 0 | 0.006028402 | 0.0136556 | 4.556231 | 0 | 0.004288536 | 0.005464121 | 0 | 0 | 0 | 0 | 0 | 0 | 0 | 0 | 0.002995392 | 0 | 0 | 0 | 0 | 0 | 0 | 0.006578576 | 0 | 0 | 0 | 0 | 0 | 0 | 0 | 0 | 0 | 0 | 0.001730462 | 0 | 0 | 0
5362 | Iron Particle | Metall | Silber | Wire | 0.07812 | 0 | 0 | 0.004199191 | 0.1473855 | 0.006620897 | 0.04174739 | 0.004603593 | 0.005426502 | 0.008736951 | 0.02496003 | 4.435813 | 0 | 0.004128656 | 0.01281858 | 0 | 0 | 0 | 0 | 0 | 0 | 0 | 0 | 0.001598796 | 0 | 0 | 0 | 0 | 0 | 0 | 0 | 0 | 0 | 0 | 0 | 0.001406 | 0 | 0 | 0 | 0 | 0 | 0.002638014 | 0 | 0 | 0
5363 | Iron Particle | Metall | Silber | Wire | 0.05898618 | 0 | 0.02645537 | 0.06033575 | 0.0981943 | 0.001034515 | 0.008337252 | 0 | 0 | 0.01025581 | 0.004490736 | 1.944484 | 0.009541051 | 0.2511897 | 2.256941 | 0.000728863 | 0 | 0 | 0 | 0 | 0 | 0 | 0 | 0 | 0 | 0 | 0 | 0 | 0 | 0 | 0 | 0 | 0 | 0.02264178 | 0 | 0 | 0 | 0 | 0 | 0 | 0 | 0.002558074 | 0.003225806 | 0 | 0
5364 | Iron Particle | Metall | Silber | Ductile | 0.04305464 | 0 | 0 | 0.001683438 | 0.05413336 | 0 | 0.003418602 | 0.003202295 | 0 | 0.08174551 | 0.01397066 | 4.534713 | 0 | 0.003898241 | 0.003832409 | 0 | 0 | 0 | 0 | 0 | 0 | 0 | 0 | 0.001500047 | 0 | 0 | 0 | 0 | 0 | 0 | 0 | 0 | 0 | 0 | 0 | 0 | 0 | 0 | 0 | 0 | 0 | 0 | 0 | 0 | 0
5365 | Iron Particle | Metall | Silber | Wire | 0.02938493 | 0 | 0 | 0 | 0.1043544 | 0 | 0 | 0.003902944 | 0 | 0.003329258 | 0.02725477 | 4.500809 | 0.01979686 | 0.008445406 | 0.01460077 | 0 | 0 | 0 | 0 | 0 | 0 | 0 | 0 | 0.007316844 | 0 | 0 | 0 | 0 | 0 | 0 | 0 | 0 | 0 | 0 | 0 | 0.007782376 | 0 | 0 | 0 | 0 | 0 | 0.004744663 | 0 | 0 | 0
5367 | Iron Particle | Metall | Silber | Wire | 0.05558168 | 0 | 0 | 0.003028308 | 0.06471833 | 0.1090097 | 0.008732249 | 0.001133264 | 0 | 0.003517352 | 0.02132512 | 4.463886 | 0 | 0.005830904 | 0.006451613 | 0 | 0 | 0 | 0 | 0 | 0 | 0 | 0 | 0.00216778 | 0 | 0 | 0 | 0 | 0 | 0 | 0.003879432 | 0 | 0 | 0 | 0 | 0.005901439 | 0 | 0 | 0 | 0 | 0 | 0.002511051 | 0 | 0 | 0
5368 | Iron Particle | Metall | Silber | Wire | 0.02137685 | 0 | 0 | 0.02948839 | 0 | 0 | 0 | 0.001152074 | 0 | 0.004504843 | 0.02752751 | 4.201025 | 0.01852252 | 0.005026803 | 0.007274523 | 0 | 0 | 0 | 0 | 0 | 0 | 0.001133264 | 0 | 0.002482836 | 0 | 0 | 0 | 0 | 0 | 0 | 0 | 0 | 0 | 0 | 0 | 0.4042039 | 0 | 0 | 0 | 0 | 0 | 0 | 0 | 0 | 0
5369 | Iron Particle | Metall | Silber | Wire | 0.0188799 | 0 | 0 | 0 | 0 | 0 | 0 | 0.0007852911 | 0 | 0.007702436 | 0.02815762 | 4.23372 | 0.01303959 | 0.001989091 | 0.004504843 | 0 | 0 | 0 | 0 | 0 | 0 | 0.001100348 | 0 | 0.002873131 | 0 | 0 | 0 | 0 | 0 | 0 | 0 | 0 | 0 | 0 | 0 | 0.4084689 | 0 | 0 | 0 | 0 | 0 | 0 | 0 | 0 | 0
5370 | Copper Bearing Particle | Metall | Silber | Wire | 0.1610364 | 0 | 0.01657105 | 0.1485376 | 0.06576695 | 0 | 0.008323145 | 0 | 0 | 0.02343647 | 0.001974984 | 1.242575 | 0.009122543 | 0.3802502 | 2.801801 | 0 | 0 | 0 | 0 | 0 | 0 | 0 | 0 | 0 | 0 | 0 | 0 | 0 | 0 | 0 | 0 | 0 | 0.002092542 | 0 | 0 | 0 | 0 | 0 | 0 | 0 | 0 | 0.001885639 | 0 | 0 | 0
5371 | Iron Particle | Metall | Silber | Ductile | 0.7319148 | 0 | 0 | 0.00773065 | 0.05556287 | 0 | 0 | 0 | 0 | 0 | 0.003037713 | 2.462038 | 0 | 0.2862504 | 0.001862127 | 1.86975 | 0 | 0 | 0 | 0 | 0 | 0 | 0 | 0 | 0 | 0 | 0 | 0 | 0 | 0 | 0 | 0 | 0 | 0 | 0 | 0 | 0 | 0 | 0 | 0 | 0 | 0.006131854 | 0.008609988 | 0 | 0
5373 | Iron Particle | Metall | Silber | Fastening | 0.1136321 | 0 | 0 | 0.008431299 | 0.2352346 | 0.003587887 | 0.03282235 | 0.004391987 | 0 | 0.004006395 | 0.02267469 | 4.372322 | 0 | 0.003503245 | 0.01119157 | 0 | 0 | 0 | 0 | 0 | 0 | 0 | 0 | 0.002322957 | 0 | 0 | 0 | 0 | 0 | 0 | 0 | 0 | 0 | 0 | 0 | 0 | 0 | 0 | 0 | 0 | 0 | 0.001608201 | 0 | 0 | 0
5374 | Iron Particle | Metall | Silber | Wire | 0.170032 | 0 | 0 | 0.003136462 | 0.1862033 | 0.02005549 | 0.02454622 | 0.002045519 | 0 | 0.007236904 | 0.02477664 | 4.419237 | 0 | 0.004420201 | 0.006202389 | 0 | 0 | 0 | 0 | 0 | 0 | 0 | 0 | 0.00192796 | 0 | 0 | 0 | 0 | 0 | 0 | 0 | 0 | 0 | 0 | 0 | 0 | 0 | 0 | 0 | 0 | 0 | 0.00230885 | 0 | 0 | 0
5375 | Iron Particle | Metall | Silber | Wire | 0.09270667 | 0 | 0.05348914 | 0.08882253 | 0.1002727 | 0.001227311 | 0.02154613 | 0.005111445 | 0 | 0.01253644 | 0.007697733 | 0.9329164 | 0.0228957 | 0 | 0.0060237 | 3.417446 | 0 | 0 | 0 | 0 | 0.00630584 | 0.001711652 | 0 | 0.001387191 | 0 | 0 | 0 | 0 | 0 | 0 | 0 | 0 | 0.006423399 | 0 | 0 | 0 | 0 | 0 | 0 | 0 | 0 | 0.01652403 | 0 | 0 | 0
5376 | Iron Particle | Metall | Silber | Wire | 0.1403273 | 0 | 0.05748613 | 0.0411737 | 0.07582996 | 0 | 0.00929653 | 0 | 0 | 0.01099408 | 0.01034515 | 2.598293 | 0.03350889 | 0 | 0.006056616 | 1.816411 | 0 | 0 | 0 | 0 | 0.006240008 | 0.001467131 | 0 | 0.0008934449 | 0 | 0 | 0 | 0 | 0 | 0 | 0 | 0 | 0 | 0 | 0 | 0 | 0.03270479 | 0 | 0 | 0 | 0 | 0 | 0 | 0 | 0
5378 | Iron Particle | Metall | Silber | Wire | 0.1801326 | 0 | 0 | 0.01795354 | 0 | 0 | 0 | 0.001584689 | 0 | 0.004547164 | 0.01620427 | 4.098688 | 0.009583373 | 0.006094235 | 0.1192138 | 0 | 0.0006818396 | 0 | 0 | 0 | 0 | 0.001227311 | 0 | 0.001833913 | 0 | 0 | 0 | 0 | 0 | 0 | 0 | 0 | 0 | 0 | 0 | 0.4183015 | 0 | 0 | 0 | 0 | 0 | 0.006428101 | 0 | 0 | 0
5379 | Iron Particle | Metall | Silber | Wire | 0.0919637 | 0 | 0 | 0.03851218 | 0.05753785 | 0 | 0.006738456 | 0.00371485 | 0 | 0.33989 | 0 | 0.4969952 | 0.01227311 | 3.737031 | 0.005830904 | 0 | 0 | 0 | 0 | 0 | 0 | 0 | 0 | 0 | 0 | 0 | 0 | 0 | 0 | 0 | 0 | 0 | 0 | 0 | 0 | 0.003728957 | 0 | 0 | 0 | 0 | 0 | 0 | 0 | 0 | 0
5380 | Iron Particle | Metall | Silber | Wire | 0.05748143 | 0 | 0.05927302 | 0.03539923 | 0.0487868 | 0 | 0.008727546 | 0 | 0 | 0.01874824 | 0.001871532 | 1.876089 | 0.01269632 | 0.3136039 | 2.291724 | 0 | 0 | 0 | 0 | 0 | 0 | 0 | 0 | 0 | 0 | 0 | 0 | 0 | 0 | 0 | 0 | 0 | 0 | 0.03148688 | 0 | 0 | 0 | 0 | 0 | 0 | 0 | 0.00154707 | 0 | 0 | 0
5381 | Iron Particle | Metall | Silber | Wire | 0.02515283 | 0 | 0 | 0.1055394 | 0.03828647 | 0 | 0 | 0.007725948 | 0 | 0.007279225 | 0.02251951 | 4.447216 | 0 | 0.007725948 | 0.02051161 | 0 | 0 | 0 | 0 | 0 | 0 | 0 | 0 | 0.01157246 | 0 | 0 | 0 | 0 | 0 | 0 | 0 | 0 | 0 | 0 | 0 | 0.02057745 | 0 | 0 | 0 | 0 | 0 | 0.009225995 | 0 | 0 | 0
5382 | Iron Particle | Metall | Silber | Wire | 0.01422458 | 0 | 0 | 0.003526756 | 0.1265541 | 0 | 0.01531553 | 0.001824509 | 0 | 0.009484623 | 0.02874071 | 4.484727 | 0 | 0.008600583 | 0.01603028 | 0 | 0 | 0 | 0 | 0 | 0 | 0 | 0 | 0.004227405 | 0 | 0 | 0 | 0 | 0 | 0 | 0 | 0 | 0 | 0 | 0 | 0.001330763 | 0 | 0 | 0 | 0 | 0 | 0.001730462 | 0 | 0 | 0
5383 | Iron Particle | Metall | Silber | Ductile | 0.1570441 | 0 | 0 | 0.03705445 | 0.08736951 | 0 | 0.01057557 | 0 | 0 | 0.05459889 | 0 | 0.4215508 | 0.00971974 | 4.055676 | 0.009178971 | 0 | 0 | 0 | 0 | 0 | 0 | 0.0008135051 | 0 | 0.006484529 | 0 | 0 | 0 | 0 | 0 | 0 | 0 | 0 | 0 | 0 | 0 | 0.009324744 | 0 | 0 | 0 | 0 | 0 | 0 | 0 | 0 | 0
5385 | Iron Particle | Metall | Silber | Wire | 0.05323991 | 0 | 0 | 0.02174363 | 0 | 0 | 0 | 0.001852723 | 0 | 0.01882818 | 0.01173705 | 3.895039 | 0.02594752 | 0.004039312 | 0.005671024 | 0 | 0 | 0 | 0 | 0 | 0 | 0.002191291 | 0 | 0.002788489 | 0 | 0 | 0 | 0 | 0 | 0 | 0 | 0 | 0 | 0 | 0 | 0.7123436 | 0 | 0 | 0 | 0 | 0 | 0 | 0 | 0 | 0
5387 | Iron Particle | Metall | Silber | Wire | 0.0301232 | 0 | 0 | 0.00208784 | 0.09635098 | 0 | 0.01845199 | 0.003009499 | 0 | 0.006221198 | 0.03073451 | 4.524946 | 0 | 0.01031694 | 0.005656917 | 0 | 0 | 0 | 0 | 0 | 0 | 0 | 0 | 0.002482836 | 0 | 0 | 0 | 0 | 0 | 0 | 0 | 0 | 0 | 0 | 0 | 0.001782188 | 0 | 0 | 0 | 0 | 0 | 0 | 0 | 0 | 0
5388 | Iron Particle | Metall | Silber | Wire | 0.07443807 | 0 | 0 | 0 | 0 | 0 | 0 | 0.004246215 | 0 | 0.002299445 | 0.01383429 | 4.180946 | 0.01844729 | 0.003564375 | 0.007796483 | 0 | 0.0003291639 | 0 | 0 | 0 | 0 | 0.001029813 | 0 | 0.003465626 | 0 | 0 | 0 | 0 | 0 | 0 | 0 | 0 | 0 | 0 | 0 | 0.466383 | 0 | 0 | 0 | 0 | 0 | 0 | 0 | 0 | 0
5389 | Iron Particle | Metall | Silber | Ductile | 0.1468635 | 0 | 0 | 0.04499671 | 0 | 0 | 0 | 0.001622308 | 0 | 0.003268128 | 0.0150522 | 4.114634 | 0.01622778 | 0.001011003 | 0.006296436 | 0 | 0 | 0 | 0 | 0 | 0 | 0.00112386 | 0 | 0.001791592 | 0 | 0 | 0 | 0 | 0 | 0 | 0 | 0 | 0 | 0 | 0 | 0.4963181 | 0 | 0 | 0 | 0 | 0 | 0 | 0 | 0 | 0
5390 | Iron Particle | Metall | Silber | Ductile | 0.1663218 | 0 | 0 | 0.03546506 | 0.07843506 | 0 | 0.01097527 | 0.0009592777 | 0 | 0 | 0.007523747 | 1.539961 | 0.01861657 | 3.002854 | 0.00313176 | 0 | 0 | 0 | 0 | 0 | 0 | 0 | 0 | 0 | 0 | 0 | 0 | 0 | 0 | 0 | 0 | 0 | 0 | 0 | 0 | 0.004227405 | 0 | 0 | 0 | 0 | 0 | 0 | 0 | 0 | 0
5391 | Iron Particle | Metall | Silber | Wire | 0.03523465 | 0 | 0 | 0.04815668 | 0.1594423 | 0.01317596 | 0 | 0.02776263 | 0.007044108 | 0.002365278 | 0.01617135 | 4.376592 | 0.01995674 | 0.003945265 | 0.0166698 | 0 | 0 | 0 | 0 | 0 | 0 | 0 | 0 | 0.005257218 | 0 | 0 | 0 | 0 | 0 | 0 | 0 | 0 | 0 | 0 | 0 | 0.005807392 | 0 | 0 | 0 | 0 | 0 | 0 | 0 | 0 | 0
5392 | Iron Particle | Metall | Silber | Wire | 0.02099125 | 0 | 0 | 0 | 0 | 0 | 0 | 0.001443619 | 0 | 0.003249318 | 0.0277062 | 4.253409 | 0.01261638 | 0 | 0.005821499 | 0 | 0 | 0 | 0 | 0 | 0 | 0 | 0 | 0.004453118 | 0 | 0 | 0 | 0 | 0 | 0 | 0 | 0 | 0 | 0 | 0 | 0.3936471 | 0 | 0 | 0 | 0 | 0 | 0 | 0 | 0 | 0
5393 | Iron Particle | Metall | Silber | Ductile | 0.05198439 | 0 | 0 | 0.003037713 | 0.1015 | 0.06311953 | 0.01474184 | 0.001391893 | 0.0002539265 | 0.005031506 | 0.02030941 | 4.485235 | 0 | 0.001655224 | 0.003837111 | 0 | 0 | 0 | 0 | 0 | 0 | 0 | 0 | 0.0009921941 | 0 | 0 | 0 | 0 | 0 | 0 | 0 | 0 | 0 | 0 | 0 | 0.0009968965 | 0 | 0 | 0 | 0 | 0 | 0 | 0 | 0 | 0
5394 | Iron Particle | Metall | Silber | Ductile | 0.1521066 | 0 | 0 | 0.009837299 | 0.221927 | 0.03294931 | 0.03708267 | 0.01799116 | 0 | 0.004354368 | 0.01593153 | 4.331412 | 0 | 0.003912348 | 0.02345998 | 0 | 0 | 0 | 0 | 0 | 0 | 0 | 0 | 0.001382488 | 0 | 0 | 0 | 0 | 0 | 0 | 0 | 0 | 0 | 0 | 0 | 0 | 0 | 0 | 0 | 0 | 0 | 0.001852723 | 0 | 0 | 0
5396 | Iron Particle | Metall | Silber | Wire | 0.02147559 | 0 | 0 | 0.00706762 | 0.1601477 | 0.004975078 | 0.04154049 | 0.001876234 | 0 | 0.005205492 | 0.06801467 | 4.373253 | 0 | 0.008149158 | 0.0106461 | 0 | 0 | 0 | 0 | 0 | 0 | 0 | 0 | 0.002459325 | 0 | 0 | 0 | 0 | 0 | 0 | 0 | 0 | 0 | 0 | 0 | 0.0006160068 | 0 | 0 | 0 | 0 | 0 | 0.01814163 | 0 | 0 | 0
5398 | Iron Particle | Metall | Silber | Wire | 0.1467977 | 0 | 0 | 0.00156588 | 0.07346469 | 0.02109 | 0.0273018 | 0.01251293 | 0 | 0.004975078 | 0.02213863 | 4.50443 | 0 | 0.02161196 | 0.01042979 | 0 | 0 | 0 | 0 | 0 | 0 | 0 | 0 | 0.002572181 | 0 | 0 | 0 | 0 | 0 | 0 | 0 | 0 | 0 | 0 | 0 | 0 | 0 | 0 | 0 | 0 | 0 | 0 | 0 | 0 | 0
5399 | Iron Particle | Metall | Silber | Wire | 0.146351 | 0 | 0 | 0.001076836 | 0.07265118 | 0.0102464 | 0.01806169 | 0.001819806 | 0 | 0.007251011 | 0.02390671 | 4.543163 | 0 | 0.008483025 | 0.009489326 | 0 | 0 | 0 | 0 | 0 | 0 | 0 | 0 | 0.002779084 | 0 | 0 | 0 | 0 | 0 | 0 | 0 | 0 | 0 | 0 | 0 | 0.001086241 | 0 | 0 | 0 | 0 | 0 | 0.002078435 | 0 | 0 | 0
5401 | Iron Particle | Metall | Silber | Wire | 0.03607166 | 0 | 0 | 0 | 0.009343553 | 0 | 0 | 0 | 0 | 0 | 0.003832409 | 0.2448321 | 0 | 0.0009122543 | 0.004321452 | 4.437515 | 0 | 0 | 0 | 0 | 0 | 0 | 0 | 0 | 0 | 0 | 0 | 0 | 0 | 0 | 0 | 0 | 0 | 0 | 0 | 0 | 0 | 0 | 0 | 0 | 0 | 0 | 0 | 0 | 0
5411 | Copper Bearing Particle | Verbund (Kupfer, Metall & Kunststoff) | Grün, kupferfarben, silber | Electronic Component | 3.19636 | 0 | 0 | 0.001523559 | 0.08290229 | 0.006540957 | 0.01618076 | 0.00497978 | 0 | 0.002078435 | 0.01451143 | 4.505723 | 0 | 0 | 0.06583749 | 0 | 0 | 0 | 0 | 0 | 0 | 0 | 0 | 0.001791592 | 0 | 0 | 0 | 0 | 0 | 0 | 0 | 0 | 0 | 0 | 0 | 0 | 0 | 0 | 0 | 0 | 0 | 0 | 0 | 0 | 0
5412 | Iron Particle | Metall | Silber | Ductile | 23.84266 | 0 | 0 | 0.01437976 | 0 | 0 | 0 | 0.006517446 | 0.0007100536 | 0.002562776 | 0.009663312 | 3.947127 | 0.02260416 | 0 | 0.002929559 | 0 | 0 | 0 | 0 | 0 | 0 | 0.001965579 | 0 | 0.002426408 | 0 | 0 | 0 | 0 | 0 | 0 | 0 | 0 | 0 | 0 | 0 | 0.6913383 | 0 | 0 | 0 | 0 | 0 | 0 | 0 | 0 | 0
5415 | Iron Particle | Metall | Silber | Ductile | 1.422609 | 0 | 0 | 0.01170883 | 0.4788254 | 0.07583467 | 0.06375905 | 0.01287501 | 0 | 0.003080034 | 0.009367065 | 3.931209 | 0 | 0.006649111 | 0.00771184 | 0 | 0 | 0 | 0 | 0 | 0 | 0 | 0.003075332 | 0.008567667 | 0 | 0 | 0 | 0 | 0 | 0 | 0.08941973 | 0 | 0 | 0 | 0 | 0 | 0 | 0 | 0 | 0 | 0 | 0 | 0 | 0 | 0
5416 | Iron Particle | Metall | Kupferfarben, silber | Wire | 0.5372378 | 0 | 0 | 0.006592683 | 0.07829399 | 0.01856485 | 0.03096962 | 0.1215837 | 0 | 0 | 0.02878303 | 4.39391 | 0 | 0.003733659 | 0.006211793 | 0 | 0 | 0 | 0 | 0 | 0 | 0 | 0 | 0.003343365 | 0 | 0 | 0 | 0 | 0 | 0 | 0.007909339 | 0 | 0 | 0 | 0 | 0.002139566 | 0 | 0 | 0 | 0 | 0 | 0 | 0 | 0 | 0
5417 | Copper Bearing Particle | Verbund (Kupfer & Metall) | Kupferfarben, silber | Tangle | 1.879686 | 0 | 0.2453635 | 0.06579046 | 0.1002116 | 0 | 0 | 0 | 0 | 0.01888931 | 0.006056616 | 2.991211 | 0.008906235 | 0 | 1.10387 | 0.003056522 | 0 | 0 | 0 | 0 | 0 | 0 | 0.003183485 | 0.008341954 | 0.01977805 | 0 | 0 | 0.0285103 | 0.01764319 | 0.06484529 | 0 | 0 | 0 | 0.01669802 | 0 | 0 | 0 | 0 | 0 | 0 | 0 | 0 | 0 | 0 | 0
5418 | Iron Particle | Metall | Silber | Ductile | 0.4954293 | 0 | 0 | 0.5380796 | 0.08335841 | 0 | 0 | 0.01745039 | 0 | 0.01534844 | 0.02638014 | 3.931379 | 0.009465814 | 0.004387285 | 0.02423587 | 0 | 0 | 0 | 0 | 0 | 0 | 0 | 0 | 0.006098937 | 0 | 0 | 0 | 0 | 0 | 0 | 0.02671871 | 0 | 0 | 0 | 0 | 0 | 0 | 0 | 0 | 0 | 0 | 0.01943948 | 0 | 0 | 0
5419 | Copper Bearing Particle | Kupfer | Rot | Tangle | 2.785898 | 0 | 0.03750118 | 0.05970093 | 0.07827988 | 0.01306781 | 0.01836264 | 0.02440045 | 0 | 0.01398947 | 0.001824509 | 0.3150945 | 0 | 0 | 4.120615 | 0.008788677 | 0 | 0 | 0 | 0 | 0 | 0 | 0 | 0 | 0 | 0 | 0 | 0 | 0 | 0 | 0 | 0 | 0 | 0 | 0 | 0 | 0 | 0 | 0 | 0 | 0 | 0.00407693 | 0.002426408 | 0 | 0.00216778
5420 | Copper Bearing Particle | Verbund (Kupfer & Metall) | Kupferfarben, Silber | Coil | 3.18515 | 0 | 0 | 0.04516599 | 0.1046318 | 0.0006160068 | 0.008600583 | 0.002496943 | 0 | 0.01323239 | 0.01176526 | 1.750776 | 0.007006489 | 0 | 2.682404 | 0.004674128 | 0.06587511 | 0 | 0 | 0 | 0 | 0 | 0 | 0 | 0 | 0 | 0 | 0 | 0 | 0 | 0 | 0 | 0 | 0 | 0 | 0 | 0 | 0 | 0 | 0 | 0 | 0 | 0.002953071 | 0 | 0
5421 | Copper Bearing Particle | Verbund (Kupfer & Kunststoff) | Grau, kupferfarben | Wire | 0.08613279 | 0 | 0.06413524 | 0.3160773 | 0.4959701 | 0.005083231 | 0.04575379 | 0.02386909 | 0 | 0.01397066 | 0.007340355 | 0.09888084 | 0.003503245 | 0 | 3.563496 | 0.02345058 | 0 | 0 | 0 | 0 | 0 | 0.002614502 | 0 | 0.002233612 | 0.02434402 | 0 | 0 | 0 | 0 | 0 | 0 | 0 | 0.0104392 | 0 | 0 | 0 | 0 | 0 | 0 | 0 | 0 | 0 | 0 | 0 | 0.001175585
5422 | Copper Bearing Particle | Kupfer | Kupferfarben | Wire | 0.00528073 | 0 | 0.09446534 | 0.04439951 | 0.02974701 | 0 | 0 | 0.02322957 | 0.003827706 | 0.01467601 | 0 | 0 | 0 | 0 | 4.462734 | 0.006113044 | 0 | 0 | 0 | 0 | 0 | 0 | 0 | 0.002059626 | 0 | 0 | 0 | 0 | 0 | 0.01758206 | 0 | 0 | 0 | 0 | 0 | 0 | 0 | 0 | 0 | 0 | 0 | 0 | 0 | 0 | 0.003507947